## High Alloy Band (2)
Element | wt% | Temperature [°C] | Volume fraction of BCC_A2 | Volume fraction of C14_LAVES | Volume fraction of FCC_A1 | Volume fraction of FCC_A1#2 | Volume fraction of HCP_A3 | Volume fraction of HCP_A3#2 | Volume fraction of LIQUID | Volume fraction of M23C6_D84 | Volume fraction of M23C6_D84#2 | Volume fraction of M6C_E93 | Volume fraction of M7C3_D101 | Volume fraction of MC_ETA | Mass percent of Fe in BCC_A2 | Mass percent of Cr in BCC_A2 | Mass percent of Mo in BCC_A2 | Mass percent of V in BCC_A2 | Mass percent of Mn in BCC_A2 | Mass percent of C in BCC_A2 | Mass percent of Si in BCC_A2 | Mass percent of Fe in C14_LAVES | Mass percent of Cr in C14_LAVES | Mass percent of Mo in C14_LAVES | Mass percent of V in C14_LAVES | Mass percent of Mn in C14_LAVES | Mass percent of C in C14_LAVES | Mass percent of Si in C14_LAVES | Mass percent of Fe in FCC_A1 | Mass percent of Cr in FCC_A1 | Mass percent of Mo in FCC_A1 | Mass percent of V in FCC_A1 | Mass percent of Mn in FCC_A1 | Mass percent of C in FCC_A1 | Mass percent of Si in FCC_A1 | Mass percent of Fe in FCC_A1#2 | Mass percent of Cr in FCC_A1#2 | Mass percent of Mo in FCC_A1#2 | Mass percent of V in FCC_A1#2 | Mass percent of Mn in FCC_A1#2 | Mass percent of C in FCC_A1#2 | Mass percent of Si in FCC_A1#2 | Mass percent of Fe in HCP_A3 | Mass percent of Cr in HCP_A3 | Mass percent of Mo in HCP_A3 | Mass percent of V in HCP_A3 | Mass percent of Mn in HCP_A3 | Mass percent of C in HCP_A3 | Mass percent of Si in HCP_A3 | Mass percent of Fe in HCP_A3#2 | Mass percent of Cr in HCP_A3#2 | Mass percent of Mo in HCP_A3#2 | Mass percent of V in HCP_A3#2 | Mass percent of Mn in HCP_A3#2 | Mass percent of C in HCP_A3#2 | Mass percent of Si in HCP_A3#2 | Mass percent of Fe in LIQUID | Mass percent of Cr in LIQUID | Mass percent of Mo in LIQUID | Mass percent of V in LIQUID | Mass percent of Mn in LIQUID | Mass percent of C in LIQUID | Mass percent of Si in LIQUID | Mass percent of Fe in M23C6_D84 | Mass percent of Cr in M23C6_D84 | Mass percent of Mo in M23C6_D84 | Mass percent of V in M23C6_D84 | Mass percent of Mn in M23C6_D84 | Mass percent of C in M23C6_D84 | Mass percent of Si in M23C6_D84 | Mass percent of Fe in M23C6_D84#2 | Mass percent of Cr in M23C6_D84#2 | Mass percent of Mo in M23C6_D84#2 | Mass percent of V in M23C6_D84#2 | Mass percent of Mn in M23C6_D84#2 | Mass percent of C in M23C6_D84#2 | Mass percent of Si in M23C6_D84#2 | Mass percent of Fe in M6C_E93 | Mass percent of Cr in M6C_E93 | Mass percent of Mo in M6C_E93 | Mass percent of V in M6C_E93 | Mass percent of Mn in M6C_E93 | Mass percent of C in M6C_E93 | Mass percent of Si in M6C_E93 | Mass percent of Fe in M7C3_D101 | Mass percent of Cr in M7C3_D101 | Mass percent of Mo in M7C3_D101 | Mass percent of V in M7C3_D101 | Mass percent of Mn in M7C3_D101 | Mass percent of C in M7C3_D101 | Mass percent of Si in M7C3_D101 | Mass percent of Fe in MC_ETA | Mass percent of Cr in MC_ETA | Mass percent of Mo in MC_ETA | Mass percent of V in MC_ETA | Mass percent of Mn in MC_ETA | Mass percent of C in MC_ETA | Mass percent of Si in MC_ETA
Cr | 3.5 | 1500 | [6 empty] | 1 | [47 empty] | 93.95 | 3.5 | 1.12 | 0.26 | 0.56 | 0.39 | 0.22
V | 0.26 | 1499 | [6 empty] | 1 | [47 empty] | 93.95 | 3.5 | 1.12 | 0.26 | 0.56 | 0.39 | 0.22
Mn | 0.56 | 1498 | [6 empty] | 1 | [47 empty] | 93.95 | 3.5 | 1.12 | 0.26 | 0.56 | 0.39 | 0.22
Mo | 1.12 | 1497 | [6 empty] | 1 | [47 empty] | 93.95 | 3.5 | 1.12 | 0.26 | 0.56 | 0.39 | 0.22
Si | 0.22 | 1496 | [6 empty] | 1 | [47 empty] | 93.95 | 3.5 | 1.12 | 0.26 | 0.56 | 0.39 | 0.22
C | 0.39 | 1495 | [6 empty] | 1 | [47 empty] | 93.95 | 3.5 | 1.12 | 0.26 | 0.56 | 0.39 | 0.22
Fe | 93.95 | 1494 | [6 empty] | 1 | [47 empty] | 93.95 | 3.5 | 1.12 | 0.26 | 0.56 | 0.39 | 0.22
|  | 1493 | [6 empty] | 1 | [47 empty] | 93.95 | 3.5 | 1.12 | 0.26 | 0.56 | 0.39 | 0.22
|  | 1492.07807 | [6 empty] | 1 | [47 empty] | 93.95 | 3.5 | 1.12 | 0.26 | 0.56 | 0.39 | 0.22
|  | 1492.07807 | 0 | [5 empty] | 1 | [5 empty] | 95.11503 | 3.20932 | 0.8389 | 0.18155 | 0.41492 | 0.06657 | 0.17371 | [35 empty] | 93.95 | 3.5 | 1.12 | 0.26 | 0.56 | 0.39 | 0.22
|  | 1492 | 0.00245 | [5 empty] | 0.99755 | [5 empty] | 95.11373 | 3.20976 | 0.8392 | 0.18161 | 0.41518 | 0.0667 | 0.17382 | [35 empty] | 93.94702 | 3.50074 | 1.12072 | 0.2602 | 0.56037 | 0.39083 | 0.22012
|  | 1491 | 0.03302 | [5 empty] | 0.96698 | [5 empty] | 95.09743 | 3.21518 | 0.84291 | 0.1824 | 0.41846 | 0.06843 | 0.17519 | [35 empty] | 93.90919 | 3.51013 | 1.12985 | 0.26276 | 0.56503 | 0.40144 | 0.22159
|  | 1490 | 0.06208 | [5 empty] | 0.93792 | [5 empty] | 95.08175 | 3.22033 | 0.84647 | 0.18316 | 0.42162 | 0.07016 | 0.17651 | [35 empty] | 93.87199 | 3.51928 | 1.13885 | 0.2653 | 0.56954 | 0.41205 | 0.223
|  | 1489 | 0.08974 | [5 empty] | 0.91026 | [5 empty] | 95.06666 | 3.22522 | 0.8499 | 0.18389 | 0.42467 | 0.07188 | 0.17778 | [35 empty] | 93.83536 | 3.52821 | 1.14773 | 0.26781 | 0.57389 | 0.42266 | 0.22433
|  | 1488 | 0.11608 | [5 empty] | 0.88392 | [5 empty] | 95.05211 | 3.22987 | 0.8532 | 0.18459 | 0.42761 | 0.0736 | 0.17902 | [35 empty] | 93.79928 | 3.53694 | 1.15649 | 0.27031 | 0.5781 | 0.43327 | 0.2256
|  | 1487 | 0.1412 | [5 empty] | 0.8588 | [5 empty] | 95.03808 | 3.23429 | 0.85638 | 0.18527 | 0.43045 | 0.07531 | 0.18021 | [35 empty] | 93.7637 | 3.54549 | 1.16514 | 0.27279 | 0.58218 | 0.44388 | 0.22681
|  | 1486 | 0.16517 | [5 empty] | 0.83483 | [5 empty] | 95.02453 | 3.23851 | 0.85946 | 0.18593 | 0.43319 | 0.07702 | 0.18136 | [35 empty] | 93.7286 | 3.55388 | 1.17368 | 0.27526 | 0.58613 | 0.45449 | 0.22796
|  | 1485 | 0.18808 | [5 empty] | 0.81192 | [5 empty] | 95.01143 | 3.24253 | 0.86242 | 0.18657 | 0.43584 | 0.07872 | 0.18247 | [35 empty] | 93.69394 | 3.56211 | 1.18214 | 0.27771 | 0.58995 | 0.46509 | 0.22905
|  | 1484 | 0.20999 | [5 empty] | 0.79001 | [5 empty] | 94.99876 | 3.24638 | 0.86529 | 0.18719 | 0.43841 | 0.08042 | 0.18355 | [35 empty] | 93.6597 | 3.5702 | 1.1905 | 0.28015 | 0.59366 | 0.47569 | 0.23009
|  | 1483 | 0.23095 | [5 empty] | 0.76905 | [5 empty] | 94.9865 | 3.25005 | 0.86807 | 0.18779 | 0.44089 | 0.08212 | 0.18459 | [35 empty] | 93.62584 | 3.57817 | 1.19879 | 0.28258 | 0.59725 | 0.48629 | 0.23107
|  | 1482 | 0.25103 | [5 empty] | 0.74897 | [5 empty] | 94.97462 | 3.25356 | 0.87076 | 0.18837 | 0.44328 | 0.08381 | 0.1856 | [35 empty] | 93.59236 | 3.58602 | 1.207 | 0.285 | 0.60074 | 0.49688 | 0.23201
|  | 1481 | 0.27028 | [5 empty] | 0.72972 | [5 empty] | 94.9631 | 3.25693 | 0.87337 | 0.18893 | 0.44561 | 0.08549 | 0.18658 | [35 empty] | 93.55922 | 3.59376 | 1.21513 | 0.28741 | 0.60413 | 0.50746 | 0.23289
|  | 1480 | 0.28875 | [5 empty] | 0.71125 | [5 empty] | 94.95192 | 3.26015 | 0.8759 | 0.18948 | 0.44785 | 0.08717 | 0.18752 | [35 empty] | 93.5264 | 3.60141 | 1.2232 | 0.28982 | 0.60741 | 0.51803 | 0.23373
|  | 1479 | 0.30648 | [5 empty] | 0.69352 | [5 empty] | 94.94106 | 3.26325 | 0.87835 | 0.19001 | 0.45003 | 0.08885 | 0.18844 | [35 empty] | 93.49388 | 3.60896 | 1.23121 | 0.29221 | 0.61061 | 0.5286 | 0.23452
|  | 1478 | 0.32352 | [5 empty] | 0.67648 | [5 empty] | 94.93052 | 3.26622 | 0.88074 | 0.19053 | 0.45215 | 0.09051 | 0.18933 | [35 empty] | 93.46166 | 3.61643 | 1.23916 | 0.2946 | 0.61372 | 0.53916 | 0.23527
|  | 1477 | 0.3399 | [5 empty] | 0.6601 | [5 empty] | 94.92026 | 3.26908 | 0.88306 | 0.19104 | 0.4542 | 0.09218 | 0.19019 | [35 empty] | 93.4297 | 3.62383 | 1.24706 | 0.29698 | 0.61674 | 0.54971 | 0.23598
|  | 1476 | 0.35566 | [5 empty] | 0.64434 | [5 empty] | 94.91028 | 3.27183 | 0.88532 | 0.19153 | 0.45618 | 0.09383 | 0.19103 | [35 empty] | 93.39799 | 3.63116 | 1.2549 | 0.29936 | 0.61968 | 0.56025 | 0.23665
|  | 1475 | 0.37083 | [5 empty] | 0.62917 | [5 empty] | 94.90056 | 3.27447 | 0.88752 | 0.19201 | 0.45811 | 0.09548 | 0.19185 | [35 empty] | 93.36653 | 3.63843 | 1.2627 | 0.30173 | 0.62254 | 0.57078 | 0.23728
|  | 1474 | 0.38545 | [5 empty] | 0.61455 | [5 empty] | 94.89109 | 3.27702 | 0.88966 | 0.19248 | 0.45998 | 0.09713 | 0.19264 | [35 empty] | 93.33529 | 3.64565 | 1.27046 | 0.3041 | 0.62533 | 0.5813 | 0.23787
|  | 1473 | 0.39954 | [5 empty] | 0.60046 | [5 empty] | 94.88186 | 3.27948 | 0.89175 | 0.19294 | 0.4618 | 0.09877 | 0.1934 | [35 empty] | 93.30427 | 3.65281 | 1.27817 | 0.30647 | 0.62804 | 0.59181 | 0.23843
|  | 1472 | 0.41313 | [5 empty] | 0.58687 | [5 empty] | 94.87286 | 3.28185 | 0.89378 | 0.19339 | 0.46357 | 0.1004 | 0.19415 | [35 empty] | 93.27344 | 3.65993 | 1.28584 | 0.30884 | 0.63069 | 0.60231 | 0.23895
|  | 1471 | 0.42624 | [5 empty] | 0.57376 | [5 empty] | 94.86407 | 3.28414 | 0.89577 | 0.19382 | 0.46529 | 0.10203 | 0.19487 | [35 empty] | 93.24281 | 3.667 | 1.29348 | 0.3112 | 0.63327 | 0.6128 | 0.23944
|  | 1470 | 0.4389 | [5 empty] | 0.5611 | [5 empty] | 94.85549 | 3.28636 | 0.89771 | 0.19425 | 0.46696 | 0.10365 | 0.19558 | [35 empty] | 93.21236 | 3.67404 | 1.30108 | 0.31356 | 0.63579 | 0.62327 | 0.2399
|  | 1469 | 0.45114 | [5 empty] | 0.54886 | [5 empty] | 94.84711 | 3.2885 | 0.89961 | 0.19467 | 0.46858 | 0.10526 | 0.19626 | [35 empty] | 93.18207 | 3.68105 | 1.30865 | 0.31592 | 0.63825 | 0.63374 | 0.24032
|  | 1468 | 0.46296 | [5 empty] | 0.53704 | [5 empty] | 94.83892 | 3.29057 | 0.90147 | 0.19508 | 0.47017 | 0.10687 | 0.19693 | [35 empty] | 93.15195 | 3.68802 | 1.31619 | 0.31828 | 0.64065 | 0.64419 | 0.24071
|  | 1467.79717 | 0.46531 | [5 empty] | 0.53469 | [5 empty] | 94.83728 | 3.29098 | 0.90184 | 0.19516 | 0.47048 | 0.10719 | 0.19706 | [35 empty] | 93.14585 | 3.68944 | 1.31772 | 0.31876 | 0.64113 | 0.64631 | 0.24079
|  | 1467.79717 | 0.46531 |  | 0 |  |  |  | 0.53469 | [5 empty] | 94.83728 | 3.29098 | 0.90184 | 0.19516 | 0.47048 | 0.10719 | 0.19706 | [7 empty] | 94.98478 | 3.19481 | 0.7545 | 0.16466 | 0.50066 | 0.21974 | 0.18085 | [21 empty] | 93.14585 | 3.68944 | 1.31772 | 0.31876 | 0.64113 | 0.64631 | 0.24079
|  | 1467 | 0.33481 |  | 0.17281 |  |  |  | 0.49237 | [5 empty] | 94.75314 | 3.3236 | 0.93826 | 0.20331 | 0.47217 | 0.10774 | 0.20178 | [7 empty] | 94.90844 | 3.22588 | 0.78521 | 0.17143 | 0.50261 | 0.22139 | 0.18504 | [21 empty] | 93.02865 | 3.72576 | 1.37186 | 0.33273 | 0.64331 | 0.65192 | 0.24576
|  | 1466 | 0.18398 |  | 0.37324 |  |  |  | 0.44277 | [5 empty] | 94.64955 | 3.36243 | 0.98418 | 0.21373 | 0.47413 | 0.10842 | 0.20755 | [7 empty] | 94.81454 | 3.2629 | 0.82397 | 0.18007 | 0.50491 | 0.22346 | 0.19014 | [21 empty] | 92.8834 | 3.76902 | 1.44033 | 0.35065 | 0.64584 | 0.65901 | 0.25177
|  | 1465 | 0.04604 |  | 0.55726 |  |  |  | 0.39669 | [5 empty] | 94.54802 | 3.39906 | 1.03033 | 0.22437 | 0.47595 | 0.1091 | 0.21316 | [7 empty] | 94.72265 | 3.29786 | 0.86296 | 0.18889 | 0.50704 | 0.22552 | 0.19508 | [21 empty] | 92.74003 | 3.80984 | 1.50931 | 0.36902 | 0.64814 | 0.66614 | 0.25752
|  | 1464.64566 | 0 |  | 0.61886 |  |  |  | 0.38114 | [5 empty] | 94.51253 | 3.41154 | 1.04673 | 0.22819 | 0.47656 | 0.10933 | 0.21511 | [7 empty] | 94.69056 | 3.30977 | 0.87682 | 0.19205 | 0.50776 | 0.22625 | 0.19679 | [21 empty] | 92.68966 | 3.82375 | 1.53386 | 0.37563 | 0.64891 | 0.66869 | 0.2595
|  | 1464.64566 |  |  | 0.61886 |  |  |  | 0.38114 | [19 empty] | 94.69056 | 3.30977 | 0.87682 | 0.19205 | 0.50776 | 0.22625 | 0.19679 | [21 empty] | 92.68966 | 3.82375 | 1.53386 | 0.37563 | 0.64891 | 0.66869 | 0.2595
|  | 1464.64566 |  |  | 0.61886 |  |  |  | 0.38114 | [19 empty] | 94.69056 | 3.30977 | 0.87682 | 0.19205 | 0.50776 | 0.22625 | 0.19679 | [21 empty] | 92.68966 | 3.82375 | 1.53386 | 0.37563 | 0.64891 | 0.66869 | 0.2595
|  | 1464 |  |  | 0.63025 |  |  |  | 0.36975 | [19 empty] | 94.67445 | 3.31469 | 0.88168 | 0.19323 | 0.50922 | 0.22923 | 0.19749 | [21 empty] | 92.65562 | 3.83109 | 1.54582 | 0.37929 | 0.65073 | 0.67724 | 0.26021
|  | 1463 |  |  | 0.64739 |  |  |  | 0.35261 | [19 empty] | 94.64982 | 3.32213 | 0.88914 | 0.19506 | 0.51143 | 0.23386 | 0.19856 | [21 empty] | 92.60316 | 3.84232 | 1.56431 | 0.38498 | 0.65347 | 0.69049 | 0.26127
|  | 1462 |  |  | 0.66391 |  |  |  | 0.33609 | [19 empty] | 94.62557 | 3.32936 | 0.89653 | 0.19688 | 0.51358 | 0.23849 | 0.19959 | [21 empty] | 92.55102 | 3.85336 | 1.58277 | 0.39071 | 0.65613 | 0.70374 | 0.26227
|  | 1461 |  |  | 0.67986 |  |  |  | 0.32014 | [19 empty] | 94.60168 | 3.3364 | 0.90385 | 0.1987 | 0.51566 | 0.24313 | 0.20059 | [21 empty] | 92.49916 | 3.86423 | 1.60122 | 0.39647 | 0.65871 | 0.71699 | 0.26321
|  | 1460 |  |  | 0.69527 |  |  |  | 0.30473 | [19 empty] | 94.57812 | 3.34325 | 0.91111 | 0.20052 | 0.51768 | 0.24776 | 0.20156 | [21 empty] | 92.44756 | 3.87495 | 1.61966 | 0.40227 | 0.66122 | 0.73023 | 0.26411
|  | 1459 |  |  | 0.71016 |  |  |  | 0.28984 | [19 empty] | 94.55488 | 3.34992 | 0.91831 | 0.20234 | 0.51965 | 0.2524 | 0.2025 | [21 empty] | 92.3962 | 3.88553 | 1.63809 | 0.40811 | 0.66364 | 0.74346 | 0.26495
|  | 1458 |  |  | 0.72455 |  |  |  | 0.27545 | [19 empty] | 94.53194 | 3.35642 | 0.92546 | 0.20416 | 0.52157 | 0.25704 | 0.20341 | [21 empty] | 92.34507 | 3.89597 | 1.65652 | 0.414 | 0.666 | 0.75669 | 0.26575
|  | 1457 |  |  | 0.73847 |  |  |  | 0.26153 | [19 empty] | 94.50929 | 3.36277 | 0.93256 | 0.20598 | 0.52343 | 0.26168 | 0.2043 | [21 empty] | 92.29414 | 3.90629 | 1.67495 | 0.41993 | 0.66828 | 0.76991 | 0.2665
|  | 1456 |  |  | 0.75194 |  |  |  | 0.24806 | [19 empty] | 94.48692 | 3.36896 | 0.9396 | 0.20781 | 0.52524 | 0.26632 | 0.20515 | [21 empty] | 92.2434 | 3.9165 | 1.69339 | 0.4259 | 0.67049 | 0.78312 | 0.2672
|  | 1455 |  |  | 0.76499 |  |  |  | 0.23501 | [19 empty] | 94.4648 | 3.37502 | 0.94661 | 0.20963 | 0.527 | 0.27096 | 0.20598 | [21 empty] | 92.19283 | 3.9266 | 1.71184 | 0.43191 | 0.67264 | 0.79632 | 0.26785
|  | 1454 |  |  | 0.77762 |  |  |  | 0.22238 | [19 empty] | 94.44293 | 3.38094 | 0.95357 | 0.21146 | 0.52871 | 0.2756 | 0.20678 | [21 empty] | 92.14242 | 3.9366 | 1.7303 | 0.43798 | 0.67473 | 0.80951 | 0.26846
|  | 1453 |  |  | 0.78987 |  |  |  | 0.21013 | [19 empty] | 94.42129 | 3.38673 | 0.96049 | 0.2133 | 0.53038 | 0.28024 | 0.20756 | [21 empty] | 92.09214 | 3.94651 | 1.74879 | 0.44409 | 0.67676 | 0.82269 | 0.26903
|  | 1452 |  |  | 0.80175 |  |  |  | 0.19825 | [19 empty] | 94.39988 | 3.3924 | 0.96738 | 0.21514 | 0.53201 | 0.28488 | 0.20832 | [21 empty] | 92.04199 | 3.95634 | 1.76729 | 0.45026 | 0.67872 | 0.83585 | 0.26955
|  | 1451 |  |  | 0.81327 |  |  |  | 0.18673 | [19 empty] | 94.37867 | 3.39796 | 0.97423 | 0.21699 | 0.53359 | 0.28951 | 0.20905 | [21 empty] | 91.99195 | 3.96609 | 1.78582 | 0.45647 | 0.68063 | 0.849 | 0.27004
|  | 1450 |  |  | 0.82445 |  |  |  | 0.17555 | [19 empty] | 94.35766 | 3.40341 | 0.98106 | 0.21884 | 0.53513 | 0.29415 | 0.20975 | [21 empty] | 91.942 | 3.97577 | 1.80438 | 0.46274 | 0.68249 | 0.86214 | 0.27048
|  | 1449 |  |  | 0.8353 |  |  |  | 0.1647 | [19 empty] | 94.33685 | 3.40875 | 0.98785 | 0.2207 | 0.53664 | 0.29878 | 0.21044 | [21 empty] | 91.89214 | 3.98539 | 1.82297 | 0.46906 | 0.68429 | 0.87527 | 0.27088
|  | 1448 |  |  | 0.84585 |  |  |  | 0.15415 | [19 empty] | 94.31621 | 3.414 | 0.99462 | 0.22257 | 0.5381 | 0.30341 | 0.2111 | [21 empty] | 91.84235 | 3.99495 | 1.8416 | 0.47544 | 0.68604 | 0.88837 | 0.27124
|  | 1447 |  |  | 0.85609 |  |  |  | 0.14391 | [19 empty] | 94.29574 | 3.41916 | 1.00136 | 0.22444 | 0.53953 | 0.30803 | 0.21174 | [21 empty] | 91.79262 | 4.00446 | 1.86027 | 0.48187 | 0.68774 | 0.90147 | 0.27156
|  | 1446 |  |  | 0.86605 |  |  |  | 0.13395 | [19 empty] | 94.27543 | 3.42422 | 1.00809 | 0.22633 | 0.54092 | 0.31266 | 0.21235 | [21 empty] | 91.74294 | 4.01393 | 1.87898 | 0.48837 | 0.68939 | 0.91454 | 0.27185
|  | 1445 |  |  | 0.87573 |  |  |  | 0.12427 | [19 empty] | 94.25528 | 3.4292 | 1.01479 | 0.22822 | 0.54228 | 0.31727 | 0.21295 | [21 empty] | 91.6933 | 4.02335 | 1.89773 | 0.49492 | 0.691 | 0.92761 | 0.2721
|  | 1444 |  |  | 0.88515 |  |  |  | 0.11485 | [19 empty] | 94.23527 | 3.43411 | 1.02148 | 0.23012 | 0.5436 | 0.32189 | 0.21353 | [21 empty] | 91.64369 | 4.03273 | 1.91653 | 0.50153 | 0.69256 | 0.94065 | 0.27231
|  | 1443 |  |  | 0.89431 |  |  |  | 0.10569 | [19 empty] | 94.2154 | 3.43893 | 1.02815 | 0.23204 | 0.5449 | 0.3265 | 0.21409 | [21 empty] | 91.5941 | 4.04208 | 1.93538 | 0.50821 | 0.69407 | 0.95368 | 0.27249
|  | 1442 |  |  | 0.90323 |  |  |  | 0.09677 | [19 empty] | 94.19565 | 3.44369 | 1.0348 | 0.23396 | 0.54616 | 0.33111 | 0.21463 | [21 empty] | 91.54452 | 4.0514 | 1.95428 | 0.51494 | 0.69555 | 0.96668 | 0.27263
|  | 1441 |  |  | 0.91191 |  |  |  | 0.08809 | [19 empty] | 94.17603 | 3.44838 | 1.04144 | 0.2359 | 0.54739 | 0.33571 | 0.21514 | [21 empty] | 91.49493 | 4.06069 | 1.97324 | 0.52175 | 0.69698 | 0.97967 | 0.27274
|  | 1440 |  |  | 0.92037 |  |  |  | 0.07963 | [19 empty] | 94.15653 | 3.453 | 1.04808 | 0.23785 | 0.54859 | 0.34031 | 0.21564 | [21 empty] | 91.44534 | 4.06996 | 1.99225 | 0.52861 | 0.69837 | 0.99265 | 0.27282
|  | 1439 |  |  | 0.92861 |  |  |  | 0.07139 | [19 empty] | 94.13714 | 3.45756 | 1.0547 | 0.23981 | 0.54976 | 0.3449 | 0.21613 | [21 empty] | 91.39574 | 4.07922 | 2.01132 | 0.53555 | 0.69972 | 1.0056 | 0.27286
|  | 1438 |  |  | 0.93665 |  |  |  | 0.06335 | [19 empty] | 94.11785 | 3.46207 | 1.06131 | 0.24179 | 0.55091 | 0.34948 | 0.21659 | [21 empty] | 91.34611 | 4.08845 | 2.03044 | 0.54255 | 0.70104 | 1.01853 | 0.27287
|  | 1437 |  |  | 0.94448 |  |  |  | 0.05552 | [19 empty] | 94.09866 | 3.46652 | 1.06792 | 0.24377 | 0.55203 | 0.35406 | 0.21704 | [21 empty] | 91.29645 | 4.09768 | 2.04963 | 0.54963 | 0.70231 | 1.03145 | 0.27285
|  | 1436 |  |  | 0.95211 |  |  |  | 0.04789 | [19 empty] | 94.07957 | 3.47091 | 1.07452 | 0.24578 | 0.55312 | 0.35864 | 0.21747 | [21 empty] | 91.24675 | 4.1069 | 2.06889 | 0.55677 | 0.70355 | 1.04434 | 0.2728
|  | 1435 |  |  | 0.95956 |  |  |  | 0.04044 | [19 empty] | 94.06056 | 3.47526 | 1.08112 | 0.24779 | 0.55419 | 0.36321 | 0.21788 | [21 empty] | 91.197 | 4.11611 | 2.08821 | 0.56399 | 0.70476 | 1.05721 | 0.27272
|  | 1434 |  |  | 0.96683 |  |  |  | 0.03317 | [19 empty] | 94.04163 | 3.47956 | 1.08771 | 0.24982 | 0.55523 | 0.36777 | 0.21828 | [21 empty] | 91.1472 | 4.12532 | 2.10759 | 0.57128 | 0.70593 | 1.07007 | 0.27261
|  | 1433 |  |  | 0.97392 |  |  |  | 0.02608 | [19 empty] | 94.02278 | 3.48381 | 1.09431 | 0.25187 | 0.55625 | 0.37232 | 0.21866 | [21 empty] | 91.09734 | 4.13453 | 2.12705 | 0.57865 | 0.70707 | 1.0829 | 0.27247
|  | 1432 |  |  | 0.98085 |  |  |  | 0.01915 | [19 empty] | 94.00401 | 3.48802 | 1.1009 | 0.25393 | 0.55724 | 0.37687 | 0.21903 | [21 empty] | 91.04741 | 4.14373 | 2.14657 | 0.58609 | 0.70818 | 1.09571 | 0.2723
|  | 1431 |  |  | 0.98761 |  |  |  | 0.01239 | [19 empty] | 93.98531 | 3.49219 | 1.10749 | 0.25601 | 0.55822 | 0.38141 | 0.21938 | [21 empty] | 90.99742 | 4.15295 | 2.16616 | 0.59361 | 0.70926 | 1.1085 | 0.2721
|  | 1430 |  |  | 0.99421 |  |  |  | 0.00579 | [19 empty] | 93.96667 | 3.49632 | 1.11408 | 0.25811 | 0.55917 | 0.38594 | 0.21971 | [21 empty] | 90.94734 | 4.16216 | 2.18583 | 0.60121 | 0.7103 | 1.12127 | 0.27188
|  | 1429.10296 |  |  | 1 |  |  |  | 0 | [19 empty] | 93.95 | 3.5 | 1.12 | 0.26 | 0.56 | 0.39 | 0.22 | [21 empty] | 90.90235 | 4.17044 | 2.20353 | 0.6081 | 0.71121 | 1.13271 | 0.27165
|  | 1429.10296 |  |  | 1 | [23 empty] | 93.95 | 3.5 | 1.12 | 0.26 | 0.56 | 0.39 | 0.22
|  | 1429.10296 |  |  | 1 | [23 empty] | 93.95 | 3.5 | 1.12 | 0.26 | 0.56 | 0.39 | 0.22
|  | 1429 |  |  | 1 | [23 empty] | 93.95 | 3.5 | 1.12 | 0.26 | 0.56 | 0.39 | 0.22
|  | 1428 |  |  | 1 | [23 empty] | 93.95 | 3.5 | 1.12 | 0.26 | 0.56 | 0.39 | 0.22
|  | 1427 |  |  | 1 | [23 empty] | 93.95 | 3.5 | 1.12 | 0.26 | 0.56 | 0.39 | 0.22
|  | 1426 |  |  | 1 | [23 empty] | 93.95 | 3.5 | 1.12 | 0.26 | 0.56 | 0.39 | 0.22
|  | 1425 |  |  | 1 | [23 empty] | 93.95 | 3.5 | 1.12 | 0.26 | 0.56 | 0.39 | 0.22
|  | 1424 |  |  | 1 | [23 empty] | 93.95 | 3.5 | 1.12 | 0.26 | 0.56 | 0.39 | 0.22
|  | 1423 |  |  | 1 | [23 empty] | 93.95 | 3.5 | 1.12 | 0.26 | 0.56 | 0.39 | 0.22
|  | 1422 |  |  | 1 | [23 empty] | 93.95 | 3.5 | 1.12 | 0.26 | 0.56 | 0.39 | 0.22
|  | 1421 |  |  | 1 | [23 empty] | 93.95 | 3.5 | 1.12 | 0.26 | 0.56 | 0.39 | 0.22
|  | 1420 |  |  | 1 | [23 empty] | 93.95 | 3.5 | 1.12 | 0.26 | 0.56 | 0.39 | 0.22
|  | 1419 |  |  | 1 | [23 empty] | 93.95 | 3.5 | 1.12 | 0.26 | 0.56 | 0.39 | 0.22
|  | 1418 |  |  | 1 | [23 empty] | 93.95 | 3.5 | 1.12 | 0.26 | 0.56 | 0.39 | 0.22
|  | 1417 |  |  | 1 | [23 empty] | 93.95 | 3.5 | 1.12 | 0.26 | 0.56 | 0.39 | 0.22
|  | 1416 |  |  | 1 | [23 empty] | 93.95 | 3.5 | 1.12 | 0.26 | 0.56 | 0.39 | 0.22
|  | 1415 |  |  | 1 | [23 empty] | 93.95 | 3.5 | 1.12 | 0.26 | 0.56 | 0.39 | 0.22
|  | 1414 |  |  | 1 | [23 empty] | 93.95 | 3.5 | 1.12 | 0.26 | 0.56 | 0.39 | 0.22
|  | 1413 |  |  | 1 | [23 empty] | 93.95 | 3.5 | 1.12 | 0.26 | 0.56 | 0.39 | 0.22
|  | 1412 |  |  | 1 | [23 empty] | 93.95 | 3.5 | 1.12 | 0.26 | 0.56 | 0.39 | 0.22
|  | 1411 |  |  | 1 | [23 empty] | 93.95 | 3.5 | 1.12 | 0.26 | 0.56 | 0.39 | 0.22
|  | 1410 |  |  | 1 | [23 empty] | 93.95 | 3.5 | 1.12 | 0.26 | 0.56 | 0.39 | 0.22
|  | 1409 |  |  | 1 | [23 empty] | 93.95 | 3.5 | 1.12 | 0.26 | 0.56 | 0.39 | 0.22
|  | 1408 |  |  | 1 | [23 empty] | 93.95 | 3.5 | 1.12 | 0.26 | 0.56 | 0.39 | 0.22
|  | 1407 |  |  | 1 | [23 empty] | 93.95 | 3.5 | 1.12 | 0.26 | 0.56 | 0.39 | 0.22
|  | 1406 |  |  | 1 | [23 empty] | 93.95 | 3.5 | 1.12 | 0.26 | 0.56 | 0.39 | 0.22
|  | 1405 |  |  | 1 | [23 empty] | 93.95 | 3.5 | 1.12 | 0.26 | 0.56 | 0.39 | 0.22
|  | 1404 |  |  | 1 | [23 empty] | 93.95 | 3.5 | 1.12 | 0.26 | 0.56 | 0.39 | 0.22
|  | 1403 |  |  | 1 | [23 empty] | 93.95 | 3.5 | 1.12 | 0.26 | 0.56 | 0.39 | 0.22
|  | 1402 |  |  | 1 | [23 empty] | 93.95 | 3.5 | 1.12 | 0.26 | 0.56 | 0.39 | 0.22
|  | 1401 |  |  | 1 | [23 empty] | 93.95 | 3.5 | 1.12 | 0.26 | 0.56 | 0.39 | 0.22
|  | 1400 |  |  | 1 | [23 empty] | 93.95 | 3.5 | 1.12 | 0.26 | 0.56 | 0.39 | 0.22
|  | 1399 |  |  | 1 | [23 empty] | 93.95 | 3.5 | 1.12 | 0.26 | 0.56 | 0.39 | 0.22
|  | 1398 |  |  | 1 | [23 empty] | 93.95 | 3.5 | 1.12 | 0.26 | 0.56 | 0.39 | 0.22
|  | 1397 |  |  | 1 | [23 empty] | 93.95 | 3.5 | 1.12 | 0.26 | 0.56 | 0.39 | 0.22
|  | 1396 |  |  | 1 | [23 empty] | 93.95 | 3.5 | 1.12 | 0.26 | 0.56 | 0.39 | 0.22
|  | 1395 |  |  | 1 | [23 empty] | 93.95 | 3.5 | 1.12 | 0.26 | 0.56 | 0.39 | 0.22
|  | 1394 |  |  | 1 | [23 empty] | 93.95 | 3.5 | 1.12 | 0.26 | 0.56 | 0.39 | 0.22
|  | 1393 |  |  | 1 | [23 empty] | 93.95 | 3.5 | 1.12 | 0.26 | 0.56 | 0.39 | 0.22
|  | 1392 |  |  | 1 | [23 empty] | 93.95 | 3.5 | 1.12 | 0.26 | 0.56 | 0.39 | 0.22
|  | 1391 |  |  | 1 | [23 empty] | 93.95 | 3.5 | 1.12 | 0.26 | 0.56 | 0.39 | 0.22
|  | 1390 |  |  | 1 | [23 empty] | 93.95 | 3.5 | 1.12 | 0.26 | 0.56 | 0.39 | 0.22
|  | 1389 |  |  | 1 | [23 empty] | 93.95 | 3.5 | 1.12 | 0.26 | 0.56 | 0.39 | 0.22
|  | 1388 |  |  | 1 | [23 empty] | 93.95 | 3.5 | 1.12 | 0.26 | 0.56 | 0.39 | 0.22
|  | 1387 |  |  | 1 | [23 empty] | 93.95 | 3.5 | 1.12 | 0.26 | 0.56 | 0.39 | 0.22
|  | 1386 |  |  | 1 | [23 empty] | 93.95 | 3.5 | 1.12 | 0.26 | 0.56 | 0.39 | 0.22
|  | 1385 |  |  | 1 | [23 empty] | 93.95 | 3.5 | 1.12 | 0.26 | 0.56 | 0.39 | 0.22
|  | 1384 |  |  | 1 | [23 empty] | 93.95 | 3.5 | 1.12 | 0.26 | 0.56 | 0.39 | 0.22
|  | 1383 |  |  | 1 | [23 empty] | 93.95 | 3.5 | 1.12 | 0.26 | 0.56 | 0.39 | 0.22
|  | 1382 |  |  | 1 | [23 empty] | 93.95 | 3.5 | 1.12 | 0.26 | 0.56 | 0.39 | 0.22
|  | 1381 |  |  | 1 | [23 empty] | 93.95 | 3.5 | 1.12 | 0.26 | 0.56 | 0.39 | 0.22
|  | 1380 |  |  | 1 | [23 empty] | 93.95 | 3.5 | 1.12 | 0.26 | 0.56 | 0.39 | 0.22
|  | 1379 |  |  | 1 | [23 empty] | 93.95 | 3.5 | 1.12 | 0.26 | 0.56 | 0.39 | 0.22
|  | 1378 |  |  | 1 | [23 empty] | 93.95 | 3.5 | 1.12 | 0.26 | 0.56 | 0.39 | 0.22
|  | 1377 |  |  | 1 | [23 empty] | 93.95 | 3.5 | 1.12 | 0.26 | 0.56 | 0.39 | 0.22
|  | 1376 |  |  | 1 | [23 empty] | 93.95 | 3.5 | 1.12 | 0.26 | 0.56 | 0.39 | 0.22
|  | 1375 |  |  | 1 | [23 empty] | 93.95 | 3.5 | 1.12 | 0.26 | 0.56 | 0.39 | 0.22
|  | 1374 |  |  | 1 | [23 empty] | 93.95 | 3.5 | 1.12 | 0.26 | 0.56 | 0.39 | 0.22
|  | 1373 |  |  | 1 | [23 empty] | 93.95 | 3.5 | 1.12 | 0.26 | 0.56 | 0.39 | 0.22
|  | 1372 |  |  | 1 | [23 empty] | 93.95 | 3.5 | 1.12 | 0.26 | 0.56 | 0.39 | 0.22
|  | 1371 |  |  | 1 | [23 empty] | 93.95 | 3.5 | 1.12 | 0.26 | 0.56 | 0.39 | 0.22
|  | 1370 |  |  | 1 | [23 empty] | 93.95 | 3.5 | 1.12 | 0.26 | 0.56 | 0.39 | 0.22
|  | 1369 |  |  | 1 | [23 empty] | 93.95 | 3.5 | 1.12 | 0.26 | 0.56 | 0.39 | 0.22
|  | 1368 |  |  | 1 | [23 empty] | 93.95 | 3.5 | 1.12 | 0.26 | 0.56 | 0.39 | 0.22
|  | 1367 |  |  | 1 | [23 empty] | 93.95 | 3.5 | 1.12 | 0.26 | 0.56 | 0.39 | 0.22
|  | 1366 |  |  | 1 | [23 empty] | 93.95 | 3.5 | 1.12 | 0.26 | 0.56 | 0.39 | 0.22
|  | 1365 |  |  | 1 | [23 empty] | 93.95 | 3.5 | 1.12 | 0.26 | 0.56 | 0.39 | 0.22
|  | 1364 |  |  | 1 | [23 empty] | 93.95 | 3.5 | 1.12 | 0.26 | 0.56 | 0.39 | 0.22
|  | 1363 |  |  | 1 | [23 empty] | 93.95 | 3.5 | 1.12 | 0.26 | 0.56 | 0.39 | 0.22
|  | 1362 |  |  | 1 | [23 empty] | 93.95 | 3.5 | 1.12 | 0.26 | 0.56 | 0.39 | 0.22
|  | 1361 |  |  | 1 | [23 empty] | 93.95 | 3.5 | 1.12 | 0.26 | 0.56 | 0.39 | 0.22
|  | 1360 |  |  | 1 | [23 empty] | 93.95 | 3.5 | 1.12 | 0.26 | 0.56 | 0.39 | 0.22
|  | 1359 |  |  | 1 | [23 empty] | 93.95 | 3.5 | 1.12 | 0.26 | 0.56 | 0.39 | 0.22
|  | 1358 |  |  | 1 | [23 empty] | 93.95 | 3.5 | 1.12 | 0.26 | 0.56 | 0.39 | 0.22
|  | 1357 |  |  | 1 | [23 empty] | 93.95 | 3.5 | 1.12 | 0.26 | 0.56 | 0.39 | 0.22
|  | 1356 |  |  | 1 | [23 empty] | 93.95 | 3.5 | 1.12 | 0.26 | 0.56 | 0.39 | 0.22
|  | 1355 |  |  | 1 | [23 empty] | 93.95 | 3.5 | 1.12 | 0.26 | 0.56 | 0.39 | 0.22
|  | 1354 |  |  | 1 | [23 empty] | 93.95 | 3.5 | 1.12 | 0.26 | 0.56 | 0.39 | 0.22
|  | 1353 |  |  | 1 | [23 empty] | 93.95 | 3.5 | 1.12 | 0.26 | 0.56 | 0.39 | 0.22
|  | 1352 |  |  | 1 | [23 empty] | 93.95 | 3.5 | 1.12 | 0.26 | 0.56 | 0.39 | 0.22
|  | 1351 |  |  | 1 | [23 empty] | 93.95 | 3.5 | 1.12 | 0.26 | 0.56 | 0.39 | 0.22
|  | 1350 |  |  | 1 | [23 empty] | 93.95 | 3.5 | 1.12 | 0.26 | 0.56 | 0.39 | 0.22
|  | 1349 |  |  | 1 | [23 empty] | 93.95 | 3.5 | 1.12 | 0.26 | 0.56 | 0.39 | 0.22
|  | 1348 |  |  | 1 | [23 empty] | 93.95 | 3.5 | 1.12 | 0.26 | 0.56 | 0.39 | 0.22
|  | 1347 |  |  | 1 | [23 empty] | 93.95 | 3.5 | 1.12 | 0.26 | 0.56 | 0.39 | 0.22
|  | 1346 |  |  | 1 | [23 empty] | 93.95 | 3.5 | 1.12 | 0.26 | 0.56 | 0.39 | 0.22
|  | 1345 |  |  | 1 | [23 empty] | 93.95 | 3.5 | 1.12 | 0.26 | 0.56 | 0.39 | 0.22
|  | 1344 |  |  | 1 | [23 empty] | 93.95 | 3.5 | 1.12 | 0.26 | 0.56 | 0.39 | 0.22
|  | 1343 |  |  | 1 | [23 empty] | 93.95 | 3.5 | 1.12 | 0.26 | 0.56 | 0.39 | 0.22
|  | 1342 |  |  | 1 | [23 empty] | 93.95 | 3.5 | 1.12 | 0.26 | 0.56 | 0.39 | 0.22
|  | 1341 |  |  | 1 | [23 empty] | 93.95 | 3.5 | 1.12 | 0.26 | 0.56 | 0.39 | 0.22
|  | 1340 |  |  | 1 | [23 empty] | 93.95 | 3.5 | 1.12 | 0.26 | 0.56 | 0.39 | 0.22
|  | 1339 |  |  | 1 | [23 empty] | 93.95 | 3.5 | 1.12 | 0.26 | 0.56 | 0.39 | 0.22
|  | 1338 |  |  | 1 | [23 empty] | 93.95 | 3.5 | 1.12 | 0.26 | 0.56 | 0.39 | 0.22
|  | 1337 |  |  | 1 | [23 empty] | 93.95 | 3.5 | 1.12 | 0.26 | 0.56 | 0.39 | 0.22
|  | 1336 |  |  | 1 | [23 empty] | 93.95 | 3.5 | 1.12 | 0.26 | 0.56 | 0.39 | 0.22
|  | 1335 |  |  | 1 | [23 empty] | 93.95 | 3.5 | 1.12 | 0.26 | 0.56 | 0.39 | 0.22
|  | 1334 |  |  | 1 | [23 empty] | 93.95 | 3.5 | 1.12 | 0.26 | 0.56 | 0.39 | 0.22
|  | 1333 |  |  | 1 | [23 empty] | 93.95 | 3.5 | 1.12 | 0.26 | 0.56 | 0.39 | 0.22
|  | 1332 |  |  | 1 | [23 empty] | 93.95 | 3.5 | 1.12 | 0.26 | 0.56 | 0.39 | 0.22
|  | 1331 |  |  | 1 | [23 empty] | 93.95 | 3.5 | 1.12 | 0.26 | 0.56 | 0.39 | 0.22
|  | 1330 |  |  | 1 | [23 empty] | 93.95 | 3.5 | 1.12 | 0.26 | 0.56 | 0.39 | 0.22
|  | 1329 |  |  | 1 | [23 empty] | 93.95 | 3.5 | 1.12 | 0.26 | 0.56 | 0.39 | 0.22
|  | 1328 |  |  | 1 | [23 empty] | 93.95 | 3.5 | 1.12 | 0.26 | 0.56 | 0.39 | 0.22
|  | 1327 |  |  | 1 | [23 empty] | 93.95 | 3.5 | 1.12 | 0.26 | 0.56 | 0.39 | 0.22
|  | 1326 |  |  | 1 | [23 empty] | 93.95 | 3.5 | 1.12 | 0.26 | 0.56 | 0.39 | 0.22
|  | 1325 |  |  | 1 | [23 empty] | 93.95 | 3.5 | 1.12 | 0.26 | 0.56 | 0.39 | 0.22
|  | 1324 |  |  | 1 | [23 empty] | 93.95 | 3.5 | 1.12 | 0.26 | 0.56 | 0.39 | 0.22
|  | 1323 |  |  | 1 | [23 empty] | 93.95 | 3.5 | 1.12 | 0.26 | 0.56 | 0.39 | 0.22
|  | 1322 |  |  | 1 | [23 empty] | 93.95 | 3.5 | 1.12 | 0.26 | 0.56 | 0.39 | 0.22
|  | 1321 |  |  | 1 | [23 empty] | 93.95 | 3.5 | 1.12 | 0.26 | 0.56 | 0.39 | 0.22
|  | 1320 |  |  | 1 | [23 empty] | 93.95 | 3.5 | 1.12 | 0.26 | 0.56 | 0.39 | 0.22
|  | 1319 |  |  | 1 | [23 empty] | 93.95 | 3.5 | 1.12 | 0.26 | 0.56 | 0.39 | 0.22
|  | 1318 |  |  | 1 | [23 empty] | 93.95 | 3.5 | 1.12 | 0.26 | 0.56 | 0.39 | 0.22
|  | 1317 |  |  | 1 | [23 empty] | 93.95 | 3.5 | 1.12 | 0.26 | 0.56 | 0.39 | 0.22
|  | 1316 |  |  | 1 | [23 empty] | 93.95 | 3.5 | 1.12 | 0.26 | 0.56 | 0.39 | 0.22
|  | 1315 |  |  | 1 | [23 empty] | 93.95 | 3.5 | 1.12 | 0.26 | 0.56 | 0.39 | 0.22
|  | 1314 |  |  | 1 | [23 empty] | 93.95 | 3.5 | 1.12 | 0.26 | 0.56 | 0.39 | 0.22
|  | 1313 |  |  | 1 | [23 empty] | 93.95 | 3.5 | 1.12 | 0.26 | 0.56 | 0.39 | 0.22
|  | 1312 |  |  | 1 | [23 empty] | 93.95 | 3.5 | 1.12 | 0.26 | 0.56 | 0.39 | 0.22
|  | 1311 |  |  | 1 | [23 empty] | 93.95 | 3.5 | 1.12 | 0.26 | 0.56 | 0.39 | 0.22
|  | 1310 |  |  | 1 | [23 empty] | 93.95 | 3.5 | 1.12 | 0.26 | 0.56 | 0.39 | 0.22
|  | 1309 |  |  | 1 | [23 empty] | 93.95 | 3.5 | 1.12 | 0.26 | 0.56 | 0.39 | 0.22
|  | 1308 |  |  | 1 | [23 empty] | 93.95 | 3.5 | 1.12 | 0.26 | 0.56 | 0.39 | 0.22
|  | 1307 |  |  | 1 | [23 empty] | 93.95 | 3.5 | 1.12 | 0.26 | 0.56 | 0.39 | 0.22
|  | 1306 |  |  | 1 | [23 empty] | 93.95 | 3.5 | 1.12 | 0.26 | 0.56 | 0.39 | 0.22
|  | 1305 |  |  | 1 | [23 empty] | 93.95 | 3.5 | 1.12 | 0.26 | 0.56 | 0.39 | 0.22
|  | 1304 |  |  | 1 | [23 empty] | 93.95 | 3.5 | 1.12 | 0.26 | 0.56 | 0.39 | 0.22
|  | 1303 |  |  | 1 | [23 empty] | 93.95 | 3.5 | 1.12 | 0.26 | 0.56 | 0.39 | 0.22
|  | 1302 |  |  | 1 | [23 empty] | 93.95 | 3.5 | 1.12 | 0.26 | 0.56 | 0.39 | 0.22
|  | 1301 |  |  | 1 | [23 empty] | 93.95 | 3.5 | 1.12 | 0.26 | 0.56 | 0.39 | 0.22
|  | 1300 |  |  | 1 | [23 empty] | 93.95 | 3.5 | 1.12 | 0.26 | 0.56 | 0.39 | 0.22
|  | 1299 |  |  | 1 | [23 empty] | 93.95 | 3.5 | 1.12 | 0.26 | 0.56 | 0.39 | 0.22
|  | 1298 |  |  | 1 | [23 empty] | 93.95 | 3.5 | 1.12 | 0.26 | 0.56 | 0.39 | 0.22
|  | 1297 |  |  | 1 | [23 empty] | 93.95 | 3.5 | 1.12 | 0.26 | 0.56 | 0.39 | 0.22
|  | 1296 |  |  | 1 | [23 empty] | 93.95 | 3.5 | 1.12 | 0.26 | 0.56 | 0.39 | 0.22
|  | 1295 |  |  | 1 | [23 empty] | 93.95 | 3.5 | 1.12 | 0.26 | 0.56 | 0.39 | 0.22
|  | 1294 |  |  | 1 | [23 empty] | 93.95 | 3.5 | 1.12 | 0.26 | 0.56 | 0.39 | 0.22
|  | 1293 |  |  | 1 | [23 empty] | 93.95 | 3.5 | 1.12 | 0.26 | 0.56 | 0.39 | 0.22
|  | 1293 |  |  | 1 | [23 empty] | 93.95 | 3.5 | 1.12 | 0.26 | 0.56 | 0.39 | 0.22
|  | 1292 |  |  | 1 | [23 empty] | 93.95 | 3.5 | 1.12 | 0.26 | 0.56 | 0.39 | 0.22
|  | 1291 |  |  | 1 | [23 empty] | 93.95 | 3.5 | 1.12 | 0.26 | 0.56 | 0.39 | 0.22
|  | 1290 |  |  | 1 | [23 empty] | 93.95 | 3.5 | 1.12 | 0.26 | 0.56 | 0.39 | 0.22
|  | 1289 |  |  | 1 | [23 empty] | 93.95 | 3.5 | 1.12 | 0.26 | 0.56 | 0.39 | 0.22
|  | 1288 |  |  | 1 | [23 empty] | 93.95 | 3.5 | 1.12 | 0.26 | 0.56 | 0.39 | 0.22
|  | 1287 |  |  | 1 | [23 empty] | 93.95 | 3.5 | 1.12 | 0.26 | 0.56 | 0.39 | 0.22
|  | 1286 |  |  | 1 | [23 empty] | 93.95 | 3.5 | 1.12 | 0.26 | 0.56 | 0.39 | 0.22
|  | 1285 |  |  | 1 | [23 empty] | 93.95 | 3.5 | 1.12 | 0.26 | 0.56 | 0.39 | 0.22
|  | 1284 |  |  | 1 | [23 empty] | 93.95 | 3.5 | 1.12 | 0.26 | 0.56 | 0.39 | 0.22
|  | 1283 |  |  | 1 | [23 empty] | 93.95 | 3.5 | 1.12 | 0.26 | 0.56 | 0.39 | 0.22
|  | 1282 |  |  | 1 | [23 empty] | 93.95 | 3.5 | 1.12 | 0.26 | 0.56 | 0.39 | 0.22
|  | 1281 |  |  | 1 | [23 empty] | 93.95 | 3.5 | 1.12 | 0.26 | 0.56 | 0.39 | 0.22
|  | 1280 |  |  | 1 | [23 empty] | 93.95 | 3.5 | 1.12 | 0.26 | 0.56 | 0.39 | 0.22
|  | 1279 |  |  | 1 | [23 empty] | 93.95 | 3.5 | 1.12 | 0.26 | 0.56 | 0.39 | 0.22
|  | 1278 |  |  | 1 | [23 empty] | 93.95 | 3.5 | 1.12 | 0.26 | 0.56 | 0.39 | 0.22
|  | 1277 |  |  | 1 | [23 empty] | 93.95 | 3.5 | 1.12 | 0.26 | 0.56 | 0.39 | 0.22
|  | 1276 |  |  | 1 | [23 empty] | 93.95 | 3.5 | 1.12 | 0.26 | 0.56 | 0.39 | 0.22
|  | 1275 |  |  | 1 | [23 empty] | 93.95 | 3.5 | 1.12 | 0.26 | 0.56 | 0.39 | 0.22
|  | 1274 |  |  | 1 | [23 empty] | 93.95 | 3.5 | 1.12 | 0.26 | 0.56 | 0.39 | 0.22
|  | 1273 |  |  | 1 | [23 empty] | 93.95 | 3.5 | 1.12 | 0.26 | 0.56 | 0.39 | 0.22
|  | 1272 |  |  | 1 | [23 empty] | 93.95 | 3.5 | 1.12 | 0.26 | 0.56 | 0.39 | 0.22
|  | 1271 |  |  | 1 | [23 empty] | 93.95 | 3.5 | 1.12 | 0.26 | 0.56 | 0.39 | 0.22
|  | 1270 |  |  | 1 | [23 empty] | 93.95 | 3.5 | 1.12 | 0.26 | 0.56 | 0.39 | 0.22
|  | 1269 |  |  | 1 | [23 empty] | 93.95 | 3.5 | 1.12 | 0.26 | 0.56 | 0.39 | 0.22
|  | 1268 |  |  | 1 | [23 empty] | 93.95 | 3.5 | 1.12 | 0.26 | 0.56 | 0.39 | 0.22
|  | 1267 |  |  | 1 | [23 empty] | 93.95 | 3.5 | 1.12 | 0.26 | 0.56 | 0.39 | 0.22
|  | 1266 |  |  | 1 | [23 empty] | 93.95 | 3.5 | 1.12 | 0.26 | 0.56 | 0.39 | 0.22
|  | 1265 |  |  | 1 | [23 empty] | 93.95 | 3.5 | 1.12 | 0.26 | 0.56 | 0.39 | 0.22
|  | 1264 |  |  | 1 | [23 empty] | 93.95 | 3.5 | 1.12 | 0.26 | 0.56 | 0.39 | 0.22
|  | 1263 |  |  | 1 | [23 empty] | 93.95 | 3.5 | 1.12 | 0.26 | 0.56 | 0.39 | 0.22
|  | 1262 |  |  | 1 | [23 empty] | 93.95 | 3.5 | 1.12 | 0.26 | 0.56 | 0.39 | 0.22
|  | 1261 |  |  | 1 | [23 empty] | 93.95 | 3.5 | 1.12 | 0.26 | 0.56 | 0.39 | 0.22
|  | 1260 |  |  | 1 | [23 empty] | 93.95 | 3.5 | 1.12 | 0.26 | 0.56 | 0.39 | 0.22
|  | 1259 |  |  | 1 | [23 empty] | 93.95 | 3.5 | 1.12 | 0.26 | 0.56 | 0.39 | 0.22
|  | 1258 |  |  | 1 | [23 empty] | 93.95 | 3.5 | 1.12 | 0.26 | 0.56 | 0.39 | 0.22
|  | 1257 |  |  | 1 | [23 empty] | 93.95 | 3.5 | 1.12 | 0.26 | 0.56 | 0.39 | 0.22
|  | 1256 |  |  | 1 | [23 empty] | 93.95 | 3.5 | 1.12 | 0.26 | 0.56 | 0.39 | 0.22
|  | 1255 |  |  | 1 | [23 empty] | 93.95 | 3.5 | 1.12 | 0.26 | 0.56 | 0.39 | 0.22
|  | 1254 |  |  | 1 | [23 empty] | 93.95 | 3.5 | 1.12 | 0.26 | 0.56 | 0.39 | 0.22
|  | 1253 |  |  | 1 | [23 empty] | 93.95 | 3.5 | 1.12 | 0.26 | 0.56 | 0.39 | 0.22
|  | 1252 |  |  | 1 | [23 empty] | 93.95 | 3.5 | 1.12 | 0.26 | 0.56 | 0.39 | 0.22
|  | 1251 |  |  | 1 | [23 empty] | 93.95 | 3.5 | 1.12 | 0.26 | 0.56 | 0.39 | 0.22
|  | 1250 |  |  | 1 | [23 empty] | 93.95 | 3.5 | 1.12 | 0.26 | 0.56 | 0.39 | 0.22
|  | 1249 |  |  | 1 | [23 empty] | 93.95 | 3.5 | 1.12 | 0.26 | 0.56 | 0.39 | 0.22
|  | 1248 |  |  | 1 | [23 empty] | 93.95 | 3.5 | 1.12 | 0.26 | 0.56 | 0.39 | 0.22
|  | 1247 |  |  | 1 | [23 empty] | 93.95 | 3.5 | 1.12 | 0.26 | 0.56 | 0.39 | 0.22
|  | 1246 |  |  | 1 | [23 empty] | 93.95 | 3.5 | 1.12 | 0.26 | 0.56 | 0.39 | 0.22
|  | 1245 |  |  | 1 | [23 empty] | 93.95 | 3.5 | 1.12 | 0.26 | 0.56 | 0.39 | 0.22
|  | 1244 |  |  | 1 | [23 empty] | 93.95 | 3.5 | 1.12 | 0.26 | 0.56 | 0.39 | 0.22
|  | 1243 |  |  | 1 | [23 empty] | 93.95 | 3.5 | 1.12 | 0.26 | 0.56 | 0.39 | 0.22
|  | 1242 |  |  | 1 | [23 empty] | 93.95 | 3.5 | 1.12 | 0.26 | 0.56 | 0.39 | 0.22
|  | 1241 |  |  | 1 | [23 empty] | 93.95 | 3.5 | 1.12 | 0.26 | 0.56 | 0.39 | 0.22
|  | 1240 |  |  | 1 | [23 empty] | 93.95 | 3.5 | 1.12 | 0.26 | 0.56 | 0.39 | 0.22
|  | 1239 |  |  | 1 | [23 empty] | 93.95 | 3.5 | 1.12 | 0.26 | 0.56 | 0.39 | 0.22
|  | 1238 |  |  | 1 | [23 empty] | 93.95 | 3.5 | 1.12 | 0.26 | 0.56 | 0.39 | 0.22
|  | 1237 |  |  | 1 | [23 empty] | 93.95 | 3.5 | 1.12 | 0.26 | 0.56 | 0.39 | 0.22
|  | 1236 |  |  | 1 | [23 empty] | 93.95 | 3.5 | 1.12 | 0.26 | 0.56 | 0.39 | 0.22
|  | 1235 |  |  | 1 | [23 empty] | 93.95 | 3.5 | 1.12 | 0.26 | 0.56 | 0.39 | 0.22
|  | 1234 |  |  | 1 | [23 empty] | 93.95 | 3.5 | 1.12 | 0.26 | 0.56 | 0.39 | 0.22
|  | 1233 |  |  | 1 | [23 empty] | 93.95 | 3.5 | 1.12 | 0.26 | 0.56 | 0.39 | 0.22
|  | 1232 |  |  | 1 | [23 empty] | 93.95 | 3.5 | 1.12 | 0.26 | 0.56 | 0.39 | 0.22
|  | 1231 |  |  | 1 | [23 empty] | 93.95 | 3.5 | 1.12 | 0.26 | 0.56 | 0.39 | 0.22
|  | 1230 |  |  | 1 | [23 empty] | 93.95 | 3.5 | 1.12 | 0.26 | 0.56 | 0.39 | 0.22
|  | 1229 |  |  | 1 | [23 empty] | 93.95 | 3.5 | 1.12 | 0.26 | 0.56 | 0.39 | 0.22
|  | 1228 |  |  | 1 | [23 empty] | 93.95 | 3.5 | 1.12 | 0.26 | 0.56 | 0.39 | 0.22
|  | 1227 |  |  | 1 | [23 empty] | 93.95 | 3.5 | 1.12 | 0.26 | 0.56 | 0.39 | 0.22
|  | 1226 |  |  | 1 | [23 empty] | 93.95 | 3.5 | 1.12 | 0.26 | 0.56 | 0.39 | 0.22
|  | 1225 |  |  | 1 | [23 empty] | 93.95 | 3.5 | 1.12 | 0.26 | 0.56 | 0.39 | 0.22
|  | 1224 |  |  | 1 | [23 empty] | 93.95 | 3.5 | 1.12 | 0.26 | 0.56 | 0.39 | 0.22
|  | 1223 |  |  | 1 | [23 empty] | 93.95 | 3.5 | 1.12 | 0.26 | 0.56 | 0.39 | 0.22
|  | 1222 |  |  | 1 | [23 empty] | 93.95 | 3.5 | 1.12 | 0.26 | 0.56 | 0.39 | 0.22
|  | 1221 |  |  | 1 | [23 empty] | 93.95 | 3.5 | 1.12 | 0.26 | 0.56 | 0.39 | 0.22
|  | 1220 |  |  | 1 | [23 empty] | 93.95 | 3.5 | 1.12 | 0.26 | 0.56 | 0.39 | 0.22
|  | 1219 |  |  | 1 | [23 empty] | 93.95 | 3.5 | 1.12 | 0.26 | 0.56 | 0.39 | 0.22
|  | 1218 |  |  | 1 | [23 empty] | 93.95 | 3.5 | 1.12 | 0.26 | 0.56 | 0.39 | 0.22
|  | 1217 |  |  | 1 | [23 empty] | 93.95 | 3.5 | 1.12 | 0.26 | 0.56 | 0.39 | 0.22
|  | 1216 |  |  | 1 | [23 empty] | 93.95 | 3.5 | 1.12 | 0.26 | 0.56 | 0.39 | 0.22
|  | 1215 |  |  | 1 | [23 empty] | 93.95 | 3.5 | 1.12 | 0.26 | 0.56 | 0.39 | 0.22
|  | 1214 |  |  | 1 | [23 empty] | 93.95 | 3.5 | 1.12 | 0.26 | 0.56 | 0.39 | 0.22
|  | 1213 |  |  | 1 | [23 empty] | 93.95 | 3.5 | 1.12 | 0.26 | 0.56 | 0.39 | 0.22
|  | 1212 |  |  | 1 | [23 empty] | 93.95 | 3.5 | 1.12 | 0.26 | 0.56 | 0.39 | 0.22
|  | 1211 |  |  | 1 | [23 empty] | 93.95 | 3.5 | 1.12 | 0.26 | 0.56 | 0.39 | 0.22
|  | 1210 |  |  | 1 | [23 empty] | 93.95 | 3.5 | 1.12 | 0.26 | 0.56 | 0.39 | 0.22
|  | 1209 |  |  | 1 | [23 empty] | 93.95 | 3.5 | 1.12 | 0.26 | 0.56 | 0.39 | 0.22
|  | 1208 |  |  | 1 | [23 empty] | 93.95 | 3.5 | 1.12 | 0.26 | 0.56 | 0.39 | 0.22
|  | 1207 |  |  | 1 | [23 empty] | 93.95 | 3.5 | 1.12 | 0.26 | 0.56 | 0.39 | 0.22
|  | 1206 |  |  | 1 | [23 empty] | 93.95 | 3.5 | 1.12 | 0.26 | 0.56 | 0.39 | 0.22
|  | 1205 |  |  | 1 | [23 empty] | 93.95 | 3.5 | 1.12 | 0.26 | 0.56 | 0.39 | 0.22
|  | 1204 |  |  | 1 | [23 empty] | 93.95 | 3.5 | 1.12 | 0.26 | 0.56 | 0.39 | 0.22
|  | 1203 |  |  | 1 | [23 empty] | 93.95 | 3.5 | 1.12 | 0.26 | 0.56 | 0.39 | 0.22
|  | 1202 |  |  | 1 | [23 empty] | 93.95 | 3.5 | 1.12 | 0.26 | 0.56 | 0.39 | 0.22
|  | 1201 |  |  | 1 | [23 empty] | 93.95 | 3.5 | 1.12 | 0.26 | 0.56 | 0.39 | 0.22
|  | 1200 |  |  | 1 | [23 empty] | 93.95 | 3.5 | 1.12 | 0.26 | 0.56 | 0.39 | 0.22
|  | 1199 |  |  | 1 | [23 empty] | 93.95 | 3.5 | 1.12 | 0.26 | 0.56 | 0.39 | 0.22
|  | 1198 |  |  | 1 | [23 empty] | 93.95 | 3.5 | 1.12 | 0.26 | 0.56 | 0.39 | 0.22
|  | 1197 |  |  | 1 | [23 empty] | 93.95 | 3.5 | 1.12 | 0.26 | 0.56 | 0.39 | 0.22
|  | 1196 |  |  | 1 | [23 empty] | 93.95 | 3.5 | 1.12 | 0.26 | 0.56 | 0.39 | 0.22
|  | 1195 |  |  | 1 | [23 empty] | 93.95 | 3.5 | 1.12 | 0.26 | 0.56 | 0.39 | 0.22
|  | 1194 |  |  | 1 | [23 empty] | 93.95 | 3.5 | 1.12 | 0.26 | 0.56 | 0.39 | 0.22
|  | 1193 |  |  | 1 | [23 empty] | 93.95 | 3.5 | 1.12 | 0.26 | 0.56 | 0.39 | 0.22
|  | 1192 |  |  | 1 | [23 empty] | 93.95 | 3.5 | 1.12 | 0.26 | 0.56 | 0.39 | 0.22
|  | 1191 |  |  | 1 | [23 empty] | 93.95 | 3.5 | 1.12 | 0.26 | 0.56 | 0.39 | 0.22
|  | 1190 |  |  | 1 | [23 empty] | 93.95 | 3.5 | 1.12 | 0.26 | 0.56 | 0.39 | 0.22
|  | 1189 |  |  | 1 | [23 empty] | 93.95 | 3.5 | 1.12 | 0.26 | 0.56 | 0.39 | 0.22
|  | 1188 |  |  | 1 | [23 empty] | 93.95 | 3.5 | 1.12 | 0.26 | 0.56 | 0.39 | 0.22
|  | 1187 |  |  | 1 | [23 empty] | 93.95 | 3.5 | 1.12 | 0.26 | 0.56 | 0.39 | 0.22
|  | 1186 |  |  | 1 | [23 empty] | 93.95 | 3.5 | 1.12 | 0.26 | 0.56 | 0.39 | 0.22
|  | 1185 |  |  | 1 | [23 empty] | 93.95 | 3.5 | 1.12 | 0.26 | 0.56 | 0.39 | 0.22
|  | 1184 |  |  | 1 | [23 empty] | 93.95 | 3.5 | 1.12 | 0.26 | 0.56 | 0.39 | 0.22
|  | 1183 |  |  | 1 | [23 empty] | 93.95 | 3.5 | 1.12 | 0.26 | 0.56 | 0.39 | 0.22
|  | 1182 |  |  | 1 | [23 empty] | 93.95 | 3.5 | 1.12 | 0.26 | 0.56 | 0.39 | 0.22
|  | 1181 |  |  | 1 | [23 empty] | 93.95 | 3.5 | 1.12 | 0.26 | 0.56 | 0.39 | 0.22
|  | 1180 |  |  | 1 | [23 empty] | 93.95 | 3.5 | 1.12 | 0.26 | 0.56 | 0.39 | 0.22
|  | 1179 |  |  | 1 | [23 empty] | 93.95 | 3.5 | 1.12 | 0.26 | 0.56 | 0.39 | 0.22
|  | 1178 |  |  | 1 | [23 empty] | 93.95 | 3.5 | 1.12 | 0.26 | 0.56 | 0.39 | 0.22
|  | 1177 |  |  | 1 | [23 empty] | 93.95 | 3.5 | 1.12 | 0.26 | 0.56 | 0.39 | 0.22
|  | 1176 |  |  | 1 | [23 empty] | 93.95 | 3.5 | 1.12 | 0.26 | 0.56 | 0.39 | 0.22
|  | 1175 |  |  | 1 | [23 empty] | 93.95 | 3.5 | 1.12 | 0.26 | 0.56 | 0.39 | 0.22
|  | 1174 |  |  | 1 | [23 empty] | 93.95 | 3.5 | 1.12 | 0.26 | 0.56 | 0.39 | 0.22
|  | 1173 |  |  | 1 | [23 empty] | 93.95 | 3.5 | 1.12 | 0.26 | 0.56 | 0.39 | 0.22
|  | 1172 |  |  | 1 | [23 empty] | 93.95 | 3.5 | 1.12 | 0.26 | 0.56 | 0.39 | 0.22
|  | 1171 |  |  | 1 | [23 empty] | 93.95 | 3.5 | 1.12 | 0.26 | 0.56 | 0.39 | 0.22
|  | 1170 |  |  | 1 | [23 empty] | 93.95 | 3.5 | 1.12 | 0.26 | 0.56 | 0.39 | 0.22
|  | 1169 |  |  | 1 | [23 empty] | 93.95 | 3.5 | 1.12 | 0.26 | 0.56 | 0.39 | 0.22
|  | 1168 |  |  | 1 | [23 empty] | 93.95 | 3.5 | 1.12 | 0.26 | 0.56 | 0.39 | 0.22
|  | 1167 |  |  | 1 | [23 empty] | 93.95 | 3.5 | 1.12 | 0.26 | 0.56 | 0.39 | 0.22
|  | 1166 |  |  | 1 | [23 empty] | 93.95 | 3.5 | 1.12 | 0.26 | 0.56 | 0.39 | 0.22
|  | 1165 |  |  | 1 | [23 empty] | 93.95 | 3.5 | 1.12 | 0.26 | 0.56 | 0.39 | 0.22
|  | 1164 |  |  | 1 | [23 empty] | 93.95 | 3.5 | 1.12 | 0.26 | 0.56 | 0.39 | 0.22
|  | 1163 |  |  | 1 | [23 empty] | 93.95 | 3.5 | 1.12 | 0.26 | 0.56 | 0.39 | 0.22
|  | 1162 |  |  | 1 | [23 empty] | 93.95 | 3.5 | 1.12 | 0.26 | 0.56 | 0.39 | 0.22
|  | 1161 |  |  | 1 | [23 empty] | 93.95 | 3.5 | 1.12 | 0.26 | 0.56 | 0.39 | 0.22
|  | 1160 |  |  | 1 | [23 empty] | 93.95 | 3.5 | 1.12 | 0.26 | 0.56 | 0.39 | 0.22
|  | 1159 |  |  | 1 | [23 empty] | 93.95 | 3.5 | 1.12 | 0.26 | 0.56 | 0.39 | 0.22
|  | 1158 |  |  | 1 | [23 empty] | 93.95 | 3.5 | 1.12 | 0.26 | 0.56 | 0.39 | 0.22
|  | 1157 |  |  | 1 | [23 empty] | 93.95 | 3.5 | 1.12 | 0.26 | 0.56 | 0.39 | 0.22
|  | 1156 |  |  | 1 | [23 empty] | 93.95 | 3.5 | 1.12 | 0.26 | 0.56 | 0.39 | 0.22
|  | 1155 |  |  | 1 | [23 empty] | 93.95 | 3.5 | 1.12 | 0.26 | 0.56 | 0.39 | 0.22
|  | 1154 |  |  | 1 | [23 empty] | 93.95 | 3.5 | 1.12 | 0.26 | 0.56 | 0.39 | 0.22
|  | 1153 |  |  | 1 | [23 empty] | 93.95 | 3.5 | 1.12 | 0.26 | 0.56 | 0.39 | 0.22
|  | 1152 |  |  | 1 | [23 empty] | 93.95 | 3.5 | 1.12 | 0.26 | 0.56 | 0.39 | 0.22
|  | 1151 |  |  | 1 | [23 empty] | 93.95 | 3.5 | 1.12 | 0.26 | 0.56 | 0.39 | 0.22
|  | 1150 |  |  | 1 | [23 empty] | 93.95 | 3.5 | 1.12 | 0.26 | 0.56 | 0.39 | 0.22
|  | 1149 |  |  | 1 | [23 empty] | 93.95 | 3.5 | 1.12 | 0.26 | 0.56 | 0.39 | 0.22
|  | 1148 |  |  | 1 | [23 empty] | 93.95 | 3.5 | 1.12 | 0.26 | 0.56 | 0.39 | 0.22
|  | 1147 |  |  | 1 | [23 empty] | 93.95 | 3.5 | 1.12 | 0.26 | 0.56 | 0.39 | 0.22
|  | 1146 |  |  | 1 | [23 empty] | 93.95 | 3.5 | 1.12 | 0.26 | 0.56 | 0.39 | 0.22
|  | 1145 |  |  | 1 | [23 empty] | 93.95 | 3.5 | 1.12 | 0.26 | 0.56 | 0.39 | 0.22
|  | 1144 |  |  | 1 | [23 empty] | 93.95 | 3.5 | 1.12 | 0.26 | 0.56 | 0.39 | 0.22
|  | 1143 |  |  | 1 | [23 empty] | 93.95 | 3.5 | 1.12 | 0.26 | 0.56 | 0.39 | 0.22
|  | 1142 |  |  | 1 | [23 empty] | 93.95 | 3.5 | 1.12 | 0.26 | 0.56 | 0.39 | 0.22
|  | 1141 |  |  | 1 | [23 empty] | 93.95 | 3.5 | 1.12 | 0.26 | 0.56 | 0.39 | 0.22
|  | 1140 |  |  | 1 | [23 empty] | 93.95 | 3.5 | 1.12 | 0.26 | 0.56 | 0.39 | 0.22
|  | 1139 |  |  | 1 | [23 empty] | 93.95 | 3.5 | 1.12 | 0.26 | 0.56 | 0.39 | 0.22
|  | 1138 |  |  | 1 | [23 empty] | 93.95 | 3.5 | 1.12 | 0.26 | 0.56 | 0.39 | 0.22
|  | 1137 |  |  | 1 | [23 empty] | 93.95 | 3.5 | 1.12 | 0.26 | 0.56 | 0.39 | 0.22
|  | 1136 |  |  | 1 | [23 empty] | 93.95 | 3.5 | 1.12 | 0.26 | 0.56 | 0.39 | 0.22
|  | 1135 |  |  | 1 | [23 empty] | 93.95 | 3.5 | 1.12 | 0.26 | 0.56 | 0.39 | 0.22
|  | 1134 |  |  | 1 | [23 empty] | 93.95 | 3.5 | 1.12 | 0.26 | 0.56 | 0.39 | 0.22
|  | 1133 |  |  | 1 | [23 empty] | 93.95 | 3.5 | 1.12 | 0.26 | 0.56 | 0.39 | 0.22
|  | 1132 |  |  | 1 | [23 empty] | 93.95 | 3.5 | 1.12 | 0.26 | 0.56 | 0.39 | 0.22
|  | 1131 |  |  | 1 | [23 empty] | 93.95 | 3.5 | 1.12 | 0.26 | 0.56 | 0.39 | 0.22
|  | 1130 |  |  | 1 | [23 empty] | 93.95 | 3.5 | 1.12 | 0.26 | 0.56 | 0.39 | 0.22
|  | 1129 |  |  | 1 | [23 empty] | 93.95 | 3.5 | 1.12 | 0.26 | 0.56 | 0.39 | 0.22
|  | 1128 |  |  | 1 | [23 empty] | 93.95 | 3.5 | 1.12 | 0.26 | 0.56 | 0.39 | 0.22
|  | 1127 |  |  | 1 | [23 empty] | 93.95 | 3.5 | 1.12 | 0.26 | 0.56 | 0.39 | 0.22
|  | 1126 |  |  | 1 | [23 empty] | 93.95 | 3.5 | 1.12 | 0.26 | 0.56 | 0.39 | 0.22
|  | 1125 |  |  | 1 | [23 empty] | 93.95 | 3.5 | 1.12 | 0.26 | 0.56 | 0.39 | 0.22
|  | 1124 |  |  | 1 | [23 empty] | 93.95 | 3.5 | 1.12 | 0.26 | 0.56 | 0.39 | 0.22
|  | 1123 |  |  | 1 | [23 empty] | 93.95 | 3.5 | 1.12 | 0.26 | 0.56 | 0.39 | 0.22
|  | 1122 |  |  | 1 | [23 empty] | 93.95 | 3.5 | 1.12 | 0.26 | 0.56 | 0.39 | 0.22
|  | 1121 |  |  | 1 | [23 empty] | 93.95 | 3.5 | 1.12 | 0.26 | 0.56 | 0.39 | 0.22
|  | 1120 |  |  | 1 | [23 empty] | 93.95 | 3.5 | 1.12 | 0.26 | 0.56 | 0.39 | 0.22
|  | 1119 |  |  | 1 | [23 empty] | 93.95 | 3.5 | 1.12 | 0.26 | 0.56 | 0.39 | 0.22
|  | 1118 |  |  | 1 | [23 empty] | 93.95 | 3.5 | 1.12 | 0.26 | 0.56 | 0.39 | 0.22
|  | 1117 |  |  | 1 | [23 empty] | 93.95 | 3.5 | 1.12 | 0.26 | 0.56 | 0.39 | 0.22
|  | 1116 |  |  | 1 | [23 empty] | 93.95 | 3.5 | 1.12 | 0.26 | 0.56 | 0.39 | 0.22
|  | 1115 |  |  | 1 | [23 empty] | 93.95 | 3.5 | 1.12 | 0.26 | 0.56 | 0.39 | 0.22
|  | 1114 |  |  | 1 | [23 empty] | 93.95 | 3.5 | 1.12 | 0.26 | 0.56 | 0.39 | 0.22
|  | 1113 |  |  | 1 | [23 empty] | 93.95 | 3.5 | 1.12 | 0.26 | 0.56 | 0.39 | 0.22
|  | 1112 |  |  | 1 | [23 empty] | 93.95 | 3.5 | 1.12 | 0.26 | 0.56 | 0.39 | 0.22
|  | 1111 |  |  | 1 | [23 empty] | 93.95 | 3.5 | 1.12 | 0.26 | 0.56 | 0.39 | 0.22
|  | 1110 |  |  | 1 | [23 empty] | 93.95 | 3.5 | 1.12 | 0.26 | 0.56 | 0.39 | 0.22
|  | 1109 |  |  | 1 | [23 empty] | 93.95 | 3.5 | 1.12 | 0.26 | 0.56 | 0.39 | 0.22
|  | 1108 |  |  | 1 | [23 empty] | 93.95 | 3.5 | 1.12 | 0.26 | 0.56 | 0.39 | 0.22
|  | 1107 |  |  | 1 | [23 empty] | 93.95 | 3.5 | 1.12 | 0.26 | 0.56 | 0.39 | 0.22
|  | 1106 |  |  | 1 | [23 empty] | 93.95 | 3.5 | 1.12 | 0.26 | 0.56 | 0.39 | 0.22
|  | 1105 |  |  | 1 | [23 empty] | 93.95 | 3.5 | 1.12 | 0.26 | 0.56 | 0.39 | 0.22
|  | 1104 |  |  | 1 | [23 empty] | 93.95 | 3.5 | 1.12 | 0.26 | 0.56 | 0.39 | 0.22
|  | 1103 |  |  | 1 | [23 empty] | 93.95 | 3.5 | 1.12 | 0.26 | 0.56 | 0.39 | 0.22
|  | 1102 |  |  | 1 | [23 empty] | 93.95 | 3.5 | 1.12 | 0.26 | 0.56 | 0.39 | 0.22
|  | 1101 |  |  | 1 | [23 empty] | 93.95 | 3.5 | 1.12 | 0.26 | 0.56 | 0.39 | 0.22
|  | 1100 |  |  | 1 | [23 empty] | 93.95 | 3.5 | 1.12 | 0.26 | 0.56 | 0.39 | 0.22
|  | 1099 |  |  | 1 | [23 empty] | 93.95 | 3.5 | 1.12 | 0.26 | 0.56 | 0.39 | 0.22
|  | 1098 |  |  | 1 | [23 empty] | 93.95 | 3.5 | 1.12 | 0.26 | 0.56 | 0.39 | 0.22
|  | 1097 |  |  | 1 | [23 empty] | 93.95 | 3.5 | 1.12 | 0.26 | 0.56 | 0.39 | 0.22
|  | 1096 |  |  | 1 | [23 empty] | 93.95 | 3.5 | 1.12 | 0.26 | 0.56 | 0.39 | 0.22
|  | 1095 |  |  | 1 | [23 empty] | 93.95 | 3.5 | 1.12 | 0.26 | 0.56 | 0.39 | 0.22
|  | 1094 |  |  | 1 | [23 empty] | 93.95 | 3.5 | 1.12 | 0.26 | 0.56 | 0.39 | 0.22
|  | 1093 |  |  | 1 | [23 empty] | 93.95 | 3.5 | 1.12 | 0.26 | 0.56 | 0.39 | 0.22
|  | 1092 |  |  | 1 | [23 empty] | 93.95 | 3.5 | 1.12 | 0.26 | 0.56 | 0.39 | 0.22
|  | 1091 |  |  | 1 | [23 empty] | 93.95 | 3.5 | 1.12 | 0.26 | 0.56 | 0.39 | 0.22
|  | 1090 |  |  | 1 | [23 empty] | 93.95 | 3.5 | 1.12 | 0.26 | 0.56 | 0.39 | 0.22
|  | 1089 |  |  | 1 | [23 empty] | 93.95 | 3.5 | 1.12 | 0.26 | 0.56 | 0.39 | 0.22
|  | 1088 |  |  | 1 | [23 empty] | 93.95 | 3.5 | 1.12 | 0.26 | 0.56 | 0.39 | 0.22
|  | 1087 |  |  | 1 | [23 empty] | 93.95 | 3.5 | 1.12 | 0.26 | 0.56 | 0.39 | 0.22
|  | 1086 |  |  | 1 | [23 empty] | 93.95 | 3.5 | 1.12 | 0.26 | 0.56 | 0.39 | 0.22
|  | 1085 |  |  | 1 | [23 empty] | 93.95 | 3.5 | 1.12 | 0.26 | 0.56 | 0.39 | 0.22
|  | 1084 |  |  | 1 | [23 empty] | 93.95 | 3.5 | 1.12 | 0.26 | 0.56 | 0.39 | 0.22
|  | 1083 |  |  | 1 | [23 empty] | 93.95 | 3.5 | 1.12 | 0.26 | 0.56 | 0.39 | 0.22
|  | 1082 |  |  | 1 | [23 empty] | 93.95 | 3.5 | 1.12 | 0.26 | 0.56 | 0.39 | 0.22
|  | 1082 |  |  | 1 | [23 empty] | 93.95 | 3.5 | 1.12 | 0.26 | 0.56 | 0.39 | 0.22
|  | 1081 |  |  | 1 | [23 empty] | 93.95 | 3.5 | 1.12 | 0.26 | 0.56 | 0.39 | 0.22
|  | 1080 |  |  | 1 | [23 empty] | 93.95 | 3.5 | 1.12 | 0.26 | 0.56 | 0.39 | 0.22
|  | 1079 |  |  | 1 | [23 empty] | 93.95 | 3.5 | 1.12 | 0.26 | 0.56 | 0.39 | 0.22
|  | 1078 |  |  | 1 | [23 empty] | 93.95 | 3.5 | 1.12 | 0.26 | 0.56 | 0.39 | 0.22
|  | 1077 |  |  | 1 | [23 empty] | 93.95 | 3.5 | 1.12 | 0.26 | 0.56 | 0.39 | 0.22
|  | 1076 |  |  | 1 | [23 empty] | 93.95 | 3.5 | 1.12 | 0.26 | 0.56 | 0.39 | 0.22
|  | 1075 |  |  | 1 | [23 empty] | 93.95 | 3.5 | 1.12 | 0.26 | 0.56 | 0.39 | 0.22
|  | 1074 |  |  | 1 | [23 empty] | 93.95 | 3.5 | 1.12 | 0.26 | 0.56 | 0.39 | 0.22
|  | 1073 |  |  | 1 | [23 empty] | 93.95 | 3.5 | 1.12 | 0.26 | 0.56 | 0.39 | 0.22
|  | 1072 |  |  | 1 | [23 empty] | 93.95 | 3.5 | 1.12 | 0.26 | 0.56 | 0.39 | 0.22
|  | 1071 |  |  | 1 | [23 empty] | 93.95 | 3.5 | 1.12 | 0.26 | 0.56 | 0.39 | 0.22
|  | 1070 |  |  | 1 | [23 empty] | 93.95 | 3.5 | 1.12 | 0.26 | 0.56 | 0.39 | 0.22
|  | 1069 |  |  | 1 | [23 empty] | 93.95 | 3.5 | 1.12 | 0.26 | 0.56 | 0.39 | 0.22
|  | 1068 |  |  | 1 | [23 empty] | 93.95 | 3.5 | 1.12 | 0.26 | 0.56 | 0.39 | 0.22
|  | 1067 |  |  | 1 | [23 empty] | 93.95 | 3.5 | 1.12 | 0.26 | 0.56 | 0.39 | 0.22
|  | 1066 |  |  | 1 | [23 empty] | 93.95 | 3.5 | 1.12 | 0.26 | 0.56 | 0.39 | 0.22
|  | 1065 |  |  | 1 | [23 empty] | 93.95 | 3.5 | 1.12 | 0.26 | 0.56 | 0.39 | 0.22
|  | 1064 |  |  | 1 | [23 empty] | 93.95 | 3.5 | 1.12 | 0.26 | 0.56 | 0.39 | 0.22
|  | 1063 |  |  | 1 | [23 empty] | 93.95 | 3.5 | 1.12 | 0.26 | 0.56 | 0.39 | 0.22
|  | 1062 |  |  | 1 | [23 empty] | 93.95 | 3.5 | 1.12 | 0.26 | 0.56 | 0.39 | 0.22
|  | 1061 |  |  | 1 | [23 empty] | 93.95 | 3.5 | 1.12 | 0.26 | 0.56 | 0.39 | 0.22
|  | 1060 |  |  | 1 | [23 empty] | 93.95 | 3.5 | 1.12 | 0.26 | 0.56 | 0.39 | 0.22
|  | 1059 |  |  | 1 | [23 empty] | 93.95 | 3.5 | 1.12 | 0.26 | 0.56 | 0.39 | 0.22
|  | 1058 |  |  | 1 | [23 empty] | 93.95 | 3.5 | 1.12 | 0.26 | 0.56 | 0.39 | 0.22
|  | 1057 |  |  | 1 | [23 empty] | 93.95 | 3.5 | 1.12 | 0.26 | 0.56 | 0.39 | 0.22
|  | 1056 |  |  | 1 | [23 empty] | 93.95 | 3.5 | 1.12 | 0.26 | 0.56 | 0.39 | 0.22
|  | 1055 |  |  | 1 | [23 empty] | 93.95 | 3.5 | 1.12 | 0.26 | 0.56 | 0.39 | 0.22
|  | 1054 |  |  | 1 | [23 empty] | 93.95 | 3.5 | 1.12 | 0.26 | 0.56 | 0.39 | 0.22
|  | 1053 |  |  | 1 | [23 empty] | 93.95 | 3.5 | 1.12 | 0.26 | 0.56 | 0.39 | 0.22
|  | 1052 |  |  | 1 | [23 empty] | 93.95 | 3.5 | 1.12 | 0.26 | 0.56 | 0.39 | 0.22
|  | 1051 |  |  | 1 | [23 empty] | 93.95 | 3.5 | 1.12 | 0.26 | 0.56 | 0.39 | 0.22
|  | 1050 |  |  | 1 | [23 empty] | 93.95 | 3.5 | 1.12 | 0.26 | 0.56 | 0.39 | 0.22
|  | 1049 |  |  | 1 | [23 empty] | 93.95 | 3.5 | 1.12 | 0.26 | 0.56 | 0.39 | 0.22
|  | 1048 |  |  | 1 | [23 empty] | 93.95 | 3.5 | 1.12 | 0.26 | 0.56 | 0.39 | 0.22
|  | 1047 |  |  | 1 | [23 empty] | 93.95 | 3.5 | 1.12 | 0.26 | 0.56 | 0.39 | 0.22
|  | 1046 |  |  | 1 | [23 empty] | 93.95 | 3.5 | 1.12 | 0.26 | 0.56 | 0.39 | 0.22
|  | 1045 |  |  | 1 | [23 empty] | 93.95 | 3.5 | 1.12 | 0.26 | 0.56 | 0.39 | 0.22
|  | 1044 |  |  | 1 | [23 empty] | 93.95 | 3.5 | 1.12 | 0.26 | 0.56 | 0.39 | 0.22
|  | 1043 |  |  | 1 | [23 empty] | 93.95 | 3.5 | 1.12 | 0.26 | 0.56 | 0.39 | 0.22
|  | 1042 |  |  | 1 | [23 empty] | 93.95 | 3.5 | 1.12 | 0.26 | 0.56 | 0.39 | 0.22
|  | 1041 |  |  | 1 | [23 empty] | 93.95 | 3.5 | 1.12 | 0.26 | 0.56 | 0.39 | 0.22
|  | 1040 |  |  | 1 | [23 empty] | 93.95 | 3.5 | 1.12 | 0.26 | 0.56 | 0.39 | 0.22
|  | 1039 |  |  | 1 | [23 empty] | 93.95 | 3.5 | 1.12 | 0.26 | 0.56 | 0.39 | 0.22
|  | 1038 |  |  | 1 | [23 empty] | 93.95 | 3.5 | 1.12 | 0.26 | 0.56 | 0.39 | 0.22
|  | 1037 |  |  | 1 | [23 empty] | 93.95 | 3.5 | 1.12 | 0.26 | 0.56 | 0.39 | 0.22
|  | 1036 |  |  | 1 | [23 empty] | 93.95 | 3.5 | 1.12 | 0.26 | 0.56 | 0.39 | 0.22
|  | 1035 |  |  | 1 | [23 empty] | 93.95 | 3.5 | 1.12 | 0.26 | 0.56 | 0.39 | 0.22
|  | 1034 |  |  | 1 | [23 empty] | 93.95 | 3.5 | 1.12 | 0.26 | 0.56 | 0.39 | 0.22
|  | 1033 |  |  | 1 | [23 empty] | 93.95 | 3.5 | 1.12 | 0.26 | 0.56 | 0.39 | 0.22
|  | 1032 |  |  | 1 | [23 empty] | 93.95 | 3.5 | 1.12 | 0.26 | 0.56 | 0.39 | 0.22
|  | 1031 |  |  | 1 | [23 empty] | 93.95 | 3.5 | 1.12 | 0.26 | 0.56 | 0.39 | 0.22
|  | 1030 |  |  | 1 | [23 empty] | 93.95 | 3.5 | 1.12 | 0.26 | 0.56 | 0.39 | 0.22
|  | 1029 |  |  | 1 | [23 empty] | 93.95 | 3.5 | 1.12 | 0.26 | 0.56 | 0.39 | 0.22
|  | 1028 |  |  | 1 | [23 empty] | 93.95 | 3.5 | 1.12 | 0.26 | 0.56 | 0.39 | 0.22
|  | 1027 |  |  | 1 | [23 empty] | 93.95 | 3.5 | 1.12 | 0.26 | 0.56 | 0.39 | 0.22
|  | 1026 |  |  | 1 | [23 empty] | 93.95 | 3.5 | 1.12 | 0.26 | 0.56 | 0.39 | 0.22
|  | 1025 |  |  | 1 | [23 empty] | 93.95 | 3.5 | 1.12 | 0.26 | 0.56 | 0.39 | 0.22
|  | 1024 |  |  | 1 | [23 empty] | 93.95 | 3.5 | 1.12 | 0.26 | 0.56 | 0.39 | 0.22
|  | 1023 |  |  | 1 | [23 empty] | 93.95 | 3.5 | 1.12 | 0.26 | 0.56 | 0.39 | 0.22
|  | 1022 |  |  | 1 | [23 empty] | 93.95 | 3.5 | 1.12 | 0.26 | 0.56 | 0.39 | 0.22
|  | 1021 |  |  | 1 | [23 empty] | 93.95 | 3.5 | 1.12 | 0.26 | 0.56 | 0.39 | 0.22
|  | 1020 |  |  | 1 | [23 empty] | 93.95 | 3.5 | 1.12 | 0.26 | 0.56 | 0.39 | 0.22
|  | 1019 |  |  | 1 | [23 empty] | 93.95 | 3.5 | 1.12 | 0.26 | 0.56 | 0.39 | 0.22
|  | 1018 |  |  | 1 | [23 empty] | 93.95 | 3.5 | 1.12 | 0.26 | 0.56 | 0.39 | 0.22
|  | 1017 |  |  | 1 | [23 empty] | 93.95 | 3.5 | 1.12 | 0.26 | 0.56 | 0.39 | 0.22
|  | 1016 |  |  | 1 | [23 empty] | 93.95 | 3.5 | 1.12 | 0.26 | 0.56 | 0.39 | 0.22
|  | 1015 |  |  | 1 | [23 empty] | 93.95 | 3.5 | 1.12 | 0.26 | 0.56 | 0.39 | 0.22
|  | 1014 |  |  | 1 | [23 empty] | 93.95 | 3.5 | 1.12 | 0.26 | 0.56 | 0.39 | 0.22
|  | 1013 |  |  | 1 | [23 empty] | 93.95 | 3.5 | 1.12 | 0.26 | 0.56 | 0.39 | 0.22
|  | 1012 |  |  | 1 | [23 empty] | 93.95 | 3.5 | 1.12 | 0.26 | 0.56 | 0.39 | 0.22
|  | 1011 |  |  | 1 | [23 empty] | 93.95 | 3.5 | 1.12 | 0.26 | 0.56 | 0.39 | 0.22
|  | 1010 |  |  | 1 | [23 empty] | 93.95 | 3.5 | 1.12 | 0.26 | 0.56 | 0.39 | 0.22
|  | 1009 |  |  | 1 | [23 empty] | 93.95 | 3.5 | 1.12 | 0.26 | 0.56 | 0.39 | 0.22
|  | 1008 |  |  | 1 | [23 empty] | 93.95 | 3.5 | 1.12 | 0.26 | 0.56 | 0.39 | 0.22
|  | 1007 |  |  | 1 | [23 empty] | 93.95 | 3.5 | 1.12 | 0.26 | 0.56 | 0.39 | 0.22
|  | 1006 |  |  | 1 | [23 empty] | 93.95 | 3.5 | 1.12 | 0.26 | 0.56 | 0.39 | 0.22
|  | 1005 |  |  | 1 | [23 empty] | 93.95 | 3.5 | 1.12 | 0.26 | 0.56 | 0.39 | 0.22
|  | 1004 |  |  | 1 | [23 empty] | 93.95 | 3.5 | 1.12 | 0.26 | 0.56 | 0.39 | 0.22
|  | 1003 |  |  | 1 | [23 empty] | 93.95 | 3.5 | 1.12 | 0.26 | 0.56 | 0.39 | 0.22
|  | 1002 |  |  | 1 | [23 empty] | 93.95 | 3.5 | 1.12 | 0.26 | 0.56 | 0.39 | 0.22
|  | 1001 |  |  | 1 | [23 empty] | 93.95 | 3.5 | 1.12 | 0.26 | 0.56 | 0.39 | 0.22
|  | 1000 |  |  | 1 | [23 empty] | 93.95 | 3.5 | 1.12 | 0.26 | 0.56 | 0.39 | 0.22
|  | 999 |  |  | 1 | [23 empty] | 93.95 | 3.5 | 1.12 | 0.26 | 0.56 | 0.39 | 0.22
|  | 998 |  |  | 1 | [23 empty] | 93.95 | 3.5 | 1.12 | 0.26 | 0.56 | 0.39 | 0.22
|  | 997 |  |  | 1 | [23 empty] | 93.95 | 3.5 | 1.12 | 0.26 | 0.56 | 0.39 | 0.22
|  | 996 |  |  | 1 | [23 empty] | 93.95 | 3.5 | 1.12 | 0.26 | 0.56 | 0.39 | 0.22
|  | 995 |  |  | 1 | [23 empty] | 93.95 | 3.5 | 1.12 | 0.26 | 0.56 | 0.39 | 0.22
|  | 994 |  |  | 1 | [23 empty] | 93.95 | 3.5 | 1.12 | 0.26 | 0.56 | 0.39 | 0.22
|  | 993 |  |  | 1 | [23 empty] | 93.95 | 3.5 | 1.12 | 0.26 | 0.56 | 0.39 | 0.22
|  | 992 |  |  | 1 | [23 empty] | 93.95 | 3.5 | 1.12 | 0.26 | 0.56 | 0.39 | 0.22
|  | 991 |  |  | 1 | [23 empty] | 93.95 | 3.5 | 1.12 | 0.26 | 0.56 | 0.39 | 0.22
|  | 990 |  |  | 1 | [23 empty] | 93.95 | 3.5 | 1.12 | 0.26 | 0.56 | 0.39 | 0.22
|  | 989 |  |  | 1 | [23 empty] | 93.95 | 3.5 | 1.12 | 0.26 | 0.56 | 0.39 | 0.22
|  | 988 |  |  | 1 | [23 empty] | 93.95 | 3.5 | 1.12 | 0.26 | 0.56 | 0.39 | 0.22
|  | 987 |  |  | 1 | [23 empty] | 93.95 | 3.5 | 1.12 | 0.26 | 0.56 | 0.39 | 0.22
|  | 986 |  |  | 1 | [23 empty] | 93.95 | 3.5 | 1.12 | 0.26 | 0.56 | 0.39 | 0.22
|  | 985 |  |  | 1 | [23 empty] | 93.95 | 3.5 | 1.12 | 0.26 | 0.56 | 0.39 | 0.22
|  | 984 |  |  | 1 | [23 empty] | 93.95 | 3.5 | 1.12 | 0.26 | 0.56 | 0.39 | 0.22
|  | 983 |  |  | 1 | [23 empty] | 93.95 | 3.5 | 1.12 | 0.26 | 0.56 | 0.39 | 0.22
|  | 982 |  |  | 1 | [23 empty] | 93.95 | 3.5 | 1.12 | 0.26 | 0.56 | 0.39 | 0.22
|  | 981 |  |  | 1 | [23 empty] | 93.95 | 3.5 | 1.12 | 0.26 | 0.56 | 0.39 | 0.22
|  | 980 |  |  | 1 | [23 empty] | 93.95 | 3.5 | 1.12 | 0.26 | 0.56 | 0.39 | 0.22
|  | 979 |  |  | 1 | [23 empty] | 93.95 | 3.5 | 1.12 | 0.26 | 0.56 | 0.39 | 0.22
|  | 978 |  |  | 1 | [23 empty] | 93.95 | 3.5 | 1.12 | 0.26 | 0.56 | 0.39 | 0.22
|  | 977 |  |  | 1 | [23 empty] | 93.95 | 3.5 | 1.12 | 0.26 | 0.56 | 0.39 | 0.22
|  | 976 |  |  | 1 | [23 empty] | 93.95 | 3.5 | 1.12 | 0.26 | 0.56 | 0.39 | 0.22
|  | 975 |  |  | 1 | [23 empty] | 93.95 | 3.5 | 1.12 | 0.26 | 0.56 | 0.39 | 0.22
|  | 974 |  |  | 1 | [23 empty] | 93.95 | 3.5 | 1.12 | 0.26 | 0.56 | 0.39 | 0.22
|  | 973 |  |  | 1 | [23 empty] | 93.95 | 3.5 | 1.12 | 0.26 | 0.56 | 0.39 | 0.22
|  | 972 |  |  | 1 | [23 empty] | 93.95 | 3.5 | 1.12 | 0.26 | 0.56 | 0.39 | 0.22
|  | 971 |  |  | 1 | [23 empty] | 93.95 | 3.5 | 1.12 | 0.26 | 0.56 | 0.39 | 0.22
|  | 970 |  |  | 1 | [23 empty] | 93.95 | 3.5 | 1.12 | 0.26 | 0.56 | 0.39 | 0.22
|  | 969 |  |  | 1 | [23 empty] | 93.95 | 3.5 | 1.12 | 0.26 | 0.56 | 0.39 | 0.22
|  | 968 |  |  | 1 | [23 empty] | 93.95 | 3.5 | 1.12 | 0.26 | 0.56 | 0.39 | 0.22
|  | 967 |  |  | 1 | [23 empty] | 93.95 | 3.5 | 1.12 | 0.26 | 0.56 | 0.39 | 0.22
|  | 966 |  |  | 1 | [23 empty] | 93.95 | 3.5 | 1.12 | 0.26 | 0.56 | 0.39 | 0.22
|  | 965 |  |  | 1 | [23 empty] | 93.95 | 3.5 | 1.12 | 0.26 | 0.56 | 0.39 | 0.22
|  | 964 |  |  | 1 | [23 empty] | 93.95 | 3.5 | 1.12 | 0.26 | 0.56 | 0.39 | 0.22
|  | 963 |  |  | 1 | [23 empty] | 93.95 | 3.5 | 1.12 | 0.26 | 0.56 | 0.39 | 0.22
|  | 962.6091 |  |  | 1 | [23 empty] | 93.95 | 3.5 | 1.12 | 0.26 | 0.56 | 0.39 | 0.22
|  | 962.6091 |  |  | 1 | 0 | [22 empty] | 93.95 | 3.5 | 1.12 | 0.26 | 0.56 | 0.39 | 0.22 | 3.96942 | 5.18783 | 14.17937 | 61.31572 | 0.03846 | 15.30921 | 9.43133e-08
|  | 962 |  |  | 0.99997 | 3e-05 | [22 empty] | 93.95222 | 3.49996 | 1.11968 | 0.2585 | 0.56001 | 0.38963 | 0.22001 | 3.97427 | 5.19244 | 14.20816 | 61.27921 | 0.03848 | 15.30743 | 9.37259e-08
|  | 961 |  |  | 0.99992 | 8e-05 | [22 empty] | 93.95584 | 3.49989 | 1.11915 | 0.25604 | 0.56003 | 0.38903 | 0.22001 | 3.98224 | 5.20002 | 14.25564 | 61.2191 | 0.03849 | 15.3045 | 9.2769e-08
|  | 960 |  |  | 0.99986 | 0.00014 | [22 empty] | 93.95944 | 3.49982 | 1.11862 | 0.25361 | 0.56005 | 0.38843 | 0.22002 | 3.99021 | 5.20758 | 14.30339 | 61.15876 | 0.03851 | 15.30154 | 9.18215e-08
|  | 959 |  |  | 0.99981 | 0.00019 | [22 empty] | 93.96303 | 3.49975 | 1.11808 | 0.25119 | 0.56008 | 0.38784 | 0.22003 | 3.99817 | 5.21514 | 14.35139 | 61.0982 | 0.03853 | 15.29857 | 9.08832e-08
|  | 958 |  |  | 0.99976 | 0.00024 | [22 empty] | 93.9666 | 3.49968 | 1.11755 | 0.24878 | 0.5601 | 0.38725 | 0.22004 | 4.00612 | 5.22268 | 14.39967 | 61.03741 | 0.03855 | 15.29557 | 8.99541e-08
|  | 957 |  |  | 0.99971 | 0.00029 | [22 empty] | 93.97015 | 3.49961 | 1.11701 | 0.2464 | 0.56012 | 0.38666 | 0.22005 | 4.01407 | 5.23021 | 14.44821 | 60.9764 | 0.03857 | 15.29255 | 8.90341e-08
|  | 956 |  |  | 0.99966 | 0.00034 | [22 empty] | 93.97368 | 3.49954 | 1.11648 | 0.24403 | 0.56014 | 0.38608 | 0.22006 | 4.02201 | 5.23772 | 14.49702 | 60.91515 | 0.03859 | 15.2895 | 8.8123e-08
|  | 955 |  |  | 0.99961 | 0.00039 | [22 empty] | 93.97719 | 3.49947 | 1.11594 | 0.24168 | 0.56016 | 0.3855 | 0.22007 | 4.02995 | 5.24522 | 14.5461 | 60.85368 | 0.03861 | 15.28644 | 8.72209e-08
|  | 954 |  |  | 0.99956 | 0.00044 | [22 empty] | 93.98068 | 3.4994 | 1.1154 | 0.23934 | 0.56018 | 0.38492 | 0.22008 | 4.03787 | 5.25271 | 14.59546 | 60.79197 | 0.03863 | 15.28335 | 8.63276e-08
|  | 953 |  |  | 0.9995 | 0.0005 | [22 empty] | 93.98416 | 3.49933 | 1.11486 | 0.23702 | 0.5602 | 0.38434 | 0.22008 | 4.04579 | 5.26018 | 14.6451 | 60.73003 | 0.03865 | 15.28024 | 8.54431e-08
|  | 952 |  |  | 0.99945 | 0.00055 | [22 empty] | 93.98762 | 3.49926 | 1.11432 | 0.23472 | 0.56022 | 0.38377 | 0.22009 | 4.0537 | 5.26764 | 14.69502 | 60.66787 | 0.03867 | 15.27711 | 8.45673e-08
|  | 951 |  |  | 0.9994 | 0.0006 | [22 empty] | 93.99106 | 3.49919 | 1.11378 | 0.23244 | 0.56024 | 0.3832 | 0.2201 | 4.06159 | 5.27508 | 14.74522 | 60.60546 | 0.03869 | 15.27395 | 8.37e-08
|  | 950 |  |  | 0.99936 | 0.00064 | [22 empty] | 93.99448 | 3.49912 | 1.11323 | 0.23017 | 0.56026 | 0.38264 | 0.22011 | 4.06948 | 5.2825 | 14.79571 | 60.54283 | 0.03872 | 15.27077 | 8.28414e-08
|  | 949 |  |  | 0.99931 | 0.00069 | [22 empty] | 93.99788 | 3.49905 | 1.11269 | 0.22792 | 0.56028 | 0.38207 | 0.22012 | 4.07735 | 5.2899 | 14.84649 | 60.47995 | 0.03874 | 15.26757 | 8.19912e-08
|  | 948 |  |  | 0.99926 | 0.00074 | [22 empty] | 94.00127 | 3.49897 | 1.11214 | 0.22568 | 0.5603 | 0.38151 | 0.22013 | 4.08522 | 5.29728 | 14.89756 | 60.41685 | 0.03876 | 15.26434 | 8.11494e-08
|  | 947 |  |  | 0.99921 | 0.00079 | [22 empty] | 94.00464 | 3.4989 | 1.11159 | 0.22346 | 0.56032 | 0.38096 | 0.22013 | 4.09307 | 5.30464 | 14.94892 | 60.3535 | 0.03878 | 15.26109 | 8.03159e-08
|  | 946 |  |  | 0.99916 | 0.00084 | [22 empty] | 94.00799 | 3.49883 | 1.11104 | 0.22126 | 0.56034 | 0.3804 | 0.22014 | 4.1009 | 5.31199 | 15.00057 | 60.28992 | 0.03881 | 15.25781 | 7.94907e-08
|  | 945 |  |  | 0.99911 | 0.00089 | [22 empty] | 94.01132 | 3.49876 | 1.11049 | 0.21907 | 0.56036 | 0.37985 | 0.22015 | 4.10873 | 5.3193 | 15.05253 | 60.22609 | 0.03883 | 15.25452 | 7.86736e-08
|  | 944 |  |  | 0.99906 | 0.00094 | [22 empty] | 94.01464 | 3.49869 | 1.10994 | 0.2169 | 0.56037 | 0.37931 | 0.22016 | 4.11653 | 5.3266 | 15.10479 | 60.16203 | 0.03885 | 15.25119 | 7.78646e-08
|  | 943 |  |  | 0.99902 | 0.00098 | [22 empty] | 94.01794 | 3.49861 | 1.10938 | 0.21474 | 0.56039 | 0.37876 | 0.22017 | 4.12432 | 5.33387 | 15.15736 | 60.09773 | 0.03887 | 15.24784 | 7.70637e-08
|  | 942 |  |  | 0.99897 | 0.00103 | [22 empty] | 94.02122 | 3.49854 | 1.10883 | 0.21261 | 0.56041 | 0.37822 | 0.22017 | 4.1321 | 5.34112 | 15.21023 | 60.03318 | 0.0389 | 15.24447 | 7.62708e-08
|  | 941 |  |  | 0.99892 | 0.00108 | [22 empty] | 94.02448 | 3.49847 | 1.10827 | 0.21048 | 0.56043 | 0.37768 | 0.22018 | 4.13986 | 5.34834 | 15.26341 | 59.96839 | 0.03892 | 15.24107 | 7.54857e-08
|  | 940 |  |  | 0.99888 | 0.00112 | [22 empty] | 94.02773 | 3.49839 | 1.10771 | 0.20837 | 0.56045 | 0.37715 | 0.22019 | 4.14759 | 5.35554 | 15.31691 | 59.90336 | 0.03895 | 15.23765 | 7.47085e-08
|  | 939 |  |  | 0.99883 | 0.00117 | [22 empty] | 94.03096 | 3.49832 | 1.10715 | 0.20628 | 0.56047 | 0.37662 | 0.2202 | 4.15531 | 5.36271 | 15.37073 | 59.83808 | 0.03897 | 15.2342 | 7.3939e-08
|  | 938 |  |  | 0.99878 | 0.00122 | [22 empty] | 94.03417 | 3.49825 | 1.10659 | 0.20421 | 0.56049 | 0.37609 | 0.22021 | 4.16302 | 5.36984 | 15.42487 | 59.77255 | 0.039 | 15.23073 | 7.31772e-08
|  | 937 |  |  | 0.99874 | 0.00126 | [22 empty] | 94.03737 | 3.49817 | 1.10603 | 0.20215 | 0.56051 | 0.37556 | 0.22021 | 4.17069 | 5.37695 | 15.47933 | 59.70677 | 0.03902 | 15.22723 | 7.2423e-08
|  | 936 |  |  | 0.99869 | 0.00131 | [22 empty] | 94.04055 | 3.4981 | 1.10546 | 0.2001 | 0.56053 | 0.37504 | 0.22022 | 4.17835 | 5.38403 | 15.53412 | 59.64075 | 0.03905 | 15.2237 | 7.16764e-08
|  | 935 |  |  | 0.99865 | 0.00135 | [22 empty] | 94.04372 | 3.49803 | 1.10489 | 0.19807 | 0.56054 | 0.37452 | 0.22023 | 4.18599 | 5.39108 | 15.58923 | 59.57448 | 0.03907 | 15.22015 | 7.09373e-08
|  | 934 |  |  | 0.9986 | 0.0014 | [22 empty] | 94.04687 | 3.49795 | 1.10432 | 0.19606 | 0.56056 | 0.374 | 0.22024 | 4.1936 | 5.39809 | 15.64469 | 59.50795 | 0.0391 | 15.21657 | 7.02056e-08
|  | 933 |  |  | 0.99855 | 0.00145 | [22 empty] | 94.05 | 3.49788 | 1.10375 | 0.19406 | 0.56058 | 0.37348 | 0.22025 | 4.20119 | 5.40507 | 15.70048 | 59.44117 | 0.03913 | 15.21296 | 6.94812e-08
|  | 932 |  |  | 0.99851 | 0.00149 | [22 empty] | 94.05311 | 3.4978 | 1.10318 | 0.19208 | 0.5606 | 0.37297 | 0.22025 | 4.20875 | 5.41201 | 15.75661 | 59.37414 | 0.03915 | 15.20933 | 6.87642e-08
|  | 931 |  |  | 0.99847 | 0.00153 | [22 empty] | 94.05621 | 3.49773 | 1.10261 | 0.19011 | 0.56062 | 0.37246 | 0.22026 | 4.21629 | 5.41892 | 15.81308 | 59.30686 | 0.03918 | 15.20567 | 6.80543e-08
|  | 930 |  |  | 0.99842 | 0.00158 | [22 empty] | 94.0593 | 3.49765 | 1.10203 | 0.18816 | 0.56063 | 0.37196 | 0.22027 | 4.2238 | 5.42579 | 15.86991 | 59.23932 | 0.03921 | 15.20198 | 6.73517e-08
|  | 929 |  |  | 0.99838 | 0.00162 | [22 empty] | 94.06236 | 3.49758 | 1.10146 | 0.18622 | 0.56065 | 0.37145 | 0.22028 | 4.23128 | 5.43262 | 15.92708 | 59.17152 | 0.03923 | 15.19827 | 6.66561e-08
|  | 928 |  |  | 0.99833 | 0.00167 | [22 empty] | 94.06542 | 3.4975 | 1.10088 | 0.1843 | 0.56067 | 0.37095 | 0.22028 | 4.23873 | 5.43941 | 15.98461 | 59.10346 | 0.03926 | 15.19452 | 6.59676e-08
|  | 927 |  |  | 0.99829 | 0.00171 | [22 empty] | 94.06845 | 3.49743 | 1.1003 | 0.18239 | 0.56069 | 0.37046 | 0.22029 | 4.24616 | 5.44616 | 16.0425 | 59.03515 | 0.03929 | 15.19075 | 6.52861e-08
|  | 926 |  |  | 0.99825 | 0.00175 | [22 empty] | 94.07147 | 3.49736 | 1.09971 | 0.1805 | 0.56071 | 0.36996 | 0.2203 | 4.25355 | 5.45286 | 16.10076 | 58.96657 | 0.03932 | 15.18695 | 6.46115e-08
|  | 925 |  |  | 0.9982 | 0.0018 | [22 empty] | 94.07448 | 3.49728 | 1.09913 | 0.17862 | 0.56072 | 0.36947 | 0.22031 | 4.26091 | 5.45952 | 16.15938 | 58.89773 | 0.03935 | 15.18312 | 6.39437e-08
|  | 924 |  |  | 0.99816 | 0.00184 | [22 empty] | 94.07747 | 3.49721 | 1.09854 | 0.17675 | 0.56074 | 0.36898 | 0.22031 | 4.26823 | 5.46614 | 16.21837 | 58.82862 | 0.03938 | 15.17926 | 6.32828e-08
|  | 923 |  |  | 0.99812 | 0.00188 | [22 empty] | 94.08044 | 3.49713 | 1.09795 | 0.17491 | 0.56076 | 0.36849 | 0.22032 | 4.27553 | 5.4727 | 16.27774 | 58.75926 | 0.03941 | 15.17537 | 6.26286e-08
|  | 922 |  |  | 0.99808 | 0.00192 | [22 empty] | 94.0834 | 3.49706 | 1.09736 | 0.17307 | 0.56077 | 0.36801 | 0.22033 | 4.28278 | 5.47922 | 16.33749 | 58.68962 | 0.03944 | 15.17145 | 6.1981e-08
|  | 921 |  |  | 0.99803 | 0.00197 | [22 empty] | 94.08635 | 3.49698 | 1.09677 | 0.17125 | 0.56079 | 0.36753 | 0.22033 | 4.29 | 5.48569 | 16.39762 | 58.61972 | 0.03947 | 15.1675 | 6.13401e-08
|  | 920 |  |  | 0.99799 | 0.00201 | [22 empty] | 94.08927 | 3.49691 | 1.09617 | 0.16945 | 0.56081 | 0.36705 | 0.22034 | 4.29718 | 5.49211 | 16.45814 | 58.54955 | 0.0395 | 15.16352 | 6.07058e-08
|  | 919 |  |  | 0.99795 | 0.00205 | [22 empty] | 94.09219 | 3.49683 | 1.09558 | 0.16766 | 0.56083 | 0.36657 | 0.22035 | 4.30433 | 5.49848 | 16.51905 | 58.47911 | 0.03953 | 15.15951 | 6.00779e-08
|  | 918 |  |  | 0.99791 | 0.00209 | [22 empty] | 94.09509 | 3.49676 | 1.09498 | 0.16588 | 0.56084 | 0.3661 | 0.22036 | 4.31143 | 5.50479 | 16.58036 | 58.40839 | 0.03956 | 15.15547 | 5.94565e-08
|  | 917 |  |  | 0.99787 | 0.00213 | [22 empty] | 94.09797 | 3.49668 | 1.09437 | 0.16412 | 0.56086 | 0.36563 | 0.22036 | 4.31849 | 5.51104 | 16.64207 | 58.33741 | 0.03959 | 15.15139 | 5.88415e-08
|  | 916 |  |  | 0.99783 | 0.00217 | [22 empty] | 94.10085 | 3.4966 | 1.09377 | 0.16237 | 0.56088 | 0.36516 | 0.22037 | 4.32551 | 5.51724 | 16.70419 | 58.26615 | 0.03962 | 15.14729 | 5.82328e-08
|  | 915 |  |  | 0.99779 | 0.00221 | [22 empty] | 94.1037 | 3.49653 | 1.09316 | 0.16064 | 0.56089 | 0.3647 | 0.22038 | 4.33249 | 5.52338 | 16.76672 | 58.19461 | 0.03965 | 15.14315 | 5.76304e-08
|  | 914 |  |  | 0.99775 | 0.00225 | [22 empty] | 94.10654 | 3.49645 | 1.09256 | 0.15892 | 0.56091 | 0.36423 | 0.22038 | 4.33942 | 5.52945 | 16.82967 | 58.12279 | 0.03969 | 15.13898 | 5.70342e-08
|  | 913 |  |  | 0.99771 | 0.00229 | [22 empty] | 94.10937 | 3.49638 | 1.09195 | 0.15721 | 0.56093 | 0.36377 | 0.22039 | 4.3463 | 5.53546 | 16.89304 | 58.0507 | 0.03972 | 15.13478 | 5.64442e-08
|  | 912 |  |  | 0.99767 | 0.00233 | [22 empty] | 94.11218 | 3.4963 | 1.09133 | 0.15552 | 0.56094 | 0.36332 | 0.2204 | 4.35314 | 5.54141 | 16.95683 | 57.97832 | 0.03975 | 15.13055 | 5.58603e-08
|  | 911 |  |  | 0.99763 | 0.00237 | [22 empty] | 94.11498 | 3.49623 | 1.09072 | 0.15384 | 0.56096 | 0.36286 | 0.22041 | 4.35992 | 5.54729 | 17.02106 | 57.90567 | 0.03978 | 15.12628 | 5.52825e-08
|  | 910 |  |  | 0.99759 | 0.00241 | [22 empty] | 94.11777 | 3.49615 | 1.0901 | 0.15218 | 0.56097 | 0.36241 | 0.22041 | 4.36666 | 5.55311 | 17.08572 | 57.83272 | 0.03982 | 15.12198 | 5.47107e-08
|  | 909 |  |  | 0.99755 | 0.00245 | [22 empty] | 94.12054 | 3.49608 | 1.08948 | 0.15053 | 0.56099 | 0.36196 | 0.22042 | 4.37334 | 5.55885 | 17.15082 | 57.7595 | 0.03985 | 15.11764 | 5.41448e-08
|  | 908 |  |  | 0.99751 | 0.00249 | [22 empty] | 94.1233 | 3.49601 | 1.08886 | 0.14889 | 0.56101 | 0.36151 | 0.22043 | 4.37997 | 5.56452 | 17.21637 | 57.68598 | 0.03989 | 15.11327 | 5.35848e-08
|  | 907 |  |  | 0.99747 | 0.00253 | [22 empty] | 94.12605 | 3.49593 | 1.08823 | 0.14727 | 0.56102 | 0.36107 | 0.22043 | 4.38655 | 5.57011 | 17.28238 | 57.61218 | 0.03992 | 15.10886 | 5.30307e-08
|  | 906 |  |  | 0.99743 | 0.00257 | [22 empty] | 94.12878 | 3.49586 | 1.0876 | 0.14566 | 0.56104 | 0.36063 | 0.22044 | 4.39307 | 5.57563 | 17.34884 | 57.53808 | 0.03996 | 15.10442 | 5.24824e-08
|  | 905 |  |  | 0.99739 | 0.00261 | [22 empty] | 94.1315 | 3.49578 | 1.08697 | 0.14406 | 0.56105 | 0.36019 | 0.22045 | 4.39953 | 5.58108 | 17.41577 | 57.46369 | 0.03999 | 15.09995 | 5.19398e-08
|  | 904 |  |  | 0.99735 | 0.00265 | [22 empty] | 94.1342 | 3.49571 | 1.08634 | 0.14248 | 0.56107 | 0.35975 | 0.22045 | 4.40593 | 5.58644 | 17.48317 | 57.38901 | 0.04003 | 15.09543 | 5.14029e-08
|  | 903 |  |  | 0.99732 | 0.00268 | [22 empty] | 94.13689 | 3.49563 | 1.0857 | 0.14091 | 0.56109 | 0.35931 | 0.22046 | 4.41227 | 5.59171 | 17.55104 | 57.31403 | 0.04006 | 15.09088 | 5.08717e-08
|  | 902 |  |  | 0.99728 | 0.00272 | [22 empty] | 94.13957 | 3.49556 | 1.08506 | 0.13935 | 0.5611 | 0.35888 | 0.22047 | 4.41855 | 5.59691 | 17.6194 | 57.23875 | 0.0401 | 15.0863 | 5.03461e-08
|  | 901 |  |  | 0.99724 | 0.00276 | [22 empty] | 94.14224 | 3.49549 | 1.08442 | 0.13781 | 0.56112 | 0.35845 | 0.22047 | 4.42476 | 5.60201 | 17.68825 | 57.16317 | 0.04013 | 15.08167 | 4.9826e-08
|  | 900 |  |  | 0.9972 | 0.0028 | [22 empty] | 94.14489 | 3.49541 | 1.08378 | 0.13628 | 0.56113 | 0.35802 | 0.22048 | 4.4309 | 5.60703 | 17.75759 | 57.08729 | 0.04017 | 15.07701 | 4.93114e-08
|  | 899 |  |  | 0.99717 | 0.00283 | [22 empty] | 94.14753 | 3.49534 | 1.08313 | 0.13476 | 0.56115 | 0.3576 | 0.22049 | 4.43698 | 5.61195 | 17.82744 | 57.01111 | 0.04021 | 15.07231 | 4.88022e-08
|  | 898.7782 |  |  | 0.99716 | 0.00284 | [22 empty] | 94.14812 | 3.49532 | 1.08299 | 0.13443 | 0.56115 | 0.35751 | 0.22049 | 4.43832 | 5.61303 | 17.843 | 56.99417 | 0.04022 | 15.07127 | 4.86901e-08
|  | 898.7782 |  |  | 0.99716 | 0.00284 | [6 empty] | 0 | [15 empty] | 94.14812 | 3.49532 | 1.08299 | 0.13443 | 0.56115 | 0.35751 | 0.22049 | 4.43832 | 5.61303 | 17.843 | 56.99417 | 0.04022 | 15.07127 | 4.86901e-08 | [42 empty] | 33.70449 | 40.56424 | 8.87566 | 7.9754 | 0.43487 | 8.44534 | 2.83746e-08
|  | 898 |  |  | 0.99698 | 0.00283 | [6 empty] | 0.00018 | [15 empty] | 94.1577 | 3.48914 | 1.08171 | 0.13351 | 0.56117 | 0.35624 | 0.22052 | 4.43778 | 5.59603 | 17.87388 | 56.98235 | 0.04017 | 15.06978 | 4.82134e-08 | [42 empty] | 33.68517 | 40.56749 | 8.90413 | 7.96374 | 0.4352 | 8.44426 | 2.80816e-08
|  | 897 |  |  | 0.99676 | 0.00282 | [6 empty] | 0.00041 | [15 empty] | 94.17001 | 3.4812 | 1.08006 | 0.13234 | 0.56119 | 0.35463 | 0.22057 | 4.43705 | 5.57415 | 17.91362 | 56.9672 | 0.04012 | 15.06786 | 4.76068e-08 | [42 empty] | 33.66028 | 40.57165 | 8.94081 | 7.94875 | 0.43563 | 8.44288 | 2.7709e-08
|  | 896 |  |  | 0.99654 | 0.00281 | [6 empty] | 0.00065 | [15 empty] | 94.1823 | 3.47328 | 1.0784 | 0.13118 | 0.56121 | 0.35301 | 0.22061 | 4.43629 | 5.55223 | 17.95342 | 56.95206 | 0.04007 | 15.06594 | 4.70069e-08 | [42 empty] | 33.63529 | 40.5758 | 8.97759 | 7.93376 | 0.43607 | 8.44148 | 2.73407e-08
|  | 895.44585 |  |  | 0.99642 | 0.00281 | [6 empty] | 0.00077 | [15 empty] | 94.18911 | 3.46889 | 1.07748 | 0.13053 | 0.56123 | 0.35212 | 0.22064 | 4.43586 | 5.54006 | 17.97549 | 56.94368 | 0.04003 | 15.06488 | 4.66774e-08 | [42 empty] | 33.62141 | 40.5781 | 8.99801 | 7.92546 | 0.43631 | 8.44071 | 2.71385e-08
|  | 895.44585 |  |  | 0.99642 | 0.00281 |  | 0 |  |  |  |  | 0.00077 | [15 empty] | 94.18911 | 3.46889 | 1.07748 | 0.13053 | 0.56123 | 0.35212 | 0.22064 | 4.43586 | 5.54006 | 17.97549 | 56.94368 | 0.04003 | 15.06488 | 4.66774e-08 | [7 empty] | 3.98024 | 7.67939 | 64.15882 | 16.741 | 0.1239 | 7.31666 | 8.20487e-07 | [28 empty] | 33.62141 | 40.5781 | 8.99801 | 7.92546 | 0.43631 | 8.44071 | 2.71385e-08
|  | 895 |  |  | 0.99631 | 0.00279 |  | 4e-05 |  |  |  |  | 0.00086 | [15 empty] | 94.19601 | 3.46579 | 1.07482 | 0.13005 | 0.56124 | 0.35142 | 0.22066 | 4.43954 | 5.53607 | 17.96087 | 56.95688 | 0.04001 | 15.06662 | 4.63844e-08 | [7 empty] | 3.97407 | 7.68066 | 64.17036 | 16.73494 | 0.12383 | 7.31615 | 8.16367e-07 | [28 empty] | 33.61327 | 40.59089 | 8.99636 | 7.92224 | 0.43642 | 8.44082 | 2.69716e-08
|  | 894 |  |  | 0.99608 | 0.00275 |  | 0.00012 |  |  |  |  | 0.00105 | [15 empty] | 94.21146 | 3.45885 | 1.06889 | 0.12896 | 0.56129 | 0.34984 | 0.22071 | 4.44783 | 5.52716 | 17.92802 | 56.98648 | 0.03997 | 15.07054 | 4.57331e-08 | [7 empty] | 3.96024 | 7.68351 | 64.19623 | 16.72135 | 0.12367 | 7.315 | 8.07192e-07 | [28 empty] | 33.59495 | 40.61963 | 8.99263 | 7.91503 | 0.43669 | 8.44108 | 2.66007e-08
|  | 893 |  |  | 0.99584 | 0.00271 |  | 0.0002 |  |  |  |  | 0.00125 | [15 empty] | 94.22687 | 3.45192 | 1.06297 | 0.12788 | 0.56133 | 0.34826 | 0.22076 | 4.45616 | 5.51828 | 17.89509 | 57.01608 | 0.03992 | 15.07447 | 4.50895e-08 | [7 empty] | 3.94642 | 7.68638 | 64.22208 | 16.70774 | 0.12351 | 7.31386 | 7.98106e-07 | [28 empty] | 33.57658 | 40.64846 | 8.98886 | 7.90781 | 0.43695 | 8.44133 | 2.62344e-08
|  | 892 |  |  | 0.99561 | 0.00268 |  | 0.00028 |  |  |  |  | 0.00144 | [15 empty] | 94.24223 | 3.445 | 1.05708 | 0.12681 | 0.56137 | 0.34669 | 0.22081 | 4.46454 | 5.50943 | 17.86208 | 57.04568 | 0.03988 | 15.07839 | 4.44536e-08 | [7 empty] | 3.93262 | 7.68927 | 64.24792 | 16.69411 | 0.12335 | 7.31272 | 7.89108e-07 | [28 empty] | 33.55814 | 40.6774 | 8.98507 | 7.90059 | 0.43722 | 8.44159 | 2.58725e-08
|  | 891 |  |  | 0.99538 | 0.00264 |  | 0.00036 |  |  |  |  | 0.00163 | [15 empty] | 94.25756 | 3.43808 | 1.05121 | 0.12575 | 0.56141 | 0.34513 | 0.22086 | 4.47297 | 5.50062 | 17.82899 | 57.07528 | 0.03983 | 15.08232 | 4.38254e-08 | [7 empty] | 3.91883 | 7.69219 | 64.27374 | 16.68047 | 0.12319 | 7.31158 | 7.80199e-07 | [28 empty] | 33.53964 | 40.70643 | 8.98124 | 7.89336 | 0.43748 | 8.44184 | 2.55151e-08
|  | 890 |  |  | 0.99514 | 0.0026 |  | 0.00043 |  |  |  |  | 0.00182 | [15 empty] | 94.27285 | 3.43117 | 1.04536 | 0.12469 | 0.56145 | 0.34357 | 0.22091 | 4.48144 | 5.49183 | 17.79582 | 57.10488 | 0.03978 | 15.08625 | 4.32048e-08 | [7 empty] | 3.90506 | 7.69512 | 64.29954 | 16.66681 | 0.12303 | 7.31044 | 7.71376e-07 | [28 empty] | 33.52108 | 40.73557 | 8.97738 | 7.88612 | 0.43775 | 8.4421 | 2.51621e-08
|  | 889 |  |  | 0.99491 | 0.00256 |  | 0.00051 |  |  |  |  | 0.00201 | [15 empty] | 94.2881 | 3.42426 | 1.03953 | 0.12364 | 0.56149 | 0.34201 | 0.22096 | 4.48996 | 5.48307 | 17.76258 | 57.13447 | 0.03974 | 15.09018 | 4.25916e-08 | [7 empty] | 3.8913 | 7.69807 | 64.32533 | 16.65313 | 0.12287 | 7.3093 | 7.62641e-07 | [28 empty] | 33.50245 | 40.7648 | 8.97349 | 7.87888 | 0.43801 | 8.44237 | 2.48135e-08
|  | 888 |  |  | 0.99469 | 0.00277 |  | 0 |  |  |  |  | 0.00254 | [15 empty] | 94.28744 | 3.41711 | 1.05076 | 0.12253 | 0.5615 | 0.33957 | 0.22109 | 4.44352 | 5.40109 | 17.99784 | 57.04336 | 0.03946 | 15.07472 | 4.2081e-08 | [7 empty] | 0.28222 | 22.85865 | 45.18765 | 23.11311 | 0.26277 | 8.19542 | 0.10018 | [28 empty] | 33.43189 | 40.72715 | 9.11689 | 7.84914 | 0.43809 | 8.43683 | 2.44527e-08
|  | 887.8 |  |  | 0.99524 | 0.00252 |  | 0 |  |  |  |  | 0.00224 | [15 empty] | 94.30634 | 3.41598 | 1.03257 | 0.12239 | 0.56154 | 0.34015 | 0.22102 | 4.50025 | 5.47261 | 17.72258 | 57.16999 | 0.03968 | 15.09491 | 4.18657e-08 | [7 empty] | 3.87481 | 7.70164 | 64.35624 | 16.63669 | 0.12268 | 7.30793 | 7.52271e-07 | [28 empty] | 33.48002 | 40.80001 | 8.96877 | 7.87018 | 0.43833 | 8.44268 | 2.44008e-08
|  | 887.8 |  |  | 0.99464 | 0.00252 | 0.00061 | [5 empty] | 0.00224 | [15 empty] | 94.30634 | 3.41598 | 1.03257 | 0.12239 | 0.56154 | 0.34015 | 0.22102 | 4.50025 | 5.47261 | 17.72258 | 57.16999 | 0.03968 | 15.09491 | 4.18657e-08 | 3.87481 | 7.70164 | 64.35624 | 16.63669 | 0.12268 | 7.30793 | 7.52271e-07 | [35 empty] | 33.48002 | 40.80001 | 8.96877 | 7.87018 | 0.43833 | 8.44268 | 2.44008e-08
|  | 887.6 |  |  | 0.99459 | 0.00251 | 0.00062 | [5 empty] | 0.00228 | [15 empty] | 94.30938 | 3.4146 | 1.03142 | 0.12219 | 0.56155 | 0.33984 | 0.22103 | 4.50197 | 5.47087 | 17.7159 | 57.1759 | 0.03967 | 15.09569 | 4.17457e-08 | 3.87207 | 7.70224 | 64.3614 | 16.63395 | 0.12265 | 7.30771 | 7.50554e-07 | [35 empty] | 33.47627 | 40.8059 | 8.96798 | 7.86873 | 0.43838 | 8.44274 | 2.43326e-08
|  | 886.6 |  |  | 0.99436 | 0.00248 | 0.0007 | [5 empty] | 0.00247 | [15 empty] | 94.32453 | 3.40771 | 1.02564 | 0.12115 | 0.56159 | 0.33829 | 0.22108 | 4.5106 | 5.46219 | 17.68246 | 57.2055 | 0.03962 | 15.09963 | 4.11502e-08 | 3.85834 | 7.70524 | 64.38714 | 16.62022 | 0.12249 | 7.30657 | 7.42023e-07 | [35 empty] | 33.4575 | 40.83537 | 8.96401 | 7.86147 | 0.43865 | 8.443 | 2.39942e-08
|  | 885.6 |  |  | 0.99413 | 0.00244 | 0.00077 | [5 empty] | 0.00265 | [15 empty] | 94.33964 | 3.40082 | 1.01989 | 0.12013 | 0.56163 | 0.33675 | 0.22113 | 4.51928 | 5.45354 | 17.64895 | 57.23509 | 0.03958 | 15.10358 | 4.0562e-08 | 3.84463 | 7.70826 | 64.41286 | 16.60649 | 0.12233 | 7.30543 | 7.33576e-07 | [35 empty] | 33.43866 | 40.86494 | 8.96 | 7.85421 | 0.43892 | 8.44327 | 2.366e-08
|  | 884.6 |  |  | 0.9939 | 0.0024 | 0.00085 | [5 empty] | 0.00284 | [15 empty] | 94.35471 | 3.39395 | 1.01416 | 0.11911 | 0.56167 | 0.33521 | 0.22118 | 4.52801 | 5.44492 | 17.61535 | 57.26467 | 0.03953 | 15.10752 | 3.9981e-08 | 3.83094 | 7.7113 | 64.43857 | 16.59273 | 0.12217 | 7.30429 | 7.25212e-07 | [35 empty] | 33.41975 | 40.89462 | 8.95596 | 7.84695 | 0.43918 | 8.44354 | 2.333e-08
|  | 883.6 |  |  | 0.99368 | 0.00237 | 0.00093 | [5 empty] | 0.00303 | [15 empty] | 94.36975 | 3.38707 | 1.00846 | 0.1181 | 0.56171 | 0.33368 | 0.22123 | 4.53678 | 5.43634 | 17.58167 | 57.29426 | 0.03948 | 15.11147 | 3.9407e-08 | 3.81726 | 7.71436 | 64.46426 | 16.57896 | 0.12201 | 7.30316 | 7.1693e-07 | [35 empty] | 33.40078 | 40.9244 | 8.95189 | 7.83967 | 0.43945 | 8.44381 | 2.3004e-08
|  | 882.6 |  |  | 0.99345 | 0.00233 | 0.001 | [5 empty] | 0.00322 | [15 empty] | 94.38474 | 3.38021 | 1.00277 | 0.1171 | 0.56175 | 0.33215 | 0.22128 | 4.5456 | 5.42778 | 17.54791 | 57.32385 | 0.03943 | 15.11542 | 3.88401e-08 | 3.80359 | 7.71744 | 64.48993 | 16.56516 | 0.12185 | 7.30202 | 7.08731e-07 | [35 empty] | 33.38175 | 40.95427 | 8.94779 | 7.83239 | 0.43972 | 8.44408 | 2.26821e-08
|  | 881.6 |  |  | 0.99322 | 0.0023 | 0.00108 | [5 empty] | 0.0034 | [15 empty] | 94.3997 | 3.37335 | 0.99711 | 0.1161 | 0.56179 | 0.33062 | 0.22133 | 4.55448 | 5.41926 | 17.51407 | 57.35343 | 0.03938 | 15.11937 | 3.82801e-08 | 3.78994 | 7.72054 | 64.51559 | 16.55136 | 0.12169 | 7.30089 | 7.00612e-07 | [35 empty] | 33.36265 | 40.98425 | 8.94365 | 7.82511 | 0.43998 | 8.44436 | 2.23643e-08
|  | 880.6 |  |  | 0.993 | 0.00226 | 0.00115 | [5 empty] | 0.00359 | [15 empty] | 94.41461 | 3.3665 | 0.99147 | 0.11511 | 0.56183 | 0.3291 | 0.22138 | 4.5634 | 5.41078 | 17.48015 | 57.38301 | 0.03934 | 15.12333 | 3.7727e-08 | 3.77631 | 7.72366 | 64.54122 | 16.53753 | 0.12153 | 7.29975 | 6.92575e-07 | [35 empty] | 33.34349 | 41.01433 | 8.93948 | 7.81782 | 0.44025 | 8.44463 | 2.20504e-08
|  | 880.6 |  |  | 0.993 | 0.00226 | 0.00115 | [5 empty] | 0.00359 | [15 empty] | 94.41461 | 3.3665 | 0.99147 | 0.11511 | 0.56183 | 0.3291 | 0.22138 | 4.5634 | 5.41078 | 17.48015 | 57.38301 | 0.03934 | 15.12333 | 3.7727e-08 | 3.77631 | 7.72366 | 64.54122 | 16.53753 | 0.12153 | 7.29975 | 6.92575e-07 | [35 empty] | 33.34349 | 41.01433 | 8.93948 | 7.81782 | 0.44025 | 8.44463 | 2.20504e-08
|  | 879.6 |  |  | 0.99277 | 0.00223 | 0.00123 | [5 empty] | 0.00377 | [15 empty] | 94.42949 | 3.35965 | 0.98585 | 0.11413 | 0.56187 | 0.32759 | 0.22143 | 4.57237 | 5.40232 | 17.44615 | 57.41259 | 0.03929 | 15.12729 | 3.71808e-08 | 3.76269 | 7.7268 | 64.56684 | 16.52369 | 0.12137 | 7.29862 | 6.84617e-07 | [35 empty] | 33.32426 | 41.04452 | 8.93527 | 7.81052 | 0.44052 | 8.44491 | 2.17404e-08
|  | 878.6 |  |  | 0.99255 | 0.00219 | 0.0013 | [5 empty] | 0.00396 | [15 empty] | 94.44433 | 3.35281 | 0.98025 | 0.11316 | 0.5619 | 0.32608 | 0.22147 | 4.58138 | 5.3939 | 17.41207 | 57.44216 | 0.03924 | 15.13125 | 3.66412e-08 | 3.74908 | 7.72997 | 64.59243 | 16.50983 | 0.12121 | 7.29749 | 6.76738e-07 | [35 empty] | 33.30497 | 41.0748 | 8.93104 | 7.80322 | 0.44078 | 8.44519 | 2.14343e-08
|  | 877.6 |  |  | 0.99233 | 0.00216 | 0.00137 | [5 empty] | 0.00414 | [15 empty] | 94.45913 | 3.34597 | 0.97468 | 0.11219 | 0.56194 | 0.32457 | 0.22152 | 4.59045 | 5.38551 | 17.3779 | 57.47174 | 0.03919 | 15.13521 | 3.61084e-08 | 3.73549 | 7.73315 | 64.61801 | 16.49595 | 0.12105 | 7.29635 | 6.68938e-07 | [35 empty] | 33.28561 | 41.10519 | 8.92677 | 7.79591 | 0.44105 | 8.44547 | 2.1132e-08
|  | 876.6 |  |  | 0.99211 | 0.00212 | 0.00145 | [5 empty] | 0.00433 | [15 empty] | 94.47389 | 3.33915 | 0.96912 | 0.11123 | 0.56198 | 0.32306 | 0.22157 | 4.59957 | 5.37716 | 17.34365 | 57.50131 | 0.03914 | 15.13918 | 3.55821e-08 | 3.72191 | 7.73635 | 64.64357 | 16.48205 | 0.12089 | 7.29522 | 6.61215e-07 | [35 empty] | 33.26618 | 41.13568 | 8.92246 | 7.7886 | 0.44132 | 8.44575 | 2.08336e-08
|  | 875.6 |  |  | 0.99188 | 0.00209 | 0.00152 | [5 empty] | 0.00451 | [15 empty] | 94.48861 | 3.33233 | 0.96359 | 0.11027 | 0.56202 | 0.32156 | 0.22162 | 4.60873 | 5.36883 | 17.30932 | 57.53088 | 0.03909 | 15.14315 | 3.50624e-08 | 3.70835 | 7.73958 | 64.66911 | 16.46814 | 0.12073 | 7.29409 | 6.5357e-07 | [35 empty] | 33.24669 | 41.16628 | 8.91812 | 7.78128 | 0.44159 | 8.44604 | 2.05389e-08
|  | 874.6 |  |  | 0.99166 | 0.00206 | 0.00159 | [5 empty] | 0.00469 | [15 empty] | 94.50329 | 3.32551 | 0.95808 | 0.10933 | 0.56206 | 0.32007 | 0.22167 | 4.61795 | 5.36054 | 17.2749 | 57.56044 | 0.03904 | 15.14712 | 3.45492e-08 | 3.69481 | 7.74283 | 64.69463 | 16.45421 | 0.12057 | 7.29296 | 6.46001e-07 | [35 empty] | 33.22713 | 41.19698 | 8.91375 | 7.77395 | 0.44186 | 8.44633 | 2.02479e-08
|  | 873.6 |  |  | 0.99144 | 0.00202 | 0.00166 | [5 empty] | 0.00487 | [15 empty] | 94.51794 | 3.3187 | 0.95259 | 0.10838 | 0.56209 | 0.31858 | 0.22171 | 4.62722 | 5.35229 | 17.2404 | 57.59001 | 0.03899 | 15.15109 | 3.40423e-08 | 3.68128 | 7.74609 | 64.72013 | 16.44026 | 0.12041 | 7.29183 | 6.38508e-07 | [35 empty] | 33.20751 | 41.22778 | 8.90935 | 7.76662 | 0.44213 | 8.44662 | 1.99606e-08
|  | 872.6 |  |  | 0.99122 | 0.00199 | 0.00173 | [5 empty] | 0.00505 | [15 empty] | 94.53254 | 3.3119 | 0.94713 | 0.10745 | 0.56213 | 0.31709 | 0.22176 | 4.63653 | 5.34407 | 17.20582 | 57.61957 | 0.03894 | 15.15507 | 3.35418e-08 | 3.66777 | 7.74938 | 64.74561 | 16.4263 | 0.12025 | 7.2907 | 6.31091e-07 | [35 empty] | 33.18782 | 41.25869 | 8.90491 | 7.75928 | 0.4424 | 8.44691 | 1.96769e-08
|  | 871.6 |  |  | 0.99101 | 0.00195 | 0.0018 | [5 empty] | 0.00524 | [15 empty] | 94.54711 | 3.3051 | 0.94168 | 0.10652 | 0.56217 | 0.31561 | 0.22181 | 4.6459 | 5.33588 | 17.17116 | 57.64912 | 0.03889 | 15.15905 | 3.30476e-08 | 3.65427 | 7.75269 | 64.77107 | 16.41231 | 0.12008 | 7.28957 | 6.23747e-07 | [35 empty] | 33.16806 | 41.28971 | 8.90044 | 7.75194 | 0.44267 | 8.4472 | 1.93968e-08
|  | 870.6 |  |  | 0.99079 | 0.00192 | 0.00187 | [5 empty] | 0.00542 | [15 empty] | 94.56164 | 3.29831 | 0.93626 | 0.1056 | 0.5622 | 0.31413 | 0.22186 | 4.65532 | 5.32772 | 17.1364 | 57.67868 | 0.03884 | 15.16303 | 3.25595e-08 | 3.64079 | 7.75602 | 64.79651 | 16.39831 | 0.11992 | 7.28844 | 6.16478e-07 | [35 empty] | 33.14823 | 41.32083 | 8.89593 | 7.74459 | 0.44293 | 8.44749 | 1.91203e-08
|  | 869.6 |  |  | 0.99057 | 0.00189 | 0.00194 | [5 empty] | 0.0056 | [15 empty] | 94.57613 | 3.29153 | 0.93086 | 0.10469 | 0.56224 | 0.31266 | 0.2219 | 4.66479 | 5.3196 | 17.10157 | 57.70823 | 0.03879 | 15.16702 | 3.20777e-08 | 3.62732 | 7.75938 | 64.82193 | 16.3843 | 0.11976 | 7.28732 | 6.09282e-07 | [35 empty] | 33.12833 | 41.35205 | 8.89139 | 7.73723 | 0.4432 | 8.44779 | 1.88473e-08
|  | 868.6 |  |  | 0.99036 | 0.00186 | 0.00201 | [5 empty] | 0.00578 | [15 empty] | 94.59058 | 3.28475 | 0.92548 | 0.10378 | 0.56228 | 0.31119 | 0.22195 | 4.67431 | 5.31152 | 17.06665 | 57.73778 | 0.03874 | 15.17101 | 3.16019e-08 | 3.61387 | 7.76275 | 64.84733 | 16.37026 | 0.1196 | 7.28619 | 6.02159e-07 | [35 empty] | 33.10837 | 41.38338 | 8.88682 | 7.72987 | 0.44347 | 8.44809 | 1.85778e-08
|  | 867.6 |  |  | 0.99014 | 0.00182 | 0.00208 | [5 empty] | 0.00595 | [15 empty] | 94.60499 | 3.27798 | 0.92012 | 0.10288 | 0.56231 | 0.30972 | 0.222 | 4.68388 | 5.30346 | 17.03164 | 57.76732 | 0.03869 | 15.175 | 3.11321e-08 | 3.60044 | 7.76614 | 64.87271 | 16.35621 | 0.11944 | 7.28506 | 5.95108e-07 | [35 empty] | 33.08834 | 41.41482 | 8.88221 | 7.7225 | 0.44374 | 8.44839 | 1.83116e-08
|  | 866.6 |  |  | 0.98993 | 0.00179 | 0.00215 | [5 empty] | 0.00613 | [15 empty] | 94.61937 | 3.27122 | 0.91478 | 0.10198 | 0.56235 | 0.30826 | 0.22204 | 4.6935 | 5.29545 | 16.99655 | 57.79686 | 0.03864 | 15.17899 | 3.06682e-08 | 3.58702 | 7.76956 | 64.89807 | 16.34214 | 0.11928 | 7.28394 | 5.88128e-07 | [35 empty] | 33.06824 | 41.44636 | 8.87757 | 7.71513 | 0.44401 | 8.44869 | 1.80489e-08
|  | 865.6 |  |  | 0.98971 | 0.00176 | 0.00222 | [5 empty] | 0.00631 | [15 empty] | 94.63371 | 3.26446 | 0.90946 | 0.1011 | 0.56239 | 0.3068 | 0.22209 | 4.70318 | 5.28746 | 16.96138 | 57.8264 | 0.03859 | 15.18299 | 3.02103e-08 | 3.57361 | 7.773 | 64.9234 | 16.32805 | 0.11912 | 7.28281 | 5.81219e-07 | [35 empty] | 33.04807 | 41.47801 | 8.87289 | 7.70775 | 0.44429 | 8.44899 | 1.77896e-08
|  | 864.6 |  |  | 0.9895 | 0.00173 | 0.00229 | [5 empty] | 0.00649 | [15 empty] | 94.648 | 3.25771 | 0.90417 | 0.10021 | 0.56242 | 0.30535 | 0.22214 | 4.71291 | 5.27952 | 16.92612 | 57.85594 | 0.03854 | 15.18699 | 2.97582e-08 | 3.56023 | 7.77646 | 64.94872 | 16.31394 | 0.11896 | 7.28169 | 5.74381e-07 | [35 empty] | 33.02783 | 41.50977 | 8.86818 | 7.70036 | 0.44456 | 8.44929 | 1.75336e-08
|  | 863.6 |  |  | 0.98929 | 0.0017 | 0.00235 | [5 empty] | 0.00666 | [15 empty] | 94.66227 | 3.25096 | 0.8989 | 0.09934 | 0.56246 | 0.3039 | 0.22218 | 4.72269 | 5.2716 | 16.89077 | 57.88547 | 0.03849 | 15.19099 | 2.93118e-08 | 3.54686 | 7.77994 | 64.97402 | 16.29982 | 0.11879 | 7.28057 | 5.67611e-07 | [35 empty] | 33.00753 | 41.54164 | 8.86344 | 7.69297 | 0.44483 | 8.4496 | 1.72808e-08
|  | 862.6 |  |  | 0.98907 | 0.00166 | 0.00242 | [5 empty] | 0.00684 | [15 empty] | 94.67649 | 3.24422 | 0.89365 | 0.09847 | 0.56249 | 0.30245 | 0.22223 | 4.73252 | 5.26373 | 16.85533 | 57.91499 | 0.03844 | 15.19499 | 2.88712e-08 | 3.5335 | 7.78345 | 64.99929 | 16.28568 | 0.11863 | 7.27945 | 5.60911e-07 | [35 empty] | 32.98715 | 41.57362 | 8.85866 | 7.68557 | 0.4451 | 8.44991 | 1.70313e-08
|  | 861.6 |  |  | 0.98886 | 0.00163 | 0.00249 | [5 empty] | 0.00702 | [15 empty] | 94.69068 | 3.23749 | 0.88842 | 0.09761 | 0.56253 | 0.30101 | 0.22227 | 4.7424 | 5.25588 | 16.81981 | 57.94451 | 0.03838 | 15.199 | 2.84362e-08 | 3.52017 | 7.78698 | 65.02454 | 16.27152 | 0.11847 | 7.27833 | 5.5428e-07 | [35 empty] | 32.9667 | 41.6057 | 8.85385 | 7.67816 | 0.44537 | 8.45022 | 1.6785e-08
|  | 860.6 |  |  | 0.98865 | 0.0016 | 0.00255 | [5 empty] | 0.00719 | [15 empty] | 94.70482 | 3.23076 | 0.88321 | 0.09675 | 0.56256 | 0.29958 | 0.22232 | 4.75234 | 5.24808 | 16.78421 | 57.97403 | 0.03833 | 15.20301 | 2.80068e-08 | 3.50684 | 7.79053 | 65.04977 | 16.25734 | 0.11831 | 7.2772 | 5.47716e-07 | [35 empty] | 32.94619 | 41.63789 | 8.849 | 7.67075 | 0.44564 | 8.45053 | 1.65419e-08
|  | 859.6 |  |  | 0.98844 | 0.00157 | 0.00262 | [5 empty] | 0.00737 | [15 empty] | 94.71893 | 3.22404 | 0.87802 | 0.0959 | 0.5626 | 0.29814 | 0.22237 | 4.76234 | 5.24031 | 16.74851 | 58.00355 | 0.03828 | 15.20702 | 2.75829e-08 | 3.49354 | 7.7941 | 65.07498 | 16.24315 | 0.11815 | 7.27608 | 5.41219e-07 | [35 empty] | 32.9256 | 41.67019 | 8.84412 | 7.66333 | 0.44591 | 8.45085 | 1.63019e-08
|  | 858.6 |  |  | 0.98824 | 0.00154 | 0.00268 | [5 empty] | 0.00754 | [15 empty] | 94.73301 | 3.21733 | 0.87285 | 0.09506 | 0.56263 | 0.29671 | 0.22241 | 4.77238 | 5.23257 | 16.71273 | 58.03306 | 0.03823 | 15.21103 | 2.71644e-08 | 3.48025 | 7.79769 | 65.10017 | 16.22894 | 0.11799 | 7.27497 | 5.34789e-07 | [35 empty] | 32.90494 | 41.7026 | 8.83921 | 7.6559 | 0.44619 | 8.45116 | 1.60651e-08
|  | 857.6 |  |  | 0.98803 | 0.00151 | 0.00275 | [5 empty] | 0.00771 | [15 empty] | 94.74704 | 3.21062 | 0.86771 | 0.09422 | 0.56266 | 0.29529 | 0.22246 | 4.78248 | 5.22487 | 16.67686 | 58.06256 | 0.03818 | 15.21505 | 2.67514e-08 | 3.46698 | 7.80131 | 65.12533 | 16.21471 | 0.11782 | 7.27385 | 5.28425e-07 | [35 empty] | 32.88421 | 41.73512 | 8.83426 | 7.64847 | 0.44646 | 8.45148 | 1.58312e-08
|  | 856.6 |  |  | 0.98782 | 0.00148 | 0.00281 | [5 empty] | 0.00789 | [15 empty] | 94.76104 | 3.20392 | 0.86258 | 0.09339 | 0.5627 | 0.29387 | 0.2225 | 4.79264 | 5.2172 | 16.6409 | 58.09206 | 0.03812 | 15.21907 | 2.63438e-08 | 3.45373 | 7.80495 | 65.15047 | 16.20046 | 0.11766 | 7.27273 | 5.22126e-07 | [35 empty] | 32.86341 | 41.76776 | 8.82927 | 7.64103 | 0.44673 | 8.4518 | 1.56005e-08
|  | 855.6 |  |  | 0.98761 | 0.00145 | 0.00288 | [5 empty] | 0.00806 | [15 empty] | 94.775 | 3.19722 | 0.85748 | 0.09256 | 0.56273 | 0.29245 | 0.22255 | 4.80284 | 5.20958 | 16.60486 | 58.12156 | 0.03807 | 15.2231 | 2.59414e-08 | 3.44049 | 7.80861 | 65.17559 | 16.1862 | 0.1175 | 7.27161 | 5.15892e-07 | [35 empty] | 32.84253 | 41.8005 | 8.82426 | 7.63359 | 0.447 | 8.45212 | 1.53727e-08
|  | 854.6 |  |  | 0.98741 | 0.00142 | 0.00294 | [5 empty] | 0.00823 | [15 empty] | 94.78893 | 3.19053 | 0.8524 | 0.09174 | 0.56277 | 0.29104 | 0.22259 | 4.81311 | 5.20198 | 16.56872 | 58.15105 | 0.03802 | 15.22712 | 2.55443e-08 | 3.42727 | 7.81229 | 65.20069 | 16.17192 | 0.11734 | 7.2705 | 5.09723e-07 | [35 empty] | 32.82159 | 41.83335 | 8.8192 | 7.62614 | 0.44728 | 8.45245 | 1.51479e-08
|  | 853.6 |  |  | 0.9872 | 0.00139 | 0.00301 | [5 empty] | 0.0084 | [15 empty] | 94.80281 | 3.18385 | 0.84734 | 0.09093 | 0.5628 | 0.28963 | 0.22264 | 4.82342 | 5.19443 | 16.5325 | 58.18054 | 0.03796 | 15.23115 | 2.51524e-08 | 3.41406 | 7.816 | 65.22576 | 16.15762 | 0.11717 | 7.26938 | 5.03617e-07 | [35 empty] | 32.80057 | 41.86631 | 8.81412 | 7.61868 | 0.44755 | 8.45277 | 1.4926e-08
|  | 852.6 |  |  | 0.987 | 0.00136 | 0.00307 | [5 empty] | 0.00857 | [15 empty] | 94.81666 | 3.17717 | 0.8423 | 0.09012 | 0.56283 | 0.28823 | 0.22268 | 4.8338 | 5.18691 | 16.49619 | 58.21002 | 0.03791 | 15.23518 | 2.47656e-08 | 3.40088 | 7.81973 | 65.25081 | 16.1433 | 0.11701 | 7.26827 | 4.97575e-07 | [35 empty] | 32.77948 | 41.89939 | 8.809 | 7.61122 | 0.44782 | 8.4531 | 1.4707e-08
|  | 851.6 |  |  | 0.98679 | 0.00133 | 0.00313 | [5 empty] | 0.00874 | [15 empty] | 94.83047 | 3.1705 | 0.83728 | 0.08932 | 0.56287 | 0.28683 | 0.22273 | 4.84422 | 5.17943 | 16.45979 | 58.23949 | 0.03786 | 15.23921 | 2.43838e-08 | 3.38771 | 7.82348 | 65.27584 | 16.12897 | 0.11685 | 7.26716 | 4.91595e-07 | [35 empty] | 32.75831 | 41.93258 | 8.80384 | 7.60375 | 0.4481 | 8.45343 | 1.44909e-08
|  | 850.6 |  |  | 0.98659 | 0.0013 | 0.00319 | [5 empty] | 0.00891 | [15 empty] | 94.84425 | 3.16384 | 0.83228 | 0.08853 | 0.5629 | 0.28543 | 0.22277 | 4.85471 | 5.17198 | 16.4233 | 58.26897 | 0.0378 | 15.24325 | 2.40071e-08 | 3.37456 | 7.82726 | 65.30084 | 16.11462 | 0.11669 | 7.26604 | 4.85678e-07 | [35 empty] | 32.73708 | 41.96588 | 8.79865 | 7.59627 | 0.44837 | 8.45376 | 1.42776e-08
|  | 849.6 |  |  | 0.98639 | 0.00127 | 0.00326 | [5 empty] | 0.00908 | [15 empty] | 94.85799 | 3.15718 | 0.82731 | 0.08774 | 0.56293 | 0.28404 | 0.22281 | 4.86525 | 5.16457 | 16.38672 | 58.29843 | 0.03775 | 15.24729 | 2.36353e-08 | 3.36142 | 7.83106 | 65.32582 | 16.10025 | 0.11652 | 7.26493 | 4.79822e-07 | [35 empty] | 32.71577 | 41.99929 | 8.79342 | 7.58878 | 0.44864 | 8.45409 | 1.40671e-08
|  | 848.6 |  |  | 0.98619 | 0.00124 | 0.00332 | [5 empty] | 0.00925 | [15 empty] | 94.87169 | 3.15053 | 0.82235 | 0.08695 | 0.56296 | 0.28265 | 0.22286 | 4.87584 | 5.1572 | 16.35005 | 58.32789 | 0.03769 | 15.25133 | 2.32685e-08 | 3.3483 | 7.83488 | 65.35078 | 16.08586 | 0.11636 | 7.26382 | 4.74027e-07 | [35 empty] | 32.69438 | 42.03282 | 8.78816 | 7.58129 | 0.44892 | 8.45442 | 1.38594e-08
|  | 847.6 |  |  | 0.98599 | 0.00122 | 0.00338 | [5 empty] | 0.00942 | [15 empty] | 94.88536 | 3.14389 | 0.81741 | 0.08618 | 0.563 | 0.28127 | 0.2229 | 4.88649 | 5.14986 | 16.31329 | 58.35735 | 0.03764 | 15.25538 | 2.29065e-08 | 3.3352 | 7.83873 | 65.37571 | 16.07145 | 0.1162 | 7.26271 | 4.68292e-07 | [35 empty] | 32.67292 | 42.06646 | 8.78287 | 7.57379 | 0.44919 | 8.45476 | 1.36544e-08
|  | 846.6 |  |  | 0.98579 | 0.00119 | 0.00344 | [5 empty] | 0.00959 | [15 empty] | 94.89898 | 3.13725 | 0.8125 | 0.0854 | 0.56303 | 0.27989 | 0.22295 | 4.8972 | 5.14256 | 16.27644 | 58.38679 | 0.03759 | 15.25942 | 2.25493e-08 | 3.32212 | 7.8426 | 65.40061 | 16.05703 | 0.11603 | 7.2616 | 4.62618e-07 | [35 empty] | 32.65139 | 42.10022 | 8.77754 | 7.56629 | 0.44947 | 8.4551 | 1.34521e-08
|  | 845.6 |  |  | 0.98559 | 0.00116 | 0.0035 | [5 empty] | 0.00975 | [15 empty] | 94.91258 | 3.13062 | 0.80761 | 0.08464 | 0.56306 | 0.27852 | 0.22299 | 4.90796 | 5.1353 | 16.2395 | 58.41624 | 0.03753 | 15.26347 | 2.21968e-08 | 3.30906 | 7.84649 | 65.4255 | 16.04259 | 0.11587 | 7.2605 | 4.57002e-07 | [35 empty] | 32.62978 | 42.13409 | 8.77217 | 7.55878 | 0.44974 | 8.45544 | 1.32525e-08
|  | 844.6 |  |  | 0.98539 | 0.00113 | 0.00356 | [5 empty] | 0.00992 | [15 empty] | 94.92613 | 3.12399 | 0.80273 | 0.08388 | 0.56309 | 0.27714 | 0.22303 | 4.91878 | 5.12808 | 16.20247 | 58.44567 | 0.03748 | 15.26753 | 2.18491e-08 | 3.29601 | 7.85041 | 65.45036 | 16.02813 | 0.11571 | 7.25939 | 4.51446e-07 | [35 empty] | 32.6081 | 42.16807 | 8.76677 | 7.55126 | 0.45002 | 8.45578 | 1.30555e-08
|  | 843.6 |  |  | 0.98519 | 0.0011 | 0.00362 | [5 empty] | 0.01009 | [15 empty] | 94.93965 | 3.11737 | 0.79788 | 0.08312 | 0.56312 | 0.27578 | 0.22308 | 4.92966 | 5.12089 | 16.16534 | 58.4751 | 0.03742 | 15.27158 | 2.1506e-08 | 3.28298 | 7.85435 | 65.47519 | 16.01365 | 0.11554 | 7.25828 | 4.45948e-07 | [35 empty] | 32.58634 | 42.20217 | 8.76134 | 7.54374 | 0.45029 | 8.45613 | 1.28611e-08
|  | 842.6 |  |  | 0.98499 | 0.00108 | 0.00368 | [5 empty] | 0.01025 | [15 empty] | 94.95313 | 3.11076 | 0.79305 | 0.08237 | 0.56315 | 0.27441 | 0.22312 | 4.94059 | 5.11374 | 16.12813 | 58.50453 | 0.03736 | 15.27564 | 2.11675e-08 | 3.26997 | 7.85831 | 65.5 | 15.99916 | 0.11538 | 7.25718 | 4.40508e-07 | [35 empty] | 32.5645 | 42.23639 | 8.75587 | 7.5362 | 0.45057 | 8.45647 | 1.26693e-08
|  | 841.6 |  |  | 0.98479 | 0.00105 | 0.00374 | [5 empty] | 0.01042 | [15 empty] | 94.96658 | 3.10415 | 0.78824 | 0.08163 | 0.56318 | 0.27305 | 0.22316 | 4.95158 | 5.10663 | 16.09083 | 58.53395 | 0.03731 | 15.2797 | 2.08335e-08 | 3.25698 | 7.8623 | 65.52478 | 15.98465 | 0.11522 | 7.25607 | 4.35125e-07 | [35 empty] | 32.54259 | 42.27072 | 8.75036 | 7.52866 | 0.45084 | 8.45682 | 1.24801e-08
|  | 840.6 |  |  | 0.9846 | 0.00102 | 0.0038 | [5 empty] | 0.01058 | [15 empty] | 94.97999 | 3.09755 | 0.78345 | 0.08089 | 0.56322 | 0.2717 | 0.2232 | 4.96263 | 5.09956 | 16.05343 | 58.56336 | 0.03725 | 15.28376 | 2.0504e-08 | 3.244 | 7.86632 | 65.54954 | 15.97012 | 0.11505 | 7.25497 | 4.298e-07 | [35 empty] | 32.5206 | 42.30517 | 8.74482 | 7.52112 | 0.45112 | 8.45717 | 1.22934e-08
|  | 839.6 |  |  | 0.9844 | 0.00099 | 0.00386 | [5 empty] | 0.01075 | [15 empty] | 94.99336 | 3.09096 | 0.77868 | 0.08016 | 0.56325 | 0.27035 | 0.22325 | 4.97374 | 5.09253 | 16.01595 | 58.59276 | 0.0372 | 15.28783 | 2.0179e-08 | 3.23104 | 7.87035 | 65.57427 | 15.95557 | 0.11489 | 7.25387 | 4.2453e-07 | [35 empty] | 32.49854 | 42.33974 | 8.73925 | 7.51357 | 0.45139 | 8.45752 | 1.21091e-08
|  | 838.6 |  |  | 0.98421 | 0.00097 | 0.00391 | [5 empty] | 0.01091 | [15 empty] | 95.0067 | 3.08437 | 0.77393 | 0.07944 | 0.56328 | 0.269 | 0.22329 | 4.9849 | 5.08553 | 15.97837 | 58.62216 | 0.03714 | 15.2919 | 1.98584e-08 | 3.21811 | 7.87441 | 65.59898 | 15.94101 | 0.11472 | 7.25277 | 4.19316e-07 | [35 empty] | 32.47639 | 42.37442 | 8.73364 | 7.50601 | 0.45167 | 8.45787 | 1.19274e-08
|  | 837.6 |  |  | 0.98401 | 0.00094 | 0.00397 | [5 empty] | 0.01107 | [15 empty] | 95.02 | 3.07779 | 0.7692 | 0.07871 | 0.56331 | 0.26766 | 0.22333 | 4.99613 | 5.07857 | 15.9407 | 58.65155 | 0.03709 | 15.29597 | 1.95421e-08 | 3.20518 | 7.8785 | 65.62366 | 15.92642 | 0.11456 | 7.25167 | 4.14158e-07 | [35 empty] | 32.45417 | 42.40922 | 8.72799 | 7.49844 | 0.45195 | 8.45823 | 1.1748e-08
|  | 836.6 |  |  | 0.98382 | 0.00091 | 0.00403 | [5 empty] | 0.01124 | [15 empty] | 95.03327 | 3.07121 | 0.76449 | 0.078 | 0.56334 | 0.26632 | 0.22337 | 5.00741 | 5.07165 | 15.90294 | 58.68093 | 0.03703 | 15.30004 | 1.92301e-08 | 3.19228 | 7.88261 | 65.64832 | 15.91182 | 0.1144 | 7.25057 | 4.09054e-07 | [35 empty] | 32.43187 | 42.44414 | 8.72231 | 7.49086 | 0.45222 | 8.45859 | 1.15711e-08
|  | 835.6 |  |  | 0.98363 | 0.00089 | 0.00409 | [5 empty] | 0.0114 | [15 empty] | 95.0465 | 3.06464 | 0.75981 | 0.07729 | 0.56337 | 0.26498 | 0.22342 | 5.01875 | 5.06477 | 15.86508 | 58.71031 | 0.03697 | 15.30412 | 1.89224e-08 | 3.1794 | 7.88675 | 65.67295 | 15.89721 | 0.11423 | 7.24947 | 4.04005e-07 | [35 empty] | 32.4095 | 42.47918 | 8.7166 | 7.48328 | 0.4525 | 8.45895 | 1.13966e-08
|  | 834.6 |  |  | 0.98344 | 0.00086 | 0.00414 | [5 empty] | 0.01156 | [15 empty] | 95.05969 | 3.05808 | 0.75514 | 0.07658 | 0.5634 | 0.26365 | 0.22346 | 5.03015 | 5.05793 | 15.82713 | 58.73968 | 0.03692 | 15.3082 | 1.86188e-08 | 3.16653 | 7.89091 | 65.69755 | 15.88257 | 0.11407 | 7.24837 | 3.99009e-07 | [35 empty] | 32.38704 | 42.51433 | 8.71084 | 7.47569 | 0.45277 | 8.45931 | 1.12243e-08
|  | 833.6 |  |  | 0.98325 | 0.00084 | 0.0042 | [5 empty] | 0.01172 | [15 empty] | 95.07285 | 3.05152 | 0.75049 | 0.07589 | 0.56343 | 0.26232 | 0.2235 | 5.04161 | 5.05113 | 15.78909 | 58.76904 | 0.03686 | 15.31228 | 1.83195e-08 | 3.15369 | 7.8951 | 65.72212 | 15.86791 | 0.1139 | 7.24728 | 3.94067e-07 | [35 empty] | 32.36451 | 42.54961 | 8.70506 | 7.4681 | 0.45305 | 8.45967 | 1.10545e-08
|  | 832.6 |  |  | 0.98306 | 0.00081 | 0.00425 | [5 empty] | 0.01188 | [15 empty] | 95.08597 | 3.04497 | 0.74587 | 0.07519 | 0.56345 | 0.261 | 0.22354 | 5.05312 | 5.04436 | 15.75096 | 58.79839 | 0.0368 | 15.31636 | 1.80242e-08 | 3.14086 | 7.89931 | 65.74667 | 15.85324 | 0.11374 | 7.24618 | 3.89178e-07 | [35 empty] | 32.3419 | 42.58501 | 8.69924 | 7.46049 | 0.45333 | 8.46004 | 1.08869e-08
|  | 831.6 |  |  | 0.98287 | 0.00078 | 0.00431 | [5 empty] | 0.01204 | [15 empty] | 95.09906 | 3.03843 | 0.74126 | 0.0745 | 0.56348 | 0.25968 | 0.22358 | 5.0647 | 5.03763 | 15.71274 | 58.82774 | 0.03674 | 15.32045 | 1.7733e-08 | 3.12805 | 7.90354 | 65.77119 | 15.83855 | 0.11357 | 7.24509 | 3.84341e-07 | [35 empty] | 32.3192 | 42.62052 | 8.69338 | 7.45288 | 0.45361 | 8.4604 | 1.07215e-08
|  | 830.6 |  |  | 0.98268 | 0.00076 | 0.00437 | [5 empty] | 0.0122 | [15 empty] | 95.11211 | 3.03189 | 0.73667 | 0.07382 | 0.56351 | 0.25836 | 0.22363 | 5.07634 | 5.03095 | 15.67442 | 58.85707 | 0.03669 | 15.32454 | 1.74458e-08 | 3.11526 | 7.9078 | 65.79569 | 15.82385 | 0.11341 | 7.24399 | 3.79556e-07 | [35 empty] | 32.29643 | 42.65616 | 8.68749 | 7.44527 | 0.45388 | 8.46077 | 1.05584e-08
|  | 829.6 |  |  | 0.98249 | 0.00073 | 0.00442 | [5 empty] | 0.01236 | [15 empty] | 95.12513 | 3.02536 | 0.73211 | 0.07314 | 0.56354 | 0.25705 | 0.22367 | 5.08803 | 5.0243 | 15.63601 | 58.8864 | 0.03663 | 15.32863 | 1.71626e-08 | 3.10249 | 7.91209 | 65.82016 | 15.80912 | 0.11324 | 7.2429 | 3.74822e-07 | [35 empty] | 32.27358 | 42.69192 | 8.68156 | 7.43764 | 0.45416 | 8.46114 | 1.03976e-08
|  | 828.6 |  |  | 0.9823 | 0.00071 | 0.00448 | [5 empty] | 0.01252 | [15 empty] | 95.13811 | 3.01884 | 0.72756 | 0.07247 | 0.56357 | 0.25575 | 0.22371 | 5.09979 | 5.01769 | 15.5975 | 58.91572 | 0.03657 | 15.33272 | 1.68833e-08 | 3.08974 | 7.9164 | 65.84459 | 15.79438 | 0.11307 | 7.24181 | 3.7014e-07 | [35 empty] | 32.25065 | 42.7278 | 8.67559 | 7.43001 | 0.45444 | 8.46152 | 1.02389e-08
|  | 827.6 |  |  | 0.98211 | 0.00068 | 0.00453 | [5 empty] | 0.01267 | [15 empty] | 95.15106 | 3.01232 | 0.72304 | 0.0718 | 0.5636 | 0.25444 | 0.22375 | 5.11161 | 5.01112 | 15.5589 | 58.94503 | 0.03651 | 15.33682 | 1.66079e-08 | 3.07701 | 7.92074 | 65.86901 | 15.77962 | 0.11291 | 7.24072 | 3.65508e-07 | [35 empty] | 32.22763 | 42.7638 | 8.66959 | 7.42237 | 0.45472 | 8.46189 | 1.00823e-08
|  | 826.6 |  |  | 0.98193 | 0.00066 | 0.00458 | [5 empty] | 0.01283 | [15 empty] | 95.16397 | 3.0058 | 0.71853 | 0.07114 | 0.56363 | 0.25314 | 0.22379 | 5.12349 | 5.00459 | 15.52021 | 58.97434 | 0.03645 | 15.34092 | 1.63363e-08 | 3.06429 | 7.92511 | 65.89339 | 15.76484 | 0.11274 | 7.23963 | 3.60926e-07 | [35 empty] | 32.20453 | 42.79993 | 8.66356 | 7.41472 | 0.45499 | 8.46227 | 9.92792e-09
|  | 825.6 |  |  | 0.98174 | 0.00063 | 0.00464 | [5 empty] | 0.01299 | [15 empty] | 95.17684 | 2.9993 | 0.71405 | 0.07048 | 0.56365 | 0.25185 | 0.22383 | 5.13542 | 4.9981 | 15.48143 | 59.00363 | 0.03639 | 15.34502 | 1.60685e-08 | 3.0516 | 7.9295 | 65.91774 | 15.75004 | 0.11258 | 7.23854 | 3.56394e-07 | [35 empty] | 32.18136 | 42.83617 | 8.65749 | 7.40706 | 0.45527 | 8.46265 | 9.77563e-09
|  | 824.6 |  |  | 0.98155 | 0.00061 | 0.00469 | [5 empty] | 0.01314 | [15 empty] | 95.18968 | 2.9928 | 0.70958 | 0.06983 | 0.56368 | 0.25055 | 0.22387 | 5.14742 | 4.99165 | 15.44255 | 59.03291 | 0.03634 | 15.34913 | 1.58045e-08 | 3.03892 | 7.93391 | 65.94207 | 15.73523 | 0.11241 | 7.23746 | 3.5191e-07 | [35 empty] | 32.1581 | 42.87255 | 8.65138 | 7.3994 | 0.45555 | 8.46303 | 9.62542e-09
|  | 823.6 |  |  | 0.98137 | 0.00059 | 0.00474 | [5 empty] | 0.0133 | [15 empty] | 95.20249 | 2.98631 | 0.70513 | 0.06918 | 0.56371 | 0.24927 | 0.22391 | 5.15948 | 4.98524 | 15.40358 | 59.06219 | 0.03628 | 15.35323 | 1.55442e-08 | 3.02627 | 7.93835 | 65.96637 | 15.72039 | 0.11224 | 7.23637 | 3.47476e-07 | [35 empty] | 32.13475 | 42.90904 | 8.64524 | 7.39173 | 0.45583 | 8.46341 | 9.47727e-09
|  | 822.6 |  |  | 0.98119 | 0.00056 | 0.0048 | [5 empty] | 0.01346 | [15 empty] | 95.21526 | 2.97982 | 0.70071 | 0.06854 | 0.56374 | 0.24798 | 0.22395 | 5.1716 | 4.97887 | 15.36451 | 59.09145 | 0.03622 | 15.35734 | 1.52875e-08 | 3.01363 | 7.94282 | 65.99064 | 15.70554 | 0.11208 | 7.23529 | 3.4309e-07 | [35 empty] | 32.11133 | 42.94566 | 8.63906 | 7.38405 | 0.45611 | 8.4638 | 9.33115e-09
|  | 821.6 |  |  | 0.981 | 0.00054 | 0.00485 | [5 empty] | 0.01361 | [15 empty] | 95.22799 | 2.97334 | 0.6963 | 0.06791 | 0.56376 | 0.2467 | 0.22399 | 5.18379 | 4.97254 | 15.32535 | 59.12071 | 0.03616 | 15.36146 | 1.50345e-08 | 3.00102 | 7.94732 | 66.01488 | 15.69067 | 0.11191 | 7.2342 | 3.38751e-07 | [35 empty] | 32.08782 | 42.9824 | 8.63285 | 7.37636 | 0.45639 | 8.46418 | 9.18704e-09
|  | 820.6 |  |  | 0.98082 | 0.00051 | 0.0049 | [5 empty] | 0.01376 | [15 empty] | 95.24069 | 2.96687 | 0.69192 | 0.06727 | 0.56379 | 0.24543 | 0.22403 | 5.19603 | 4.96625 | 15.2861 | 59.14996 | 0.0361 | 15.36557 | 1.4785e-08 | 2.98842 | 7.95184 | 66.03909 | 15.67579 | 0.11174 | 7.23312 | 3.3446e-07 | [35 empty] | 32.06423 | 43.01927 | 8.6266 | 7.36867 | 0.45667 | 8.46457 | 9.04491e-09
|  | 819.6 |  |  | 0.98064 | 0.00049 | 0.00495 | [5 empty] | 0.01392 | [15 empty] | 95.25336 | 2.9604 | 0.68755 | 0.06665 | 0.56382 | 0.24415 | 0.22407 | 5.20833 | 4.96 | 15.24675 | 59.17919 | 0.03604 | 15.36969 | 1.45391e-08 | 2.97584 | 7.95639 | 66.06327 | 15.66088 | 0.11158 | 7.23204 | 3.30216e-07 | [35 empty] | 32.04055 | 43.05627 | 8.62031 | 7.36096 | 0.45695 | 8.46496 | 8.90475e-09
|  | 818.6 |  |  | 0.98046 | 0.00047 | 0.005 | [5 empty] | 0.01407 | [15 empty] | 95.26599 | 2.95394 | 0.6832 | 0.06602 | 0.56385 | 0.24289 | 0.22411 | 5.2207 | 4.95379 | 15.20731 | 59.20842 | 0.03598 | 15.37381 | 1.42967e-08 | 2.96329 | 7.96096 | 66.08742 | 15.64596 | 0.11141 | 7.23096 | 3.26018e-07 | [35 empty] | 32.01679 | 43.09339 | 8.61399 | 7.35325 | 0.45722 | 8.46535 | 8.76653e-09
|  | 817.6 |  |  | 0.98028 | 0.00045 | 0.00505 | [5 empty] | 0.01422 | [15 empty] | 95.27859 | 2.94748 | 0.67888 | 0.06541 | 0.56387 | 0.24162 | 0.22415 | 5.23313 | 4.94762 | 15.16777 | 59.23763 | 0.03592 | 15.37793 | 1.40577e-08 | 2.95075 | 7.96556 | 66.11154 | 15.63102 | 0.11124 | 7.22988 | 3.21867e-07 | [35 empty] | 31.99294 | 43.13064 | 8.60763 | 7.34553 | 0.4575 | 8.46575 | 8.63021e-09
|  | 816.6 |  |  | 0.9801 | 0.00042 | 0.0051 | [5 empty] | 0.01438 | [15 empty] | 95.29115 | 2.94104 | 0.67457 | 0.06479 | 0.5639 | 0.24036 | 0.22419 | 5.24562 | 4.94149 | 15.12814 | 59.26684 | 0.03586 | 15.38205 | 1.38222e-08 | 2.93823 | 7.97019 | 66.13563 | 15.61606 | 0.11107 | 7.22881 | 3.17761e-07 | [35 empty] | 31.96901 | 43.16801 | 8.60124 | 7.33781 | 0.45778 | 8.46615 | 8.49579e-09
|  | 815.6 |  |  | 0.97992 | 0.0004 | 0.00515 | [5 empty] | 0.01453 | [15 empty] | 95.30368 | 2.93459 | 0.67028 | 0.06419 | 0.56392 | 0.2391 | 0.22423 | 5.25818 | 4.9354 | 15.08842 | 59.29603 | 0.0358 | 15.38618 | 1.359e-08 | 2.92573 | 7.97485 | 66.15969 | 15.60109 | 0.11091 | 7.22773 | 3.137e-07 | [35 empty] | 31.94499 | 43.20552 | 8.59481 | 7.33007 | 0.45806 | 8.46654 | 8.36324e-09
|  | 814.6 |  |  | 0.97974 | 0.00038 | 0.0052 | [5 empty] | 0.01468 | [15 empty] | 95.31617 | 2.92816 | 0.66601 | 0.06358 | 0.56395 | 0.23785 | 0.22427 | 5.27079 | 4.92935 | 15.0486 | 59.32521 | 0.03574 | 15.39031 | 1.33611e-08 | 2.91326 | 7.97953 | 66.18372 | 15.58609 | 0.11074 | 7.22665 | 3.09684e-07 | [35 empty] | 31.92089 | 43.24315 | 8.58835 | 7.32233 | 0.45834 | 8.46695 | 8.23253e-09
|  | 813.6 |  |  | 0.97956 | 0.00035 | 0.00525 | [5 empty] | 0.01483 | [15 empty] | 95.32863 | 2.92173 | 0.66177 | 0.06299 | 0.56398 | 0.2366 | 0.22431 | 5.28347 | 4.92334 | 15.00868 | 59.35438 | 0.03567 | 15.39444 | 1.31356e-08 | 2.9008 | 7.98424 | 66.20772 | 15.57108 | 0.11057 | 7.22558 | 3.05713e-07 | [35 empty] | 31.8967 | 43.28091 | 8.58184 | 7.31458 | 0.45862 | 8.46735 | 8.10364e-09
|  | 812.6 |  |  | 0.97938 | 0.00033 | 0.0053 | [5 empty] | 0.01498 | [15 empty] | 95.34106 | 2.91531 | 0.65754 | 0.06239 | 0.564 | 0.23536 | 0.22435 | 5.29622 | 4.91738 | 14.96868 | 59.38354 | 0.03561 | 15.39857 | 1.29133e-08 | 2.88837 | 7.98898 | 66.23169 | 15.55605 | 0.1104 | 7.22451 | 3.01785e-07 | [35 empty] | 31.87242 | 43.3188 | 8.57531 | 7.30682 | 0.4589 | 8.46775 | 7.97656e-09
|  | 811.6 |  |  | 0.97921 | 0.00031 | 0.00535 | [5 empty] | 0.01513 | [15 empty] | 95.35345 | 2.90889 | 0.65333 | 0.06181 | 0.56403 | 0.23412 | 0.22439 | 5.30902 | 4.91145 | 14.92858 | 59.41269 | 0.03555 | 15.40271 | 1.26942e-08 | 2.87595 | 7.99375 | 66.25563 | 15.54101 | 0.11023 | 7.22344 | 2.97901e-07 | [35 empty] | 31.84806 | 43.35681 | 8.56873 | 7.29905 | 0.45918 | 8.46816 | 7.85125e-09
|  | 810.6 |  |  | 0.97903 | 0.00029 | 0.0054 | [5 empty] | 0.01528 | [15 empty] | 95.3658 | 2.90248 | 0.64914 | 0.06122 | 0.56405 | 0.23288 | 0.22442 | 5.32189 | 4.90556 | 14.88838 | 59.44183 | 0.03549 | 15.40685 | 1.24783e-08 | 2.86356 | 7.99854 | 66.27953 | 15.52594 | 0.11007 | 7.22237 | 2.9406e-07 | [35 empty] | 31.82361 | 43.39496 | 8.56212 | 7.29128 | 0.45946 | 8.46857 | 7.7277e-09
|  | 810.53192 |  |  | 0.97902 | 0.00029 | 0.00541 | [5 empty] | 0.01529 | [15 empty] | 95.36664 | 2.90204 | 0.64885 | 0.06118 | 0.56405 | 0.23279 | 0.22443 | 5.32277 | 4.90517 | 14.88564 | 59.44381 | 0.03549 | 15.40713 | 1.24638e-08 | 2.86271 | 7.99887 | 66.28116 | 15.52491 | 0.11005 | 7.22229 | 2.938e-07 | [35 empty] | 31.82194 | 43.39756 | 8.56167 | 7.29075 | 0.45948 | 8.4686 | 7.71935e-09
|  | 810.53192 | 0 |  | 0.97902 | 0.00029 | 0.00541 | [5 empty] | 0.01529 |  | 96.05275 | 2.28393 | 0.99288 | 0.09754 | 0.27607 | 0.01062 | 0.2862 | [7 empty] | 95.36664 | 2.90204 | 0.64885 | 0.06118 | 0.56405 | 0.23279 | 0.22443 | 5.32277 | 4.90517 | 14.88564 | 59.44381 | 0.03549 | 15.40713 | 1.24638e-08 | 2.86271 | 7.99887 | 66.28116 | 15.52491 | 0.11005 | 7.22229 | 2.938e-07 | [35 empty] | 31.82194 | 43.39756 | 8.56167 | 7.29075 | 0.45948 | 8.4686 | 7.71935e-09
|  | 809.6 | 0.05303 |  | 0.92466 | 0.00017 | 0.005 | [5 empty] | 0.01714 |  | 96.09292 | 2.25167 | 0.98421 | 0.09536 | 0.28264 | 0.01062 | 0.28257 | [7 empty] | 95.39276 | 2.8683 | 0.64327 | 0.05993 | 0.57965 | 0.23466 | 0.22143 | 5.36037 | 4.89999 | 14.94379 | 59.35224 | 0.03675 | 15.40686 | 1.21996e-08 | 2.87189 | 7.96668 | 66.41994 | 15.4119 | 0.1142 | 7.21539 | 2.88529e-07 | [35 empty] | 31.94415 | 43.26778 | 8.61476 | 7.23102 | 0.47684 | 8.46545 | 7.57662e-09
|  | 808.6 | 0.10809 |  | 0.8682 | 5e-05 | 0.00458 | [5 empty] | 0.01909 |  | 96.13474 | 2.21782 | 0.97497 | 0.09309 | 0.2899 | 0.01061 | 0.27887 | [7 empty] | 95.41935 | 2.83278 | 0.6373 | 0.05863 | 0.59692 | 0.23665 | 0.21838 | 5.40055 | 4.89416 | 15.00502 | 59.25552 | 0.03816 | 15.40659 | 1.19265e-08 | 2.88141 | 7.93229 | 66.56692 | 15.29249 | 0.11882 | 7.20807 | 2.83095e-07 | [35 empty] | 32.07404 | 43.12857 | 8.67169 | 7.16742 | 0.4962 | 8.46208 | 7.42942e-09
|  | 808.19621 | 0.12978 |  | 0.84594 | 0 | 0.00442 | [5 empty] | 0.01986 |  | 96.15125 | 2.20437 | 0.97126 | 0.09219 | 0.29289 | 0.0106 | 0.27744 | [7 empty] | 95.42966 | 2.81864 | 0.63489 | 0.05811 | 0.60405 | 0.23745 | 0.21719 | 5.41672 | 4.89173 | 15.02938 | 59.21694 | 0.03875 | 15.40649 | 1.18192e-08 | 2.88515 | 7.91844 | 66.62568 | 15.24483 | 0.12074 | 7.20515 | 2.80963e-07 | [35 empty] | 32.12609 | 43.0724 | 8.69465 | 7.14189 | 0.50424 | 8.46073 | 7.37164e-09
|  | 808.19621 | 0.12978 |  | 0.84594 |  | 0.00442 | [5 empty] | 0.01986 |  | 96.15125 | 2.20437 | 0.97126 | 0.09219 | 0.29289 | 0.0106 | 0.27744 | [7 empty] | 95.42966 | 2.81864 | 0.63489 | 0.05811 | 0.60405 | 0.23745 | 0.21719 | [7 empty] | 2.88515 | 7.91844 | 66.62568 | 15.24483 | 0.12074 | 7.20515 | 2.80963e-07 | [35 empty] | 32.12609 | 43.0724 | 8.69465 | 7.14189 | 0.50424 | 8.46073 | 7.37164e-09
|  | 808.19621 | 0.12978 |  | 0.84594 |  | 0.00442 | [5 empty] | 0.01986 |  | 96.15125 | 2.20437 | 0.97126 | 0.09219 | 0.29289 | 0.0106 | 0.27744 | [7 empty] | 95.42966 | 2.81864 | 0.63489 | 0.05811 | 0.60405 | 0.23745 | 0.21719 | [7 empty] | 2.88515 | 7.91844 | 66.62568 | 15.24483 | 0.12074 | 7.20515 | 2.80963e-07 | [35 empty] | 32.12609 | 43.0724 | 8.69465 | 7.14189 | 0.50424 | 8.46073 | 7.37164e-09
|  | 807.6 | 0.1597 |  | 0.81529 |  | 0.00414 | [5 empty] | 0.02087 |  | 96.17035 | 2.18733 | 0.96903 | 0.09014 | 0.29712 | 0.0106 | 0.27542 | [7 empty] | 95.44007 | 2.80116 | 0.63346 | 0.05688 | 0.61419 | 0.23867 | 0.21557 | [7 empty] | 2.89506 | 7.90553 | 66.79984 | 15.07971 | 0.12342 | 7.19644 | 2.77957e-07 | [35 empty] | 32.19159 | 43.00031 | 8.7701 | 7.06425 | 0.51676 | 8.457 | 7.30188e-09
|  | 806.6 | 0.2088 |  | 0.76498 |  | 0.00368 | [5 empty] | 0.02254 |  | 96.20193 | 2.15904 | 0.965 | 0.08684 | 0.30441 | 0.0106 | 0.27217 | [7 empty] | 95.45689 | 2.77201 | 0.63084 | 0.05492 | 0.63169 | 0.2407 | 0.21295 | [7 empty] | 2.91118 | 7.88383 | 67.08239 | 14.81221 | 0.12806 | 7.18232 | 2.73065e-07 | [35 empty] | 32.30134 | 42.87751 | 8.89434 | 6.93749 | 0.53846 | 8.45085 | 7.18734e-09
|  | 805.6 | 0.25653 |  | 0.71605 |  | 0.00324 | [5 empty] | 0.02418 |  | 96.23292 | 2.13112 | 0.96061 | 0.08373 | 0.31195 | 0.0106 | 0.26907 | [7 empty] | 95.47285 | 2.74312 | 0.62797 | 0.05305 | 0.64983 | 0.24271 | 0.21046 | [7 empty] | 2.92666 | 7.86206 | 67.35325 | 14.55633 | 0.13291 | 7.16878 | 2.68349e-07 | [35 empty] | 32.4108 | 42.75262 | 9.01565 | 6.81505 | 0.56105 | 8.44483 | 7.07569e-09
|  | 804.6 | 0.30288 |  | 0.6685 |  | 0.00282 | [5 empty] | 0.0258 |  | 96.26326 | 2.10359 | 0.9559 | 0.08079 | 0.31974 | 0.01059 | 0.26611 | [7 empty] | 95.48793 | 2.71453 | 0.62486 | 0.05128 | 0.66862 | 0.24468 | 0.2081 | [7 empty] | 2.94146 | 7.84018 | 67.6128 | 14.3118 | 0.13795 | 7.15581 | 2.63796e-07 | [35 empty] | 32.51973 | 42.62595 | 9.13395 | 6.69688 | 0.58455 | 8.43894 | 6.9667e-09
|  | 803.6 | 0.34787 |  | 0.62233 |  | 0.00241 | [5 empty] | 0.02738 |  | 96.29293 | 2.07649 | 0.95089 | 0.07802 | 0.32778 | 0.01059 | 0.2633 | [7 empty] | 95.50206 | 2.68625 | 0.62153 | 0.04961 | 0.68807 | 0.24663 | 0.20585 | [7 empty] | 2.95555 | 7.81814 | 67.86139 | 14.07834 | 0.1432 | 7.14339 | 2.59394e-07 | [35 empty] | 32.62792 | 42.49781 | 9.24919 | 6.58291 | 0.60898 | 8.43318 | 6.86018e-09
|  | 802.6 | 0.3915 |  | 0.57754 |  | 0.00202 | [5 empty] | 0.02894 |  | 96.32189 | 2.04983 | 0.94561 | 0.0754 | 0.33608 | 0.01058 | 0.26061 | [7 empty] | 95.5152 | 2.65832 | 0.618 | 0.04802 | 0.70819 | 0.24854 | 0.20372 | [7 empty] | 2.9689 | 7.79591 | 68.09938 | 13.85566 | 0.14866 | 7.13149 | 2.55132e-07 | [35 empty] | 32.73516 | 42.36849 | 9.36133 | 6.47309 | 0.63437 | 8.42756 | 6.75594e-09
|  | 801.6 | 0.43379 |  | 0.53411 |  | 0.00164 | [5 empty] | 0.03046 |  | 96.35009 | 2.02363 | 0.94009 | 0.07293 | 0.34464 | 0.01057 | 0.25806 | [7 empty] | 95.52731 | 2.63076 | 0.61428 | 0.04652 | 0.729 | 0.25042 | 0.20171 | [7 empty] | 2.98149 | 7.77348 | 68.32713 | 13.64346 | 0.15433 | 7.12011 | 2.51001e-07 | [35 empty] | 32.84124 | 42.2383 | 9.47033 | 6.36733 | 0.66073 | 8.42208 | 6.65381e-09
|  | 800.6 | 0.47473 |  | 0.49203 |  | 0.00128 | [5 empty] | 0.03195 |  | 96.37751 | 1.99791 | 0.93435 | 0.07059 | 0.35347 | 0.01055 | 0.25562 | [7 empty] | 95.53836 | 2.60359 | 0.61038 | 0.0451 | 0.75052 | 0.25226 | 0.19979 | [7 empty] | 2.99328 | 7.75083 | 68.545 | 13.44144 | 0.16023 | 7.10922 | 2.4699e-07 | [35 empty] | 32.94593 | 42.10753 | 9.57616 | 6.26555 | 0.68809 | 8.41674 | 6.55364e-09
|  | 799.6 | 0.51435 |  | 0.45129 |  | 0.00094 | [5 empty] | 0.03341 |  | 96.4041 | 1.97269 | 0.92841 | 0.06839 | 0.36257 | 0.01053 | 0.2533 | [7 empty] | 95.54829 | 2.57685 | 0.60632 | 0.04375 | 0.77275 | 0.25405 | 0.19799 | [7 empty] | 3.00427 | 7.72794 | 68.75334 | 13.24929 | 0.16636 | 7.09882 | 2.43091e-07 | [35 empty] | 33.04902 | 41.97649 | 9.67879 | 6.16768 | 0.71647 | 8.41155 | 6.45528e-09
|  | 798.6 | 0.55268 |  | 0.41187 |  | 0.00061 | [5 empty] | 0.03484 |  | 96.42986 | 1.94799 | 0.9223 | 0.06631 | 0.37194 | 0.01051 | 0.2511 | [7 empty] | 95.55708 | 2.55054 | 0.60212 | 0.04248 | 0.79571 | 0.2558 | 0.19628 | [7 empty] | 3.01442 | 7.70481 | 68.95248 | 13.0667 | 0.17271 | 7.08887 | 2.39297e-07 | [35 empty] | 33.15031 | 41.84546 | 9.77823 | 6.07362 | 0.74588 | 8.4065 | 6.35859e-09
|  | 797.6 | 0.58973 |  | 0.37375 |  | 0.00029 | [5 empty] | 0.03624 |  | 96.45473 | 1.92381 | 0.91604 | 0.06435 | 0.38159 | 0.01049 | 0.249 | [7 empty] | 95.56468 | 2.5247 | 0.59778 | 0.04127 | 0.81942 | 0.2575 | 0.19467 | [7 empty] | 3.02374 | 7.68144 | 69.14277 | 12.89337 | 0.1793 | 7.07937 | 2.35599e-07 | [35 empty] | 33.24959 | 41.71474 | 9.87446 | 5.98328 | 0.77634 | 8.40159 | 6.26347e-09
|  | 796.63537 | 0.62427 |  | 0.33818 |  | 0 | [5 empty] | 0.03755 |  | 96.47788 | 1.90099 | 0.90987 | 0.06256 | 0.39116 | 0.01047 | 0.24707 | [7 empty] | 95.57085 | 2.50022 | 0.59348 | 0.04016 | 0.843 | 0.25909 | 0.1932 | [7 empty] | 3.03192 | 7.65868 | 69.31825 | 12.73465 | 0.18589 | 7.07061 | 2.32117e-07 | [35 empty] | 33.34326 | 41.58918 | 9.96425 | 5.89957 | 0.80674 | 8.397 | 6.17309e-09
|  | 796.63537 | 0.62427 |  | 0.33818 | [7 empty] | 0.03755 |  | 96.47788 | 1.90099 | 0.90987 | 0.06256 | 0.39116 | 0.01047 | 0.24707 | [7 empty] | 95.57085 | 2.50022 | 0.59348 | 0.04016 | 0.843 | 0.25909 | 0.1932 | [49 empty] | 33.34326 | 41.58918 | 9.96425 | 5.89957 | 0.80674 | 8.397 | 6.17309e-09
|  | 796.63537 | 0.62427 |  | 0.33818 | [7 empty] | 0.03755 |  | 96.47788 | 1.90099 | 0.90987 | 0.06256 | 0.39116 | 0.01047 | 0.24707 | [7 empty] | 95.57085 | 2.50022 | 0.59348 | 0.04016 | 0.843 | 0.25909 | 0.1932 | [49 empty] | 33.34326 | 41.58918 | 9.96425 | 5.89957 | 0.80674 | 8.397 | 6.17309e-09
|  | 796.6 | 0.62524 |  | 0.33718 | [7 empty] | 0.03758 |  | 96.47888 | 1.90044 | 0.90928 | 0.06248 | 0.39143 | 0.01047 | 0.24701 | [7 empty] | 95.57115 | 2.49967 | 0.59308 | 0.04011 | 0.8437 | 0.25913 | 0.19316 | [49 empty] | 33.34641 | 41.59008 | 9.96256 | 5.89623 | 0.80767 | 8.39704 | 6.16998e-09
|  | 795.6 | 0.65237 |  | 0.30924 | [7 empty] | 0.03839 |  | 96.50678 | 1.88493 | 0.89272 | 0.06032 | 0.39929 | 0.01043 | 0.24552 | [7 empty] | 95.57893 | 2.48403 | 0.58192 | 0.03874 | 0.86386 | 0.26049 | 0.19204 | [49 empty] | 33.43512 | 41.61317 | 9.91582 | 5.80311 | 0.83465 | 8.39812 | 6.08271e-09
|  | 794.6 | 0.67912 |  | 0.28167 | [7 empty] | 0.03921 |  | 96.53381 | 1.86936 | 0.87663 | 0.05826 | 0.40746 | 0.01039 | 0.24407 | [7 empty] | 95.58566 | 2.46823 | 0.57105 | 0.03744 | 0.88484 | 0.26182 | 0.19097 | [49 empty] | 33.52297 | 41.6316 | 9.87076 | 5.71277 | 0.86277 | 8.39913 | 5.99636e-09
|  | 793.6 | 0.70548 |  | 0.2545 | [7 empty] | 0.04002 |  | 96.55993 | 1.85377 | 0.86101 | 0.05632 | 0.41596 | 0.01035 | 0.24266 | [7 empty] | 95.59129 | 2.45229 | 0.56047 | 0.0362 | 0.90667 | 0.26314 | 0.18993 | [49 empty] | 33.60974 | 41.64548 | 9.8274 | 5.62525 | 0.89205 | 8.40007 | 5.91093e-09
|  | 792.64997 | 0.73011 |  | 0.2291 | [7 empty] | 0.04079 |  | 96.58387 | 1.83895 | 0.84661 | 0.05457 | 0.42434 | 0.01032 | 0.24136 | [7 empty] | 95.5956 | 2.43706 | 0.55069 | 0.03509 | 0.9282 | 0.26437 | 0.18899 | [49 empty] | 33.691 | 41.65461 | 9.7878 | 5.54471 | 0.92096 | 8.40091 | 5.83056e-09
|  | 792.64997 | 0.73011 |  | 0.2291 |  |  |  |  | 0 |  |  | 0.04079 |  | 96.58387 | 1.83895 | 0.84661 | 0.05457 | 0.42434 | 0.01032 | 0.24136 | [7 empty] | 95.5956 | 2.43706 | 0.55069 | 0.03509 | 0.9282 | 0.26437 | 0.18899 | [28 empty] | 48.85549 | 30.27868 | 15.23424 | 0.15429 | 0.3828 | 5.09451 | 0 | [14 empty] | 33.691 | 41.65461 | 9.7878 | 5.54471 | 0.92096 | 8.40091 | 5.83056e-09
|  | 792.6 | 0.73137 |  | 0.22779 |  |  |  |  | 3e-05 |  |  | 0.04081 |  | 96.5853 | 1.83809 | 0.84572 | 0.0545 | 0.42479 | 0.01031 | 0.24129 | [7 empty] | 95.59598 | 2.43616 | 0.55009 | 0.03505 | 0.92936 | 0.26443 | 0.18894 | [28 empty] | 48.86106 | 30.27443 | 15.23248 | 0.1541 | 0.3834 | 5.09453 | 0 | [14 empty] | 33.69574 | 41.65504 | 9.78341 | 5.54232 | 0.92244 | 8.40105 | 5.826e-09
|  | 791.6 | 0.75623 |  | 0.20196 |  |  |  |  | 0.00052 |  |  | 0.04128 |  | 96.61329 | 1.82095 | 0.8283 | 0.05319 | 0.43396 | 0.01027 | 0.24004 | [7 empty] | 95.60269 | 2.41806 | 0.53834 | 0.03421 | 0.953 | 0.26567 | 0.18803 | [28 empty] | 48.9716 | 30.18962 | 15.19782 | 0.15038 | 0.39562 | 5.09496 | 0 | [14 empty] | 33.78949 | 41.66158 | 9.69773 | 5.49477 | 0.95266 | 8.40377 | 5.73542e-09
|  | 790.6 | 0.78056 |  | 0.17669 |  |  |  |  | 0.00101 |  |  | 0.04175 |  | 96.64004 | 1.804 | 0.81154 | 0.05193 | 0.44344 | 0.01022 | 0.23883 | [7 empty] | 95.60797 | 2.40009 | 0.52699 | 0.03341 | 0.97749 | 0.26689 | 0.18716 | [28 empty] | 49.08009 | 30.10551 | 15.16396 | 0.14678 | 0.40828 | 5.09537 | 0 | [14 empty] | 33.881 | 41.66467 | 9.61609 | 5.44786 | 0.98404 | 8.40633 | 5.64636e-09
|  | 789.6 | 0.80432 |  | 0.15199 |  |  |  |  | 0.00148 |  |  | 0.04221 |  | 96.66554 | 1.78727 | 0.7954 | 0.05072 | 0.45324 | 0.01017 | 0.23765 | [7 empty] | 95.61181 | 2.38228 | 0.51604 | 0.03263 | 1.00282 | 0.26808 | 0.18634 | [28 empty] | 49.18631 | 30.02228 | 15.13094 | 0.14331 | 0.42139 | 5.09577 | 0 | [14 empty] | 33.97011 | 41.66449 | 9.53835 | 5.4017 | 1.01661 | 8.40874 | 5.55872e-09
|  | 788.6 | 0.82752 |  | 0.12787 |  |  |  |  | 0.00193 |  |  | 0.04268 |  | 96.6898 | 1.77077 | 0.77987 | 0.04956 | 0.46335 | 0.01012 | 0.23653 | [7 empty] | 95.61419 | 2.36463 | 0.50547 | 0.03189 | 1.02901 | 0.26924 | 0.18557 | [28 empty] | 49.29004 | 29.94009 | 15.0988 | 0.13997 | 0.43494 | 5.09616 | 0 | [14 empty] | 34.05665 | 41.66124 | 9.46434 | 5.35639 | 1.05037 | 8.41101 | 5.47244e-09
|  | 787.6 | 0.85013 |  | 0.10435 |  |  |  |  | 0.00237 |  |  | 0.04315 |  | 96.71281 | 1.7545 | 0.76493 | 0.04845 | 0.47379 | 0.01007 | 0.23544 | [7 empty] | 95.6151 | 2.34717 | 0.49528 | 0.03117 | 1.05608 | 0.27035 | 0.18484 | [28 empty] | 49.39107 | 29.85913 | 15.06757 | 0.13676 | 0.44894 | 5.09653 | 0 | [14 empty] | 34.14046 | 41.65511 | 9.39393 | 5.312 | 1.08535 | 8.41314 | 5.38745e-09
|  | 786.6 | 0.87216 |  | 0.08144 |  |  |  |  | 0.00279 |  |  | 0.04361 |  | 96.73459 | 1.7385 | 0.75056 | 0.04739 | 0.48455 | 0.01002 | 0.2344 | [7 empty] | 95.61453 | 2.32992 | 0.48544 | 0.03048 | 1.08403 | 0.27143 | 0.18417 | [28 empty] | 49.48917 | 29.77959 | 15.03728 | 0.13368 | 0.4634 | 5.09688 | 0 | [14 empty] | 34.22139 | 41.64634 | 9.32694 | 5.26862 | 1.12156 | 8.41515 | 5.30369e-09
|  | 785.6 | 0.89359 |  | 0.05915 |  |  |  |  | 0.0032 |  |  | 0.04406 |  | 96.75512 | 1.72277 | 0.73674 | 0.04637 | 0.49563 | 0.00997 | 0.2334 | [7 empty] | 95.61247 | 2.31289 | 0.47595 | 0.02982 | 1.11287 | 0.27247 | 0.18354 | [28 empty] | 49.58414 | 29.70163 | 15.00796 | 0.13072 | 0.47832 | 5.09723 | 0 | [14 empty] | 34.29927 | 41.63514 | 9.26323 | 5.22633 | 1.159 | 8.41703 | 5.22109e-09
|  | 784.6 | 0.91441 |  | 0.03747 |  |  |  |  | 0.0036 |  |  | 0.04452 |  | 96.77443 | 1.70732 | 0.72345 | 0.04539 | 0.50705 | 0.00992 | 0.23244 | [7 empty] | 95.60891 | 2.2961 | 0.46678 | 0.02918 | 1.14262 | 0.27345 | 0.18296 | [28 empty] | 49.67578 | 29.62543 | 14.97965 | 0.12789 | 0.49369 | 5.09755 | 0 | [14 empty] | 34.37396 | 41.62174 | 9.20264 | 5.18518 | 1.19768 | 8.41881 | 5.1396e-09
|  | 783.6 | 0.93463 |  | 0.01642 |  |  |  |  | 0.00398 |  |  | 0.04496 |  | 96.79251 | 1.69217 | 0.71068 | 0.04447 | 0.51878 | 0.00986 | 0.23153 | [7 empty] | 95.60384 | 2.27956 | 0.45794 | 0.02857 | 1.17327 | 0.27439 | 0.18243 | [28 empty] | 49.7639 | 29.55117 | 14.95235 | 0.12518 | 0.50953 | 5.09787 | 0 | [14 empty] | 34.4453 | 41.60637 | 9.14501 | 5.14524 | 1.2376 | 8.42048 | 5.05915e-09
|  | 782.79858 | 0.9504 |  | 0 |  |  |  |  | 0.00429 |  |  | 0.04531 |  | 96.80613 | 1.68025 | 0.7008 | 0.04375 | 0.52843 | 0.00982 | 0.23083 | [7 empty] | 95.59869 | 2.26649 | 0.45107 | 0.02811 | 1.19849 | 0.2751 | 0.18204 | [28 empty] | 49.83185 | 29.49317 | 14.93123 | 0.1231 | 0.52254 | 5.09811 | 0 | [14 empty] | 34.49996 | 41.5928 | 9.10087 | 5.11414 | 1.2705 | 8.42174 | 4.9954e-09
|  | 782.79858 | 0.9504 | [6 empty] | 0.00429 |  |  | 0.04531 |  | 96.80613 | 1.68025 | 0.7008 | 0.04375 | 0.52843 | 0.00982 | 0.23083 | [42 empty] | 49.83185 | 29.49317 | 14.93123 | 0.1231 | 0.52254 | 5.09811 | 0 | [14 empty] | 34.49996 | 41.5928 | 9.10087 | 5.11414 | 1.2705 | 8.42174 | 4.9954e-09
|  | 782.79858 | 0.9504 | [6 empty] | 0.00429 |  |  | 0.04531 |  | 96.80613 | 1.68025 | 0.7008 | 0.04375 | 0.52843 | 0.00982 | 0.23083 | [42 empty] | 49.83185 | 29.49317 | 14.93123 | 0.1231 | 0.52254 | 5.09811 | 0 | [14 empty] | 34.49996 | 41.5928 | 9.10087 | 5.11414 | 1.2705 | 8.42174 | 4.9954e-09
|  | 782.6 | 0.95035 | [6 empty] | 0.00443 |  |  | 0.04522 |  | 96.80805 | 1.67923 | 0.6998 | 0.04381 | 0.52848 | 0.00979 | 0.23084 | [42 empty] | 49.81923 | 29.50066 | 14.93626 | 0.12324 | 0.52257 | 5.09803 | 0 | [14 empty] | 34.49077 | 41.60159 | 9.09184 | 5.12271 | 1.27091 | 8.42218 | 4.97654e-09
|  | 781.6 | 0.95008 | [6 empty] | 0.00514 |  |  | 0.04478 |  | 96.81775 | 1.6741 | 0.69476 | 0.04412 | 0.52872 | 0.00965 | 0.23091 | [42 empty] | 49.75555 | 29.53853 | 14.96162 | 0.12398 | 0.52271 | 5.09762 | 0 | [14 empty] | 34.44439 | 41.6459 | 9.04643 | 5.16591 | 1.27295 | 8.42442 | 4.88251e-09
|  | 780.6 | 0.94982 | [6 empty] | 0.00583 |  |  | 0.04435 |  | 96.8274 | 1.66899 | 0.68974 | 0.04442 | 0.52896 | 0.00951 | 0.23098 | [42 empty] | 49.69164 | 29.57664 | 14.98695 | 0.12471 | 0.52285 | 5.09721 | 0 | [14 empty] | 34.39785 | 41.69024 | 9.00116 | 5.2091 | 1.275 | 8.42664 | 4.79007e-09
|  | 779.6 | 0.94956 | [6 empty] | 0.00652 |  |  | 0.04392 |  | 96.83701 | 1.6639 | 0.68476 | 0.04472 | 0.5292 | 0.00937 | 0.23105 | [42 empty] | 49.62751 | 29.61498 | 15.01227 | 0.12545 | 0.52299 | 5.0968 | 0 | [14 empty] | 34.35114 | 41.73463 | 8.956 | 5.25228 | 1.27708 | 8.42887 | 4.69921e-09
|  | 778.6 | 0.94931 | [6 empty] | 0.00719 |  |  | 0.0435 |  | 96.84658 | 1.65882 | 0.67979 | 0.04503 | 0.52943 | 0.00923 | 0.23111 | [42 empty] | 49.56318 | 29.65355 | 15.03756 | 0.12618 | 0.52314 | 5.0964 | 0 | [14 empty] | 34.30428 | 41.77904 | 8.91098 | 5.29545 | 1.27917 | 8.43109 | 4.6099e-09
|  | 777.6 | 0.94906 | [6 empty] | 0.00785 |  |  | 0.04309 |  | 96.85611 | 1.65376 | 0.67486 | 0.04533 | 0.52966 | 0.0091 | 0.23118 | [42 empty] | 49.49865 | 29.69234 | 15.06283 | 0.12691 | 0.52328 | 5.09599 | 0 | [14 empty] | 34.25725 | 41.82349 | 8.86607 | 5.3386 | 1.28128 | 8.4333 | 4.52212e-09
|  | 776.6 | 0.94881 | [6 empty] | 0.0085 |  |  | 0.04269 |  | 96.8656 | 1.64872 | 0.66995 | 0.04563 | 0.52988 | 0.00896 | 0.23124 | [42 empty] | 49.43392 | 29.73135 | 15.08807 | 0.12764 | 0.52343 | 5.09559 | 0 | [14 empty] | 34.21008 | 41.86796 | 8.8213 | 5.38174 | 1.28341 | 8.43551 | 4.43586e-09
|  | 775.6 | 0.94857 | [6 empty] | 0.00915 |  |  | 0.04229 |  | 96.87506 | 1.64369 | 0.66507 | 0.04593 | 0.5301 | 0.00883 | 0.23131 | [42 empty] | 49.36899 | 29.77059 | 15.11328 | 0.12837 | 0.52359 | 5.09519 | 0 | [14 empty] | 34.16275 | 41.91246 | 8.77665 | 5.42486 | 1.28556 | 8.43772 | 4.35109e-09
|  | 774.6 | 0.94833 | [6 empty] | 0.00978 |  |  | 0.0419 |  | 96.88449 | 1.63868 | 0.66022 | 0.04624 | 0.53032 | 0.0087 | 0.23137 | [42 empty] | 49.30388 | 29.81003 | 15.13847 | 0.12909 | 0.52374 | 5.09479 | 0 | [14 empty] | 34.11528 | 41.95697 | 8.73213 | 5.46795 | 1.28774 | 8.43992 | 4.26778e-09
|  | 773.6 | 0.94809 | [6 empty] | 0.0104 |  |  | 0.04151 |  | 96.89387 | 1.63368 | 0.65538 | 0.04654 | 0.53053 | 0.00858 | 0.23143 | [42 empty] | 49.23858 | 29.84968 | 15.16362 | 0.12982 | 0.52391 | 5.09439 | 0 | [14 empty] | 34.06766 | 42.00151 | 8.68775 | 5.51103 | 1.28994 | 8.44212 | 4.18593e-09
|  | 772.6 | 0.94786 | [6 empty] | 0.01101 |  |  | 0.04113 |  | 96.90322 | 1.62869 | 0.65058 | 0.04684 | 0.53073 | 0.00845 | 0.23149 | [42 empty] | 49.1731 | 29.88955 | 15.18875 | 0.13054 | 0.52407 | 5.09399 | 0 | [14 empty] | 34.0199 | 42.04606 | 8.64349 | 5.55408 | 1.29216 | 8.44431 | 4.1055e-09
|  | 771.6 | 0.94763 | [6 empty] | 0.01161 |  |  | 0.04076 |  | 96.91254 | 1.62372 | 0.6458 | 0.04714 | 0.53093 | 0.00832 | 0.23155 | [42 empty] | 49.10745 | 29.92961 | 15.21383 | 0.13127 | 0.52424 | 5.0936 | 0 | [14 empty] | 33.97201 | 42.09062 | 8.59936 | 5.59711 | 1.2944 | 8.4465 | 4.02648e-09
|  | 770.6 | 0.94741 | [6 empty] | 0.0122 |  |  | 0.04039 |  | 96.92182 | 1.61876 | 0.64104 | 0.04744 | 0.53113 | 0.0082 | 0.23161 | [42 empty] | 49.04163 | 29.96988 | 15.23888 | 0.13199 | 0.52442 | 5.0932 | 0 | [14 empty] | 33.92397 | 42.13519 | 8.55537 | 5.6401 | 1.29668 | 8.44868 | 3.94885e-09
|  | 769.6 | 0.94718 | [6 empty] | 0.01279 |  |  | 0.04003 |  | 96.93107 | 1.61381 | 0.63631 | 0.04774 | 0.53132 | 0.00808 | 0.23167 | [42 empty] | 48.97564 | 30.01035 | 15.26389 | 0.13271 | 0.5246 | 5.09281 | 0 | [14 empty] | 33.87581 | 42.17978 | 8.51151 | 5.68307 | 1.29898 | 8.45086 | 3.87259e-09
|  | 768.6 | 0.94697 | [6 empty] | 0.01336 |  |  | 0.03967 |  | 96.94029 | 1.60887 | 0.63161 | 0.04804 | 0.53151 | 0.00796 | 0.23173 | [42 empty] | 48.90949 | 30.05101 | 15.28886 | 0.13343 | 0.52479 | 5.09242 | 0 | [14 empty] | 33.82751 | 42.22436 | 8.46778 | 5.726 | 1.3013 | 8.45303 | 3.79767e-09
|  | 767.6 | 0.94675 | [6 empty] | 0.01393 |  |  | 0.03932 |  | 96.94947 | 1.60395 | 0.62693 | 0.04834 | 0.53169 | 0.00784 | 0.23178 | [42 empty] | 48.84318 | 30.09187 | 15.31379 | 0.13415 | 0.52498 | 5.09203 | 0 | [14 empty] | 33.77908 | 42.26896 | 8.42419 | 5.76891 | 1.30366 | 8.4552 | 3.72408e-09
|  | 766.6 | 0.94654 | [6 empty] | 0.01448 |  |  | 0.03898 |  | 96.95863 | 1.59904 | 0.62227 | 0.04863 | 0.53187 | 0.00772 | 0.23184 | [42 empty] | 48.77671 | 30.13291 | 15.33868 | 0.13487 | 0.52518 | 5.09164 | 0 | [14 empty] | 33.73053 | 42.31355 | 8.38073 | 5.81177 | 1.30605 | 8.45736 | 3.65179e-09
|  | 765.6 | 0.94633 | [6 empty] | 0.01503 |  |  | 0.03864 |  | 96.96775 | 1.59414 | 0.61764 | 0.04893 | 0.53205 | 0.0076 | 0.23189 | [42 empty] | 48.7101 | 30.17415 | 15.36352 | 0.13559 | 0.52539 | 5.09126 | 0 | [14 empty] | 33.68185 | 42.35815 | 8.33741 | 5.8546 | 1.30847 | 8.45952 | 3.5808e-09
|  | 764.6 | 0.94612 | [6 empty] | 0.01557 |  |  | 0.0383 |  | 96.97684 | 1.58925 | 0.61303 | 0.04923 | 0.53222 | 0.00749 | 0.23195 | [42 empty] | 48.64333 | 30.21557 | 15.38832 | 0.1363 | 0.5256 | 5.09087 | 0 | [14 empty] | 33.63305 | 42.40275 | 8.29423 | 5.89739 | 1.31092 | 8.46167 | 3.51107e-09
|  | 763.6 | 0.94592 | [6 empty] | 0.0161 |  |  | 0.03798 |  | 96.9859 | 1.58437 | 0.60844 | 0.04953 | 0.53239 | 0.00737 | 0.232 | [42 empty] | 48.57643 | 30.25717 | 15.41306 | 0.13702 | 0.52583 | 5.09049 | 0 | [14 empty] | 33.58412 | 42.44734 | 8.25118 | 5.94013 | 1.3134 | 8.46382 | 3.44259e-09
|  | 762.6 | 0.94572 | [6 empty] | 0.01663 |  |  | 0.03765 |  | 96.99493 | 1.5795 | 0.60388 | 0.04983 | 0.53255 | 0.00726 | 0.23205 | [42 empty] | 48.50938 | 30.29896 | 15.43776 | 0.13773 | 0.52606 | 5.09011 | 0 | [14 empty] | 33.53508 | 42.49193 | 8.20826 | 5.98284 | 1.31592 | 8.46596 | 3.37535e-09
|  | 762.0812 | 0.94562 | [6 empty] | 0.0169 |  |  | 0.03749 |  | 96.9996 | 1.57697 | 0.60152 | 0.04998 | 0.53264 | 0.00721 | 0.23208 | [42 empty] | 48.47454 | 30.32071 | 15.45055 | 0.1381 | 0.52618 | 5.08992 | 0 | [14 empty] | 33.50958 | 42.51507 | 8.18605 | 6.00497 | 1.31725 | 8.46707 | 3.34094e-09
|  | 762.0812 | 0.94562 |  |  | 0 |  |  |  | 0.0169 |  |  | 0.03749 |  | 96.9996 | 1.57697 | 0.60152 | 0.04998 | 0.53264 | 0.00721 | 0.23208 | [14 empty] | 7.09806 | 5.31365 | 12.17508 | 59.61514 | 0.09132 | 15.70674 | 4.44404e-09 | [21 empty] | 48.47454 | 30.32071 | 15.45055 | 0.1381 | 0.52618 | 5.08992 | 0 | [14 empty] | 33.50958 | 42.51507 | 8.18605 | 6.00497 | 1.31725 | 8.46707 | 3.34094e-09
|  | 761.6 | 0.94543 |  |  | 6e-05 |  |  |  | 0.0175 |  |  | 0.03701 |  | 97.0057 | 1.57539 | 0.5969 | 0.04983 | 0.5329 | 0.00716 | 0.23213 | [14 empty] | 7.1237 | 5.33637 | 12.07318 | 59.66095 | 0.09147 | 15.71432 | 4.39268e-09 | [21 empty] | 48.44785 | 30.34843 | 15.44808 | 0.13802 | 0.52753 | 5.09008 | 0 | [14 empty] | 33.49543 | 42.56974 | 8.13734 | 6.00799 | 1.32033 | 8.46916 | 3.31301e-09
|  | 760.6 | 0.94505 |  |  | 0.00018 |  |  |  | 0.01873 |  |  | 0.03604 |  | 97.01826 | 1.57211 | 0.58741 | 0.04951 | 0.53343 | 0.00706 | 0.23223 | [14 empty] | 7.17648 | 5.3833 | 11.86415 | 59.75444 | 0.09177 | 15.72986 | 4.28803e-09 | [21 empty] | 48.39203 | 30.40624 | 15.44311 | 0.13786 | 0.53034 | 5.09042 | 0 | [14 empty] | 33.46548 | 42.68289 | 8.03737 | 6.01405 | 1.32676 | 8.47345 | 3.25564e-09
|  | 759.6 | 0.94469 |  |  | 0.00029 |  |  |  | 0.01992 |  |  | 0.03509 |  | 97.03066 | 1.56883 | 0.5781 | 0.04919 | 0.53394 | 0.00697 | 0.23233 | [14 empty] | 7.22856 | 5.42982 | 11.65875 | 59.84568 | 0.09207 | 15.74512 | 4.18611e-09 | [21 empty] | 48.33575 | 30.46428 | 15.43839 | 0.13768 | 0.53314 | 5.09075 | 0 | [14 empty] | 33.4348 | 42.7954 | 7.93907 | 6.01985 | 1.33321 | 8.47768 | 3.19917e-09
|  | 758.6 | 0.94433 |  |  | 0.00041 |  |  |  | 0.02108 |  |  | 0.03418 |  | 97.04291 | 1.56554 | 0.56895 | 0.04887 | 0.53443 | 0.00687 | 0.23242 | [14 empty] | 7.27995 | 5.47591 | 11.45696 | 59.93471 | 0.09237 | 15.76009 | 4.08684e-09 | [21 empty] | 48.279 | 30.52256 | 15.4339 | 0.13751 | 0.53594 | 5.09109 | 0 | [14 empty] | 33.40342 | 42.90728 | 7.84238 | 6.02538 | 1.3397 | 8.48184 | 3.14359e-09
|  | 757.6 | 0.94398 |  |  | 0.00052 |  |  |  | 0.02221 |  |  | 0.03329 |  | 97.05502 | 1.56226 | 0.55997 | 0.04856 | 0.5349 | 0.00678 | 0.23251 | [14 empty] | 7.33064 | 5.52158 | 11.25873 | 60.0216 | 0.09267 | 15.77479 | 3.99015e-09 | [21 empty] | 48.22183 | 30.58104 | 15.42964 | 0.13733 | 0.53874 | 5.09141 | 0 | [14 empty] | 33.37135 | 43.01855 | 7.74728 | 6.03064 | 1.34623 | 8.48595 | 3.0889e-09
|  | 756.6 | 0.94365 |  |  | 0.00063 |  |  |  | 0.0233 |  |  | 0.03242 |  | 97.06699 | 1.55897 | 0.55115 | 0.04825 | 0.53536 | 0.00668 | 0.2326 | [14 empty] | 7.38063 | 5.56679 | 11.06401 | 60.1064 | 0.09296 | 15.78921 | 3.89597e-09 | [21 empty] | 48.16424 | 30.63972 | 15.4256 | 0.13716 | 0.54154 | 5.09173 | 0 | [14 empty] | 33.33862 | 43.12921 | 7.65373 | 6.03565 | 1.3528 | 8.48999 | 3.03507e-09
|  | 755.6 | 0.94332 |  |  | 0.00073 |  |  |  | 0.02437 |  |  | 0.03158 |  | 97.07882 | 1.55568 | 0.54248 | 0.04794 | 0.5358 | 0.00659 | 0.23269 | [14 empty] | 7.42993 | 5.61155 | 10.87276 | 60.18914 | 0.09325 | 15.80337 | 3.80424e-09 | [21 empty] | 48.10626 | 30.69859 | 15.42178 | 0.13697 | 0.54435 | 5.09205 | 0 | [14 empty] | 33.30524 | 43.23928 | 7.56169 | 6.0404 | 1.35941 | 8.49397 | 2.98211e-09
|  | 754.6 | 0.94335 |  |  | 0 |  |  |  | 0.02213 |  |  | 0.03452 |  | 97.08715 | 1.54 | 0.55105 | 0.04863 | 0.53382 | 0.00649 | 0.23286 | [14 empty] | 0.50999 | 38.8996 | 0.8674 | 40.45317 | 0.43953 | 18.67651 | 0.15379 | [21 empty] | 48.10151 | 30.61032 | 15.5204 | 0.13914 | 0.5391 | 5.08952 | 0 | [14 empty] | 33.26458 | 43.04286 | 7.67746 | 6.17604 | 1.34932 | 8.48975 | 2.9123e-09
|  | 754.4 | 0.94293 |  |  | 0.00085 |  |  |  | 0.02561 |  |  | 0.03061 |  | 97.09284 | 1.55173 | 0.53229 | 0.04757 | 0.5363 | 0.00648 | 0.23279 | [14 empty] | 7.48817 | 5.66464 | 10.64776 | 60.28581 | 0.09359 | 15.82003 | 3.69729e-09 | [21 empty] | 48.03617 | 30.76946 | 15.41748 | 0.13675 | 0.54771 | 5.09243 | 0 | [14 empty] | 33.26436 | 43.3706 | 7.4532 | 6.04577 | 1.36741 | 8.49867 | 2.91968e-09
|  | 754.2 | 0.94287 |  |  | 0.00087 |  |  |  | 0.02581 |  |  | 0.03045 |  | 97.09516 | 1.55107 | 0.53061 | 0.04751 | 0.53638 | 0.00646 | 0.23281 | [14 empty] | 7.49778 | 5.67343 | 10.61073 | 60.30165 | 0.09365 | 15.82276 | 3.67979e-09 | [21 empty] | 48.02444 | 30.7813 | 15.41679 | 0.13671 | 0.54827 | 5.09249 | 0 | [14 empty] | 33.25746 | 43.39241 | 7.43532 | 6.04662 | 1.36875 | 8.49945 | 2.90939e-09
|  | 753.2 | 0.94256 |  |  | 0.00097 |  |  |  | 0.02681 |  |  | 0.02966 |  | 97.1069 | 1.5476 | 0.52228 | 0.04724 | 0.53672 | 0.00637 | 0.23289 | [14 empty] | 7.5444 | 5.7163 | 10.42813 | 60.38089 | 0.09403 | 15.83626 | 3.59544e-09 | [21 empty] | 47.96255 | 30.84288 | 15.41349 | 0.13657 | 0.5517 | 5.09281 | 0 | [14 empty] | 33.21982 | 43.50191 | 7.34702 | 6.05099 | 1.37697 | 8.50329 | 2.85964e-09
|  | 752.2 | 0.94226 |  |  | 0.00107 |  |  |  | 0.02778 |  |  | 0.0289 |  | 97.11852 | 1.54412 | 0.51409 | 0.04698 | 0.53704 | 0.00628 | 0.23297 | [14 empty] | 7.59027 | 5.75862 | 10.24891 | 60.45829 | 0.09441 | 15.8495 | 3.5133e-09 | [21 empty] | 47.9002 | 30.90468 | 15.41041 | 0.13643 | 0.55517 | 5.09312 | 0 | [14 empty] | 33.18148 | 43.61085 | 7.26016 | 6.05511 | 1.38532 | 8.50708 | 2.81072e-09
|  | 751.2 | 0.94197 |  |  | 0.00116 |  |  |  | 0.02872 |  |  | 0.02815 |  | 97.13001 | 1.54064 | 0.50605 | 0.04671 | 0.53734 | 0.00619 | 0.23305 | [14 empty] | 7.63549 | 5.80045 | 10.07297 | 60.5338 | 0.09479 | 15.86249 | 3.43317e-09 | [21 empty] | 47.83764 | 30.96651 | 15.40752 | 0.13628 | 0.55862 | 5.09343 | 0 | [14 empty] | 33.14268 | 43.71918 | 7.17469 | 6.05896 | 1.39368 | 8.51081 | 2.76253e-09
|  | 750.2 | 0.94168 |  |  | 0.00125 |  |  |  | 0.02964 |  |  | 0.02743 |  | 97.14138 | 1.53716 | 0.49815 | 0.04644 | 0.53764 | 0.0061 | 0.23312 | [14 empty] | 7.68004 | 5.84179 | 9.90026 | 60.60749 | 0.09516 | 15.87525 | 3.355e-09 | [21 empty] | 47.7749 | 31.02836 | 15.40482 | 0.13613 | 0.56206 | 5.09374 | 0 | [14 empty] | 33.10343 | 43.82692 | 7.09057 | 6.06254 | 1.40205 | 8.5145 | 2.71505e-09
|  | 749.2 | 0.9414 |  |  | 0.00134 |  |  |  | 0.03054 |  |  | 0.02672 |  | 97.15262 | 1.53368 | 0.49039 | 0.04617 | 0.53792 | 0.00602 | 0.2332 | [14 empty] | 7.72395 | 5.88263 | 9.73073 | 60.67938 | 0.09553 | 15.88778 | 3.27873e-09 | [21 empty] | 47.71197 | 31.09022 | 15.40232 | 0.13596 | 0.56548 | 5.09404 | 0 | [14 empty] | 33.06373 | 43.93408 | 7.00777 | 6.06587 | 1.41043 | 8.51812 | 2.66829e-09
|  | 748.2 | 0.94113 |  |  | 0.00142 |  |  |  | 0.03141 |  |  | 0.02604 |  | 97.16375 | 1.53019 | 0.48276 | 0.04591 | 0.5382 | 0.00593 | 0.23327 | [14 empty] | 7.76721 | 5.92296 | 9.56431 | 60.74954 | 0.0959 | 15.90008 | 3.20431e-09 | [21 empty] | 47.64888 | 31.15209 | 15.40001 | 0.1358 | 0.56889 | 5.09434 | 0 | [14 empty] | 33.02361 | 44.04067 | 6.92625 | 6.06894 | 1.41883 | 8.5217 | 2.62224e-09
|  | 747.2 | 0.94087 |  |  | 0.00151 |  |  |  | 0.03226 |  |  | 0.02537 |  | 97.17475 | 1.5267 | 0.47526 | 0.04564 | 0.53846 | 0.00585 | 0.23334 | [14 empty] | 7.80984 | 5.96278 | 9.40096 | 60.81802 | 0.09626 | 15.91215 | 3.13168e-09 | [21 empty] | 47.58562 | 31.21396 | 15.39788 | 0.13562 | 0.57229 | 5.09463 | 0 | [14 empty] | 32.98307 | 44.14671 | 6.846 | 6.07175 | 1.42724 | 8.52523 | 2.57688e-09
|  | 746.2 | 0.9412 |  |  | 0 |  |  |  | 0.02746 |  |  | 0.03134 |  | 97.17994 | 1.49909 | 0.49941 | 0.04777 | 0.53442 | 0.00573 | 0.23365 | [14 empty] | 0.60684 | 37.42302 | 1.01342 | 41.80926 | 0.45317 | 18.61519 | 0.07912 | [21 empty] | 47.62187 | 30.97971 | 15.60998 | 0.14104 | 0.55839 | 5.08901 | 0 | [14 empty] | 32.93373 | 43.632 | 7.15002 | 6.37156 | 1.399 | 8.51369 | 2.49737e-09
|  | 745.2 | 0.94193 |  |  | 0 |  |  |  | 0.03395 |  |  | 0.02412 |  | 97.19642 | 1.51971 | 0.46065 | 0.04511 | 0.53895 | 0.00568 | 0.23348 | [14 empty] | 7.89321 | 6.04089 | 9.08322 | 60.95007 | 0.09696 | 15.93565 | 2.99165e-09 | [21 empty] | 47.45866 | 31.33768 | 15.39415 | 0.13526 | 0.57905 | 5.0952 | 0 | [14 empty] | 32.90077 | 44.35718 | 6.68916 | 6.07665 | 1.4441 | 8.53214 | 2.48822e-09
|  | 745.2 | 0.94036 |  | 0.00167 |  |  |  |  | 0.0339 |  |  | 0.02408 |  | 97.19642 | 1.51971 | 0.46065 | 0.04511 | 0.53895 | 0.00568 | 0.23348 | [7 empty] | 7.89321 | 6.04089 | 9.08322 | 60.95007 | 0.09696 | 15.93565 | 2.99165e-09 | [28 empty] | 47.45866 | 31.33768 | 15.39415 | 0.13526 | 0.57905 | 5.0952 | 0 | [14 empty] | 32.90077 | 44.35718 | 6.68916 | 6.07665 | 1.4441 | 8.53214 | 2.48822e-09
|  | 744.2 | 0.94011 |  | 0.00175 |  |  |  |  | 0.03468 |  |  | 0.02346 |  | 97.2071 | 1.51621 | 0.45353 | 0.04484 | 0.53918 | 0.0056 | 0.23354 | [7 empty] | 7.93397 | 6.07917 | 8.92873 | 61.01374 | 0.09731 | 15.94708 | 2.92414e-09 | [28 empty] | 47.39497 | 31.39952 | 15.39255 | 0.13507 | 0.58241 | 5.09548 | 0 | [14 empty] | 32.85903 | 44.46164 | 6.61252 | 6.07873 | 1.45255 | 8.53553 | 2.4449e-09
|  | 743.2 | 0.93987 |  | 0.00182 |  |  |  |  | 0.03545 |  |  | 0.02286 |  | 97.21766 | 1.5127 | 0.44654 | 0.04457 | 0.53941 | 0.00552 | 0.23361 | [7 empty] | 7.97412 | 6.11694 | 8.77708 | 61.0759 | 0.09765 | 15.95831 | 2.85824e-09 | [28 empty] | 47.33114 | 31.46135 | 15.39111 | 0.13487 | 0.58576 | 5.09576 | 0 | [14 empty] | 32.81691 | 44.5656 | 6.53703 | 6.08058 | 1.46103 | 8.53886 | 2.40225e-09
|  | 742.2 | 0.93964 |  | 0.0019 |  |  |  |  | 0.0362 |  |  | 0.02227 |  | 97.22812 | 1.50919 | 0.43966 | 0.04431 | 0.53962 | 0.00544 | 0.23367 | [7 empty] | 8.01367 | 6.15418 | 8.62824 | 61.13659 | 0.09798 | 15.96934 | 2.79391e-09 | [28 empty] | 47.26719 | 31.52315 | 15.38985 | 0.13467 | 0.5891 | 5.09603 | 0 | [14 empty] | 32.77441 | 44.66907 | 6.46266 | 6.08219 | 1.46952 | 8.54216 | 2.36025e-09
|  | 741.2 | 0.93941 |  | 0.00197 |  |  |  |  | 0.03693 |  |  | 0.02169 |  | 97.23848 | 1.50568 | 0.43289 | 0.04404 | 0.53983 | 0.00536 | 0.23373 | [7 empty] | 8.05262 | 6.1909 | 8.48214 | 61.19586 | 0.09832 | 15.98017 | 2.73111e-09 | [28 empty] | 47.20312 | 31.58494 | 15.38874 | 0.13446 | 0.59243 | 5.0963 | 0 | [14 empty] | 32.73154 | 44.77207 | 6.38939 | 6.08357 | 1.47803 | 8.54541 | 2.31891e-09
|  | 740.2 | 0.93918 |  | 0.00204 |  |  |  |  | 0.03764 |  |  | 0.02113 |  | 97.24874 | 1.50216 | 0.42624 | 0.04378 | 0.54002 | 0.00528 | 0.23379 | [7 empty] | 8.09098 | 6.2271 | 8.33874 | 61.25373 | 0.09864 | 15.99081 | 2.66979e-09 | [28 empty] | 47.13894 | 31.64669 | 15.3878 | 0.13425 | 0.59575 | 5.09657 | 0 | [14 empty] | 32.68831 | 44.8746 | 6.3172 | 6.08472 | 1.48656 | 8.54862 | 2.2782e-09
|  | 739.2 | 0.93897 |  | 0.00211 |  |  |  |  | 0.03833 |  |  | 0.02059 |  | 97.2589 | 1.49863 | 0.41969 | 0.04351 | 0.54021 | 0.0052 | 0.23385 | [7 empty] | 8.12876 | 6.26278 | 8.19797 | 61.31025 | 0.09897 | 16.00126 | 2.60992e-09 | [28 empty] | 47.07465 | 31.70842 | 15.38701 | 0.13403 | 0.59906 | 5.09683 | 0 | [14 empty] | 32.64472 | 44.97668 | 6.24605 | 6.08565 | 1.49511 | 8.55178 | 2.23812e-09
|  | 738.2 | 0.93875 |  | 0.00218 |  |  |  |  | 0.03901 |  |  | 0.02005 |  | 97.26897 | 1.49511 | 0.41326 | 0.04325 | 0.54039 | 0.00513 | 0.2339 | [7 empty] | 8.16597 | 6.29794 | 8.05981 | 61.36546 | 0.09929 | 16.01153 | 2.55146e-09 | [28 empty] | 47.01026 | 31.77011 | 15.38638 | 0.13381 | 0.60235 | 5.09709 | 0 | [14 empty] | 32.60078 | 45.07833 | 6.17594 | 6.08636 | 1.50368 | 8.55491 | 2.19867e-09
|  | 737.2 | 0.93855 |  | 0.00225 |  |  |  |  | 0.03967 |  |  | 0.01953 |  | 97.27894 | 1.49157 | 0.40693 | 0.04298 | 0.54057 | 0.00505 | 0.23396 | [7 empty] | 8.20262 | 6.33257 | 7.92419 | 61.4194 | 0.0996 | 16.02163 | 2.49436e-09 | [28 empty] | 46.94577 | 31.83178 | 15.3859 | 0.13358 | 0.60564 | 5.09734 | 0 | [14 empty] | 32.5565 | 45.17954 | 6.10684 | 6.08685 | 1.51227 | 8.558 | 2.15983e-09
|  | 736.2 | 0.93834 |  | 0.00231 |  |  |  |  | 0.04031 |  |  | 0.01903 |  | 97.28882 | 1.48803 | 0.40071 | 0.04271 | 0.54073 | 0.00498 | 0.23401 | [7 empty] | 8.23871 | 6.36667 | 7.79106 | 61.4721 | 0.09991 | 16.03154 | 2.4386e-09 | [28 empty] | 46.88118 | 31.8934 | 15.38557 | 0.13334 | 0.60892 | 5.0976 | 0 | [14 empty] | 32.51187 | 45.28034 | 6.03872 | 6.08713 | 1.52089 | 8.56104 | 2.1216e-09
|  | 735.2 | 0.93815 |  | 0.00238 |  |  |  |  | 0.04094 |  |  | 0.01853 |  | 97.29861 | 1.48449 | 0.39459 | 0.04245 | 0.54089 | 0.0049 | 0.23406 | [7 empty] | 8.27425 | 6.40026 | 7.66039 | 61.5236 | 0.10022 | 16.04129 | 2.38414e-09 | [28 empty] | 46.8165 | 31.95499 | 15.38538 | 0.1331 | 0.61218 | 5.09784 | 0 | [14 empty] | 32.46692 | 45.38074 | 5.97157 | 6.0872 | 1.52953 | 8.56405 | 2.08398e-09
|  | 734.2 | 0.93795 |  | 0.00244 |  |  |  |  | 0.04156 |  |  | 0.01805 |  | 97.30832 | 1.48094 | 0.38856 | 0.04219 | 0.54105 | 0.00483 | 0.23412 | [7 empty] | 8.30924 | 6.43332 | 7.53212 | 61.57393 | 0.10052 | 16.05086 | 2.33094e-09 | [28 empty] | 46.75174 | 32.01654 | 15.38534 | 0.13285 | 0.61544 | 5.09809 | 0 | [14 empty] | 32.42163 | 45.48074 | 5.90536 | 6.08705 | 1.53819 | 8.56702 | 2.04694e-09
|  | 733.2 | 0.93776 |  | 0.0025 |  |  |  |  | 0.04216 |  |  | 0.01757 |  | 97.31794 | 1.47739 | 0.38264 | 0.04192 | 0.54119 | 0.00476 | 0.23417 | [7 empty] | 8.34371 | 6.46586 | 7.4062 | 61.62313 | 0.10082 | 16.06028 | 2.27897e-09 | [28 empty] | 46.68689 | 32.07805 | 15.38544 | 0.1326 | 0.61869 | 5.09833 | 0 | [14 empty] | 32.37602 | 45.58036 | 5.84008 | 6.08671 | 1.54688 | 8.56996 | 2.01049e-09
|  | 732.2 | 0.93758 |  | 0.00256 |  |  |  |  | 0.04275 |  |  | 0.01711 |  | 97.32747 | 1.47383 | 0.37681 | 0.04166 | 0.54133 | 0.00469 | 0.23422 | [7 empty] | 8.37764 | 6.49788 | 7.2826 | 61.67122 | 0.10112 | 16.06953 | 2.2282e-09 | [28 empty] | 46.62197 | 32.13951 | 15.38569 | 0.13235 | 0.62192 | 5.09857 | 0 | [14 empty] | 32.33009 | 45.6796 | 5.77571 | 6.08615 | 1.5556 | 8.57285 | 1.97462e-09
|  | 731.2 | 0.9374 |  | 0.00262 |  |  |  |  | 0.04332 |  |  | 0.01666 |  | 97.33692 | 1.47026 | 0.37107 | 0.04139 | 0.54146 | 0.00462 | 0.23426 | [7 empty] | 8.41106 | 6.52938 | 7.16126 | 61.71825 | 0.10141 | 16.07863 | 2.1786e-09 | [28 empty] | 46.55697 | 32.20093 | 15.38606 | 0.13208 | 0.62515 | 5.0988 | 0 | [14 empty] | 32.28383 | 45.77848 | 5.71223 | 6.0854 | 1.56434 | 8.57572 | 1.93931e-09
|  | 730.2 | 0.93722 |  | 0.00268 |  |  |  |  | 0.04388 |  |  | 0.01622 |  | 97.34629 | 1.46669 | 0.36543 | 0.04113 | 0.54159 | 0.00455 | 0.23431 | [7 empty] | 8.44397 | 6.56037 | 7.04215 | 61.76424 | 0.1017 | 16.08757 | 2.13013e-09 | [28 empty] | 46.49189 | 32.26231 | 15.38658 | 0.13182 | 0.62837 | 5.09903 | 0 | [14 empty] | 32.23727 | 45.87701 | 5.64962 | 6.08445 | 1.5731 | 8.57855 | 1.90457e-09
|  | 729.2 | 0.93705 |  | 0.00274 |  |  |  |  | 0.04442 |  |  | 0.01579 |  | 97.35558 | 1.46312 | 0.35988 | 0.04087 | 0.54171 | 0.00448 | 0.23436 | [7 empty] | 8.47638 | 6.59083 | 6.92522 | 61.80923 | 0.10199 | 16.09636 | 2.08278e-09 | [28 empty] | 46.42675 | 32.32364 | 15.38723 | 0.13155 | 0.63158 | 5.09926 | 0 | [14 empty] | 32.19039 | 45.9752 | 5.58786 | 6.08331 | 1.5819 | 8.58134 | 1.87038e-09
|  | 728.2 | 0.93688 |  | 0.00279 |  |  |  |  | 0.04496 |  |  | 0.01537 |  | 97.3648 | 1.45954 | 0.35441 | 0.04061 | 0.54183 | 0.00442 | 0.2344 | [7 empty] | 8.50829 | 6.62078 | 6.81042 | 61.85324 | 0.10227 | 16.10501 | 2.0365e-09 | [28 empty] | 46.36153 | 32.38493 | 15.38801 | 0.13127 | 0.63478 | 5.09949 | 0 | [14 empty] | 32.14321 | 46.07305 | 5.52694 | 6.08198 | 1.59072 | 8.5841 | 1.83673e-09
|  | 727.2 | 0.93672 |  | 0.00284 |  |  |  |  | 0.04548 |  |  | 0.01496 |  | 97.37393 | 1.45596 | 0.34904 | 0.04034 | 0.54193 | 0.00435 | 0.23444 | [7 empty] | 8.53971 | 6.65022 | 6.69772 | 61.8963 | 0.10255 | 16.11351 | 1.99127e-09 | [28 empty] | 46.29626 | 32.44617 | 15.38891 | 0.13099 | 0.63797 | 5.09971 | 0 | [14 empty] | 32.09572 | 46.17059 | 5.46685 | 6.08045 | 1.59956 | 8.58683 | 1.80363e-09
|  | 726.2 | 0.93656 |  | 0.0029 |  |  |  |  | 0.04599 |  |  | 0.01456 |  | 97.38299 | 1.45237 | 0.34375 | 0.04008 | 0.54204 | 0.00429 | 0.23449 | [7 empty] | 8.57065 | 6.67915 | 6.58708 | 61.93843 | 0.10282 | 16.12187 | 1.94707e-09 | [28 empty] | 46.23091 | 32.50736 | 15.38995 | 0.1307 | 0.64115 | 5.09993 | 0 | [14 empty] | 32.04793 | 46.2678 | 5.40756 | 6.07874 | 1.60844 | 8.58953 | 1.77105e-09
|  | 725.2 | 0.9364 |  | 0.00295 |  |  |  |  | 0.04649 |  |  | 0.01416 |  | 97.39198 | 1.44877 | 0.33854 | 0.03982 | 0.54214 | 0.00422 | 0.23453 | [7 empty] | 8.60112 | 6.70757 | 6.47844 | 61.97968 | 0.10309 | 16.1301 | 1.90386e-09 | [28 empty] | 46.16551 | 32.5685 | 15.39111 | 0.13041 | 0.64432 | 5.10014 | 0 | [14 empty] | 31.99984 | 46.36472 | 5.34906 | 6.07685 | 1.61735 | 8.59219 | 1.739e-09
|  | 724.2 | 0.93624 |  | 0.003 |  |  |  |  | 0.04697 |  |  | 0.01378 |  | 97.4009 | 1.44517 | 0.33341 | 0.03956 | 0.54223 | 0.00416 | 0.23457 | [7 empty] | 8.63112 | 6.73548 | 6.37179 | 62.02006 | 0.10336 | 16.13819 | 1.86164e-09 | [28 empty] | 46.10005 | 32.62959 | 15.3924 | 0.13012 | 0.64749 | 5.10036 | 0 | [14 empty] | 31.95145 | 46.46133 | 5.29133 | 6.07477 | 1.62628 | 8.59483 | 1.70747e-09
|  | 723.2 | 0.93609 |  | 0.00305 |  |  |  |  | 0.04745 |  |  | 0.01341 |  | 97.40974 | 1.44157 | 0.32837 | 0.0393 | 0.54232 | 0.0041 | 0.23461 | [7 empty] | 8.66067 | 6.76289 | 6.26707 | 62.0596 | 0.10362 | 16.14615 | 1.82035e-09 | [28 empty] | 46.03454 | 32.69063 | 15.3938 | 0.12982 | 0.65064 | 5.10057 | 0 | [14 empty] | 31.90277 | 46.55766 | 5.23437 | 6.07251 | 1.63525 | 8.59744 | 1.67644e-09
|  | 722.2 | 0.93595 |  | 0.0031 |  |  |  |  | 0.04792 |  |  | 0.01304 |  | 97.41851 | 1.43796 | 0.3234 | 0.03904 | 0.5424 | 0.00403 | 0.23465 | [7 empty] | 8.68977 | 6.78979 | 6.16425 | 62.09833 | 0.10388 | 16.15398 | 1.78e-09 | [28 empty] | 45.96897 | 32.75162 | 15.39533 | 0.12951 | 0.65379 | 5.10077 | 0 | [14 empty] | 31.8538 | 46.65372 | 5.17815 | 6.07008 | 1.64424 | 8.60001 | 1.64592e-09
|  | 721.2 | 0.9358 |  | 0.00315 |  |  |  |  | 0.04837 |  |  | 0.01268 |  | 97.42722 | 1.43434 | 0.31852 | 0.03878 | 0.54248 | 0.00397 | 0.23469 | [7 empty] | 8.71842 | 6.8162 | 6.06329 | 62.13627 | 0.10414 | 16.16168 | 1.74055e-09 | [28 empty] | 45.90335 | 32.81256 | 15.39698 | 0.12921 | 0.65693 | 5.10098 | 0 | [14 empty] | 31.80454 | 46.7495 | 5.12267 | 6.06747 | 1.65327 | 8.60256 | 1.6159e-09
|  | 720.2 | 0.93566 |  | 0.00319 |  |  |  |  | 0.04881 |  |  | 0.01233 |  | 97.43585 | 1.43072 | 0.31371 | 0.03852 | 0.54256 | 0.00391 | 0.23473 | [7 empty] | 8.74664 | 6.84211 | 5.96416 | 62.17344 | 0.10439 | 16.16926 | 1.70197e-09 | [28 empty] | 45.83767 | 32.87345 | 15.39874 | 0.12889 | 0.66006 | 5.10118 | 0 | [14 empty] | 31.75498 | 46.84502 | 5.0679 | 6.06469 | 1.66233 | 8.60508 | 1.58636e-09
|  | 719.2 | 0.93552 |  | 0.00324 |  |  |  |  | 0.04925 |  |  | 0.01199 |  | 97.44442 | 1.4271 | 0.30897 | 0.03827 | 0.54262 | 0.00385 | 0.23476 | [7 empty] | 8.77443 | 6.86752 | 5.86681 | 62.20986 | 0.10464 | 16.17672 | 1.66426e-09 | [28 empty] | 45.77195 | 32.93429 | 15.40062 | 0.12858 | 0.66318 | 5.10138 | 0 | [14 empty] | 31.70514 | 46.94029 | 5.01384 | 6.06174 | 1.67142 | 8.60757 | 1.5573e-09
|  | 718.2 | 0.93539 |  | 0.00328 |  |  |  |  | 0.04967 |  |  | 0.01165 |  | 97.45293 | 1.42347 | 0.30431 | 0.03801 | 0.54269 | 0.00379 | 0.2348 | [7 empty] | 8.8018 | 6.89244 | 5.77122 | 62.24557 | 0.10489 | 16.18407 | 1.62738e-09 | [28 empty] | 45.70618 | 32.99508 | 15.40261 | 0.12826 | 0.6663 | 5.10158 | 0 | [14 empty] | 31.65502 | 47.03532 | 4.96048 | 6.05862 | 1.68054 | 8.61003 | 1.52872e-09
|  | 717.2 | 0.93525 |  | 0.00333 |  |  |  |  | 0.05009 |  |  | 0.01133 |  | 97.46137 | 1.41984 | 0.29972 | 0.03775 | 0.54275 | 0.00374 | 0.23483 | [7 empty] | 8.82876 | 6.91687 | 5.67735 | 62.28058 | 0.10514 | 16.1913 | 1.59132e-09 | [28 empty] | 45.64037 | 33.05582 | 15.40471 | 0.12793 | 0.6694 | 5.10177 | 0 | [14 empty] | 31.60461 | 47.13011 | 4.90779 | 6.05533 | 1.68969 | 8.61247 | 1.50061e-09
|  | 716.2 | 0.93512 |  | 0.00337 |  |  |  |  | 0.0505 |  |  | 0.01101 |  | 97.46975 | 1.4162 | 0.2952 | 0.0375 | 0.54281 | 0.00368 | 0.23487 | [7 empty] | 8.85531 | 6.94082 | 5.58516 | 62.31491 | 0.10538 | 16.19841 | 1.55606e-09 | [28 empty] | 45.57451 | 33.1165 | 15.40693 | 0.12761 | 0.6725 | 5.10196 | 0 | [14 empty] | 31.55392 | 47.22467 | 4.85577 | 6.05188 | 1.69888 | 8.61488 | 1.47296e-09
|  | 715.2 | 0.935 |  | 0.00341 |  |  |  |  | 0.05089 |  |  | 0.01069 |  | 97.47806 | 1.41256 | 0.29075 | 0.03724 | 0.54286 | 0.00362 | 0.2349 | [7 empty] | 8.88146 | 6.96429 | 5.49463 | 62.34859 | 0.10562 | 16.20542 | 1.52158e-09 | [28 empty] | 45.5086 | 33.17713 | 15.40925 | 0.12727 | 0.67559 | 5.10215 | 0 | [14 empty] | 31.50295 | 47.31901 | 4.80442 | 6.04826 | 1.7081 | 8.61726 | 1.44576e-09
|  | 714.2 | 0.93487 |  | 0.00346 |  |  |  |  | 0.05128 |  |  | 0.01039 |  | 97.48632 | 1.40891 | 0.28637 | 0.03699 | 0.54291 | 0.00357 | 0.23493 | [7 empty] | 8.90721 | 6.98727 | 5.40572 | 62.38163 | 0.10585 | 16.21232 | 1.48785e-09 | [28 empty] | 45.44266 | 33.23772 | 15.41169 | 0.12694 | 0.67867 | 5.10233 | 0 | [14 empty] | 31.4517 | 47.41313 | 4.7537 | 6.04449 | 1.71736 | 8.61962 | 1.41902e-09
|  | 713.2 | 0.93475 |  | 0.0035 |  |  |  |  | 0.05166 |  |  | 0.01009 |  | 97.49451 | 1.40526 | 0.28206 | 0.03673 | 0.54295 | 0.00351 | 0.23497 | [7 empty] | 8.93258 | 7.00978 | 5.31839 | 62.41406 | 0.10608 | 16.21911 | 1.45486e-09 | [28 empty] | 45.37667 | 33.29825 | 15.41422 | 0.1266 | 0.68174 | 5.10252 | 0 | [14 empty] | 31.40017 | 47.50705 | 4.70362 | 6.04055 | 1.72665 | 8.62196 | 1.39271e-09
|  | 712.2 | 0.93463 |  | 0.00354 |  |  |  |  | 0.05204 |  |  | 0.00979 |  | 97.50265 | 1.40161 | 0.27781 | 0.03648 | 0.543 | 0.00346 | 0.235 | [7 empty] | 8.95757 | 7.03181 | 5.23262 | 62.44589 | 0.10631 | 16.2258 | 1.4226e-09 | [28 empty] | 45.31065 | 33.35872 | 15.41687 | 0.12626 | 0.68481 | 5.1027 | 0 | [14 empty] | 31.34836 | 47.60077 | 4.65416 | 6.03646 | 1.73597 | 8.62427 | 1.36684e-09
|  | 711.2 | 0.93452 |  | 0.00358 |  |  |  |  | 0.0524 |  |  | 0.00951 |  | 97.51072 | 1.39795 | 0.27363 | 0.03623 | 0.54303 | 0.00341 | 0.23503 | [7 empty] | 8.98218 | 7.05337 | 5.14838 | 62.47715 | 0.10654 | 16.23239 | 1.39105e-09 | [28 empty] | 45.24459 | 33.41915 | 15.41962 | 0.12591 | 0.68786 | 5.10287 | 0 | [14 empty] | 31.29628 | 47.6943 | 4.60532 | 6.03222 | 1.74533 | 8.62655 | 1.3414e-09
|  | 710.2 | 0.9344 |  | 0.00361 |  |  |  |  | 0.05275 |  |  | 0.00923 |  | 97.51874 | 1.39429 | 0.26952 | 0.03598 | 0.54307 | 0.00335 | 0.23506 | [7 empty] | 9.00643 | 7.07446 | 5.06563 | 62.50784 | 0.10676 | 16.23888 | 1.36018e-09 | [28 empty] | 45.17849 | 33.47952 | 15.42247 | 0.12556 | 0.69091 | 5.10305 | 0 | [14 empty] | 31.24392 | 47.78765 | 4.55708 | 6.02782 | 1.75472 | 8.62881 | 1.31638e-09
|  | 709.2 | 0.93429 |  | 0.00365 |  |  |  |  | 0.0531 |  |  | 0.00895 |  | 97.5267 | 1.39062 | 0.26546 | 0.03572 | 0.5431 | 0.0033 | 0.23509 | [7 empty] | 9.03032 | 7.09509 | 4.98436 | 62.53799 | 0.10698 | 16.24527 | 1.32999e-09 | [28 empty] | 45.11235 | 33.53985 | 15.42542 | 0.12521 | 0.69395 | 5.10322 | 0 | [14 empty] | 31.19128 | 47.88081 | 4.50943 | 6.02327 | 1.76415 | 8.63105 | 1.29178e-09
|  | 708.2 | 0.93418 |  | 0.00369 |  |  |  |  | 0.05344 |  |  | 0.00869 |  | 97.53461 | 1.38695 | 0.26147 | 0.03547 | 0.54313 | 0.00325 | 0.23512 | [7 empty] | 9.05385 | 7.11525 | 4.90452 | 62.56762 | 0.1072 | 16.25157 | 1.30045e-09 | [28 empty] | 45.04618 | 33.60012 | 15.42848 | 0.12485 | 0.69698 | 5.10339 | 0 | [14 empty] | 31.13837 | 47.97381 | 4.46236 | 6.01857 | 1.77362 | 8.63327 | 1.26759e-09
|  | 707.2 | 0.93408 |  | 0.00372 |  |  |  |  | 0.05378 |  |  | 0.00842 |  | 97.54246 | 1.38328 | 0.25754 | 0.03522 | 0.54315 | 0.0032 | 0.23514 | [7 empty] | 9.07703 | 7.13496 | 4.82609 | 62.59674 | 0.10741 | 16.25777 | 1.27156e-09 | [28 empty] | 44.97997 | 33.66034 | 15.43163 | 0.12449 | 0.70001 | 5.10356 | 0 | [14 empty] | 31.08519 | 48.06664 | 4.41586 | 6.01372 | 1.78312 | 8.63546 | 1.2438e-09
|  | 706.2 | 0.93397 |  | 0.00376 |  |  |  |  | 0.0541 |  |  | 0.00817 |  | 97.55026 | 1.3796 | 0.25367 | 0.03498 | 0.54317 | 0.00315 | 0.23517 | [7 empty] | 9.09987 | 7.15421 | 4.74905 | 62.62537 | 0.10762 | 16.26389 | 1.24329e-09 | [28 empty] | 44.91374 | 33.72051 | 15.43488 | 0.12413 | 0.70303 | 5.10372 | 0 | [14 empty] | 31.03173 | 48.15932 | 4.36993 | 6.00872 | 1.79267 | 8.63763 | 1.22041e-09
|  | 705.2 | 0.93387 |  | 0.00379 |  |  |  |  | 0.05442 |  |  | 0.00792 |  | 97.558 | 1.37592 | 0.24986 | 0.03473 | 0.54319 | 0.0031 | 0.2352 | [7 empty] | 9.12237 | 7.173 | 4.67336 | 62.65353 | 0.10783 | 16.26991 | 1.21564e-09 | [28 empty] | 44.84746 | 33.78062 | 15.43823 | 0.12376 | 0.70603 | 5.10389 | 0 | [14 empty] | 30.978 | 48.25184 | 4.32455 | 6.00358 | 1.80224 | 8.63979 | 1.19742e-09
|  | 704.2 | 0.93377 |  | 0.00383 |  |  |  |  | 0.05473 |  |  | 0.00767 |  | 97.5657 | 1.37224 | 0.2461 | 0.03448 | 0.5432 | 0.00305 | 0.23522 | [7 empty] | 9.14455 | 7.19135 | 4.599 | 62.68122 | 0.10803 | 16.27585 | 1.18859e-09 | [28 empty] | 44.78116 | 33.84069 | 15.44167 | 0.12339 | 0.70904 | 5.10405 | 0 | [14 empty] | 30.92399 | 48.34422 | 4.27972 | 5.9983 | 1.81186 | 8.64191 | 1.17481e-09
|  | 703.2 | 0.93367 |  | 0.00386 |  |  |  |  | 0.05504 |  |  | 0.00743 |  | 97.57334 | 1.36855 | 0.24241 | 0.03423 | 0.54322 | 0.003 | 0.23525 | [7 empty] | 9.16639 | 7.20925 | 4.52594 | 62.70848 | 0.10823 | 16.2817 | 1.16212e-09 | [28 empty] | 44.71483 | 33.90071 | 15.44521 | 0.12302 | 0.71203 | 5.10421 | 0 | [14 empty] | 30.86971 | 48.43646 | 4.23542 | 5.99287 | 1.82151 | 8.64402 | 1.15259e-09
|  | 702.2 | 0.93357 |  | 0.00389 |  |  |  |  | 0.05534 |  |  | 0.00719 |  | 97.58093 | 1.36486 | 0.23876 | 0.03399 | 0.54323 | 0.00296 | 0.23528 | [7 empty] | 9.18792 | 7.2267 | 4.45417 | 62.7353 | 0.10843 | 16.28747 | 1.13622e-09 | [28 empty] | 44.64846 | 33.96067 | 15.44884 | 0.12265 | 0.71501 | 5.10436 | 0 | [14 empty] | 30.81516 | 48.52857 | 4.19165 | 5.9873 | 1.83121 | 8.64611 | 1.13074e-09
|  | 701.2 | 0.93348 |  | 0.00393 |  |  |  |  | 0.05563 |  |  | 0.00696 |  | 97.58846 | 1.36117 | 0.23518 | 0.03374 | 0.54323 | 0.00291 | 0.2353 | [7 empty] | 9.20914 | 7.24372 | 4.38365 | 62.7617 | 0.10863 | 16.29316 | 1.11088e-09 | [28 empty] | 44.58207 | 34.02059 | 15.45257 | 0.12227 | 0.71799 | 5.10452 | 0 | [14 empty] | 30.76034 | 48.62056 | 4.14839 | 5.9816 | 1.84094 | 8.64818 | 1.10926e-09
|  | 700.2 | 0.93339 |  | 0.00396 |  |  |  |  | 0.05592 |  |  | 0.00674 |  | 97.59595 | 1.35748 | 0.23165 | 0.0335 | 0.54323 | 0.00286 | 0.23532 | [7 empty] | 9.23004 | 7.2603 | 4.31435 | 62.78771 | 0.10882 | 16.29877 | 1.08609e-09 | [28 empty] | 44.51565 | 34.08045 | 15.45638 | 0.12189 | 0.72096 | 5.10467 | 0 | [14 empty] | 30.70524 | 48.71242 | 4.10565 | 5.97575 | 1.85071 | 8.65023 | 1.08815e-09
|  | 699.2 | 0.9333 |  | 0.00399 |  |  |  |  | 0.05619 |  |  | 0.00652 |  | 97.6034 | 1.35378 | 0.22817 | 0.03326 | 0.54324 | 0.00282 | 0.23535 | [7 empty] | 9.25065 | 7.27644 | 4.24627 | 62.81333 | 0.10901 | 16.3043 | 1.06183e-09 | [28 empty] | 44.4492 | 34.14026 | 15.46029 | 0.12151 | 0.72392 | 5.10482 | 0 | [14 empty] | 30.64987 | 48.80418 | 4.06341 | 5.96977 | 1.86052 | 8.65225 | 1.06739e-09
|  | 698.2 | 0.93321 |  | 0.00402 |  |  |  |  | 0.05647 |  |  | 0.0063 |  | 97.61079 | 1.35008 | 0.22474 | 0.03302 | 0.54323 | 0.00277 | 0.23537 | [7 empty] | 9.27095 | 7.29215 | 4.17937 | 62.83857 | 0.1092 | 16.30975 | 1.03809e-09 | [28 empty] | 44.38273 | 34.20003 | 15.46428 | 0.12112 | 0.72688 | 5.10496 | 0 | [14 empty] | 30.59423 | 48.89582 | 4.02166 | 5.96365 | 1.87037 | 8.65426 | 1.04699e-09
|  | 697.2 | 0.93312 |  | 0.00405 |  |  |  |  | 0.05674 |  |  | 0.00609 |  | 97.61813 | 1.34637 | 0.22137 | 0.03277 | 0.54323 | 0.00273 | 0.23539 | [7 empty] | 9.29097 | 7.30744 | 4.11362 | 62.86345 | 0.10939 | 16.31513 | 1.01487e-09 | [28 empty] | 44.31623 | 34.25974 | 15.46837 | 0.12073 | 0.72982 | 5.10511 | 0 | [14 empty] | 30.53832 | 48.98736 | 3.9804 | 5.9574 | 1.88026 | 8.65625 | 1.02694e-09
|  | 696.2 | 0.93304 |  | 0.00408 |  |  |  |  | 0.057 |  |  | 0.00589 |  | 97.62543 | 1.34266 | 0.21804 | 0.03253 | 0.54322 | 0.00269 | 0.23542 | [7 empty] | 9.31069 | 7.3223 | 4.04902 | 62.88799 | 0.10957 | 16.32044 | 9.92138e-10 | [28 empty] | 44.2497 | 34.31941 | 15.47254 | 0.12034 | 0.73276 | 5.10525 | 0 | [14 empty] | 30.48214 | 49.07881 | 3.93962 | 5.95102 | 1.89019 | 8.65823 | 1.00723e-09
|  | 695.2 | 0.93295 |  | 0.00411 |  |  |  |  | 0.05725 |  |  | 0.00569 |  | 97.63269 | 1.33895 | 0.21477 | 0.0323 | 0.54321 | 0.00264 | 0.23544 | [7 empty] | 9.33014 | 7.33673 | 3.98553 | 62.91218 | 0.10975 | 16.32567 | 9.69898e-10 | [28 empty] | 44.18315 | 34.37902 | 15.4768 | 0.11995 | 0.73569 | 5.10539 | 0 | [14 empty] | 30.42568 | 49.17016 | 3.89932 | 5.9445 | 1.90016 | 8.66018 | 9.87861e-10
|  | 694.2 | 0.93287 |  | 0.00413 |  |  |  |  | 0.0575 |  |  | 0.00549 |  | 97.63989 | 1.33524 | 0.21154 | 0.03206 | 0.5432 | 0.0026 | 0.23546 | [7 empty] | 9.3493 | 7.35075 | 3.92314 | 62.93605 | 0.10992 | 16.33083 | 9.48135e-10 | [28 empty] | 44.11657 | 34.43859 | 15.48114 | 0.11956 | 0.73861 | 5.10553 | 0 | [14 empty] | 30.36895 | 49.26143 | 3.85947 | 5.93785 | 1.91018 | 8.66211 | 9.68824e-10
|  | 693.2 | 0.93279 |  | 0.00416 |  |  |  |  | 0.05775 |  |  | 0.0053 |  | 97.64706 | 1.33153 | 0.20837 | 0.03182 | 0.54319 | 0.00256 | 0.23548 | [7 empty] | 9.3682 | 7.36435 | 3.86182 | 62.95961 | 0.1101 | 16.33592 | 9.26838e-10 | [28 empty] | 44.04997 | 34.49811 | 15.48557 | 0.11916 | 0.74152 | 5.10567 | 0 | [14 empty] | 30.31195 | 49.35263 | 3.82009 | 5.93108 | 1.92023 | 8.66403 | 9.50116e-10
|  | 692.2 | 0.93272 |  | 0.00419 |  |  |  |  | 0.05799 |  |  | 0.00511 |  | 97.65418 | 1.32781 | 0.20524 | 0.03158 | 0.54317 | 0.00252 | 0.2355 | [7 empty] | 9.38683 | 7.37754 | 3.80155 | 62.98286 | 0.11027 | 16.34095 | 9.05998e-10 | [28 empty] | 43.98335 | 34.55758 | 15.49008 | 0.11876 | 0.74443 | 5.1058 | 0 | [14 empty] | 30.25467 | 49.44374 | 3.78115 | 5.92417 | 1.93033 | 8.66593 | 9.31731e-10
|  | 691.2 | 0.93264 |  | 0.00421 |  |  |  |  | 0.05822 |  |  | 0.00492 |  | 97.66125 | 1.32409 | 0.20216 | 0.03135 | 0.54315 | 0.00248 | 0.23552 | [7 empty] | 9.40519 | 7.39032 | 3.74232 | 63.00583 | 0.11044 | 16.34591 | 8.85604e-10 | [28 empty] | 43.9167 | 34.617 | 15.49468 | 0.11836 | 0.74733 | 5.10593 | 0 | [14 empty] | 30.19712 | 49.53479 | 3.74266 | 5.91714 | 1.94047 | 8.66782 | 9.13664e-10
|  | 690.2 | 0.93256 |  | 0.00424 |  |  |  |  | 0.05845 |  |  | 0.00474 |  | 97.66828 | 1.32037 | 0.19912 | 0.03111 | 0.54313 | 0.00244 | 0.23554 | [7 empty] | 9.4233 | 7.40269 | 3.6841 | 63.02851 | 0.1106 | 16.3508 | 8.65647e-10 | [28 empty] | 43.85003 | 34.67637 | 15.49936 | 0.11796 | 0.75022 | 5.10606 | 0 | [14 empty] | 30.13929 | 49.62578 | 3.70461 | 5.90998 | 1.95065 | 8.66968 | 8.9591e-10
|  | 689.2 | 0.93249 |  | 0.00426 |  |  |  |  | 0.05868 |  |  | 0.00456 |  | 97.67527 | 1.31665 | 0.19613 | 0.03088 | 0.54311 | 0.0024 | 0.23556 | [7 empty] | 9.44115 | 7.41466 | 3.62688 | 63.05092 | 0.11077 | 16.35563 | 8.46116e-10 | [28 empty] | 43.78334 | 34.73569 | 15.50412 | 0.11755 | 0.7531 | 5.10619 | 0 | [14 empty] | 30.0812 | 49.71671 | 3.66699 | 5.9027 | 1.96088 | 8.67153 | 8.78466e-10
|  | 688.2 | 0.93242 |  | 0.00429 |  |  |  |  | 0.0589 |  |  | 0.00439 |  | 97.68222 | 1.31293 | 0.19318 | 0.03065 | 0.54309 | 0.00236 | 0.23558 | [7 empty] | 9.45875 | 7.42622 | 3.57063 | 63.07307 | 0.11092 | 16.36039 | 8.27004e-10 | [28 empty] | 43.71663 | 34.79497 | 15.50896 | 0.11715 | 0.75598 | 5.10632 | 0 | [14 empty] | 30.02282 | 49.80758 | 3.62979 | 5.89529 | 1.97115 | 8.67337 | 8.61325e-10
|  | 687.2 | 0.93235 |  | 0.00431 |  |  |  |  | 0.05911 |  |  | 0.00422 |  | 97.68913 | 1.3092 | 0.19028 | 0.03042 | 0.54306 | 0.00232 | 0.23559 | [7 empty] | 9.47611 | 7.43739 | 3.51534 | 63.09498 | 0.11108 | 16.3651 | 8.083e-10 | [28 empty] | 43.6499 | 34.8542 | 15.51388 | 0.11674 | 0.75884 | 5.10644 | 0 | [14 empty] | 29.96417 | 49.89841 | 3.59301 | 5.88776 | 1.98146 | 8.67519 | 8.44484e-10
|  | 687.2 | 0.93235 |  | 0.00431 |  |  |  |  | 0.05911 |  |  | 0.00422 |  | 97.68913 | 1.3092 | 0.19028 | 0.03042 | 0.54306 | 0.00232 | 0.23559 | [7 empty] | 9.47611 | 7.43739 | 3.51534 | 63.09498 | 0.11108 | 16.3651 | 8.083e-10 | [28 empty] | 43.6499 | 34.8542 | 15.51388 | 0.11674 | 0.75884 | 5.10644 | 0 | [14 empty] | 29.96417 | 49.89841 | 3.59301 | 5.88776 | 1.98146 | 8.67519 | 8.44484e-10
|  | 686.2 | 0.93228 |  | 0.00434 |  |  |  |  | 0.05932 |  |  | 0.00406 |  | 97.69599 | 1.30547 | 0.18742 | 0.03019 | 0.54303 | 0.00229 | 0.23561 | [7 empty] | 9.49323 | 7.44816 | 3.46099 | 63.11664 | 0.11124 | 16.36975 | 7.89996e-10 | [28 empty] | 43.58315 | 34.91338 | 15.51888 | 0.11633 | 0.7617 | 5.10657 | 0 | [14 empty] | 29.90524 | 49.9892 | 3.55664 | 5.88011 | 1.99182 | 8.67699 | 8.27938e-10
|  | 685.2 | 0.93221 |  | 0.00436 |  |  |  |  | 0.05953 |  |  | 0.0039 |  | 97.70282 | 1.30174 | 0.1846 | 0.02996 | 0.543 | 0.00225 | 0.23563 | [7 empty] | 9.51011 | 7.45854 | 3.40756 | 63.13807 | 0.11139 | 16.37433 | 7.72084e-10 | [28 empty] | 43.51638 | 34.97251 | 15.52395 | 0.11591 | 0.76455 | 5.10669 | 0 | [14 empty] | 29.84604 | 50.07994 | 3.52068 | 5.87233 | 2.00222 | 8.67878 | 8.11682e-10
|  | 684.2 | 0.93215 |  | 0.00438 |  |  |  |  | 0.05973 |  |  | 0.00374 |  | 97.70961 | 1.29801 | 0.18183 | 0.02973 | 0.54297 | 0.00221 | 0.23565 | [7 empty] | 9.52676 | 7.46853 | 3.35504 | 63.15928 | 0.11154 | 16.37886 | 7.54554e-10 | [28 empty] | 43.44959 | 35.0316 | 15.52911 | 0.1155 | 0.76739 | 5.1068 | 0 | [14 empty] | 29.78656 | 50.17066 | 3.48512 | 5.86444 | 2.01267 | 8.68055 | 7.95711e-10
|  | 683.2 | 0.93208 |  | 0.00441 |  |  |  |  | 0.05993 |  |  | 0.00358 |  | 97.71635 | 1.29428 | 0.1791 | 0.0295 | 0.54293 | 0.00218 | 0.23566 | [7 empty] | 9.54318 | 7.47813 | 3.3034 | 63.18028 | 0.11168 | 16.38334 | 7.374e-10 | [28 empty] | 43.38278 | 35.09064 | 15.53434 | 0.11508 | 0.77023 | 5.10692 | 0 | [14 empty] | 29.7268 | 50.26135 | 3.44996 | 5.85643 | 2.02316 | 8.6823 | 7.80022e-10
|  | 682.2 | 0.93202 |  | 0.00443 |  |  |  |  | 0.06012 |  |  | 0.00343 |  | 97.72306 | 1.29055 | 0.1764 | 0.02927 | 0.5429 | 0.00214 | 0.23568 | [7 empty] | 9.55937 | 7.48734 | 3.25264 | 63.20107 | 0.11183 | 16.38775 | 7.20612e-10 | [28 empty] | 43.31596 | 35.14963 | 15.53965 | 0.11467 | 0.77305 | 5.10703 | 0 | [14 empty] | 29.66677 | 50.35201 | 3.41519 | 5.84829 | 2.0337 | 8.68404 | 7.6461e-10
|  | 681.2 | 0.93196 |  | 0.00445 |  |  |  |  | 0.06031 |  |  | 0.00329 |  | 97.72973 | 1.28681 | 0.17375 | 0.02905 | 0.54286 | 0.0021 | 0.23569 | [7 empty] | 9.57535 | 7.49617 | 3.20273 | 63.22167 | 0.11197 | 16.39212 | 7.04184e-10 | [28 empty] | 43.24912 | 35.20858 | 15.54503 | 0.11425 | 0.77587 | 5.10715 | 0 | [14 empty] | 29.60645 | 50.44266 | 3.38079 | 5.84004 | 2.04428 | 8.68577 | 7.49471e-10
|  | 680.2 | 0.9319 |  | 0.00447 |  |  |  |  | 0.06049 |  |  | 0.00314 |  | 97.73636 | 1.28308 | 0.17114 | 0.02882 | 0.54282 | 0.00207 | 0.23571 | [7 empty] | 9.59111 | 7.50463 | 3.15366 | 63.24208 | 0.11211 | 16.39643 | 6.88107e-10 | [28 empty] | 43.18226 | 35.26748 | 15.55049 | 0.11383 | 0.77868 | 5.10726 | 0 | [14 empty] | 29.54585 | 50.5333 | 3.34678 | 5.83167 | 2.05491 | 8.68748 | 7.346e-10
|  | 679.2 | 0.93184 |  | 0.00449 |  |  |  |  | 0.06067 |  |  | 0.003 |  | 97.74296 | 1.27934 | 0.16856 | 0.0286 | 0.54278 | 0.00204 | 0.23572 | [7 empty] | 9.60665 | 7.51271 | 3.10541 | 63.26231 | 0.11224 | 16.40068 | 6.72374e-10 | [28 empty] | 43.11538 | 35.32634 | 15.55602 | 0.11341 | 0.78148 | 5.10737 | 0 | [14 empty] | 29.48498 | 50.62392 | 3.31314 | 5.82319 | 2.06559 | 8.68918 | 7.19993e-10
|  | 678.2 | 0.93178 |  | 0.00451 |  |  |  |  | 0.06085 |  |  | 0.00286 |  | 97.74952 | 1.2756 | 0.16603 | 0.02838 | 0.54274 | 0.002 | 0.23574 | [7 empty] | 9.62199 | 7.52041 | 3.05797 | 63.28236 | 0.11237 | 16.40489 | 6.56978e-10 | [28 empty] | 43.04849 | 35.38514 | 15.56163 | 0.11299 | 0.78428 | 5.10747 | 0 | [14 empty] | 29.42382 | 50.71454 | 3.27987 | 5.81459 | 2.07631 | 8.69087 | 7.05647e-10
|  | 677.2 | 0.93172 |  | 0.00453 |  |  |  |  | 0.06102 |  |  | 0.00273 |  | 97.75604 | 1.27186 | 0.16353 | 0.02816 | 0.54269 | 0.00197 | 0.23575 | [7 empty] | 9.63712 | 7.52774 | 3.01133 | 63.30226 | 0.1125 | 16.40905 | 6.41912e-10 | [28 empty] | 42.98158 | 35.44391 | 15.56731 | 0.11256 | 0.78706 | 5.10758 | 0 | [14 empty] | 29.36238 | 50.80517 | 3.24696 | 5.80587 | 2.08708 | 8.69254 | 6.91557e-10
|  | 676.2 | 0.93167 |  | 0.00455 |  |  |  |  | 0.06119 |  |  | 0.00259 |  | 97.76253 | 1.26812 | 0.16107 | 0.02794 | 0.54264 | 0.00194 | 0.23577 | [7 empty] | 9.65205 | 7.5347 | 2.96546 | 63.322 | 0.11263 | 16.41315 | 6.27168e-10 | [28 empty] | 42.91466 | 35.50262 | 15.57306 | 0.11214 | 0.78984 | 5.10768 | 0 | [14 empty] | 29.30065 | 50.8958 | 3.21441 | 5.79704 | 2.0979 | 8.6942 | 6.77718e-10
|  | 675.2 | 0.93161 |  | 0.00457 |  |  |  |  | 0.06135 |  |  | 0.00247 |  | 97.76898 | 1.26438 | 0.15864 | 0.02772 | 0.5426 | 0.0019 | 0.23578 | [7 empty] | 9.66679 | 7.5413 | 2.92036 | 63.34159 | 0.11276 | 16.41721 | 6.1274e-10 | [28 empty] | 42.84773 | 35.56129 | 15.57888 | 0.11171 | 0.79261 | 5.10779 | 0 | [14 empty] | 29.23864 | 50.98644 | 3.18221 | 5.7881 | 2.10877 | 8.69584 | 6.64128e-10
|  | 674.2 | 0.93156 |  | 0.00459 |  |  |  |  | 0.06151 |  |  | 0.00234 |  | 97.77539 | 1.26064 | 0.15625 | 0.0275 | 0.54255 | 0.00187 | 0.2358 | [7 empty] | 9.68132 | 7.54753 | 2.87601 | 63.36103 | 0.11288 | 16.42122 | 5.98622e-10 | [28 empty] | 42.78078 | 35.61992 | 15.58477 | 0.11128 | 0.79537 | 5.10789 | 0 | [14 empty] | 29.17634 | 51.07709 | 3.15036 | 5.77904 | 2.11968 | 8.69747 | 6.50782e-10
|  | 673.2 | 0.93151 |  | 0.0046 |  |  |  |  | 0.06167 |  |  | 0.00222 |  | 97.78177 | 1.2569 | 0.1539 | 0.02728 | 0.5425 | 0.00184 | 0.23581 | [7 empty] | 9.69567 | 7.5534 | 2.8324 | 63.38035 | 0.113 | 16.42519 | 5.84807e-10 | [28 empty] | 42.71381 | 35.6785 | 15.59073 | 0.11085 | 0.79812 | 5.10798 | 0 | [14 empty] | 29.11376 | 51.16777 | 3.11886 | 5.76987 | 2.13065 | 8.69909 | 6.37677e-10
|  | 672.2 | 0.93146 |  | 0.00462 |  |  |  |  | 0.06183 |  |  | 0.0021 |  | 97.78812 | 1.25315 | 0.15158 | 0.02707 | 0.54245 | 0.00181 | 0.23582 | [7 empty] | 9.70982 | 7.55892 | 2.78951 | 63.39953 | 0.11311 | 16.42911 | 5.71288e-10 | [28 empty] | 42.64684 | 35.73704 | 15.59676 | 0.11042 | 0.80086 | 5.10808 | 0 | [14 empty] | 29.05089 | 51.25846 | 3.08769 | 5.76059 | 2.14166 | 8.7007 | 6.24808e-10
|  | 671.2 | 0.93141 |  | 0.00464 |  |  |  |  | 0.06198 |  |  | 0.00198 |  | 97.79443 | 1.24941 | 0.14929 | 0.02685 | 0.54239 | 0.00178 | 0.23583 | [7 empty] | 9.7238 | 7.56407 | 2.74733 | 63.41859 | 0.11323 | 16.43298 | 5.5806e-10 | [28 empty] | 42.57985 | 35.79553 | 15.60286 | 0.10999 | 0.8036 | 5.10818 | 0 | [14 empty] | 28.98774 | 51.34919 | 3.05686 | 5.7512 | 2.15272 | 8.70229 | 6.12171e-10
|  | 670.2 | 0.93136 |  | 0.00466 |  |  |  |  | 0.06212 |  |  | 0.00186 |  | 97.80071 | 1.24567 | 0.14704 | 0.02664 | 0.54234 | 0.00175 | 0.23585 | [7 empty] | 9.73759 | 7.56888 | 2.70584 | 63.43754 | 0.11334 | 16.43681 | 5.45116e-10 | [28 empty] | 42.51285 | 35.85397 | 15.60903 | 0.10956 | 0.80632 | 5.10827 | 0 | [14 empty] | 28.92429 | 51.43995 | 3.02636 | 5.7417 | 2.16384 | 8.70387 | 5.99764e-10
|  | 669.2 | 0.93131 |  | 0.00467 |  |  |  |  | 0.06227 |  |  | 0.00175 |  | 97.80696 | 1.24192 | 0.14483 | 0.02643 | 0.54228 | 0.00172 | 0.23586 | [7 empty] | 9.7512 | 7.57333 | 2.66505 | 63.45638 | 0.11345 | 16.4406 | 5.32451e-10 | [28 empty] | 42.44583 | 35.91237 | 15.61527 | 0.10913 | 0.80904 | 5.10836 | 0 | [14 empty] | 28.86055 | 51.53074 | 2.99618 | 5.73208 | 2.175 | 8.70544 | 5.87582e-10
|  | 668.2 | 0.93126 |  | 0.00469 |  |  |  |  | 0.06241 |  |  | 0.00164 |  | 97.81318 | 1.23818 | 0.14264 | 0.02622 | 0.54223 | 0.00169 | 0.23587 | [7 empty] | 9.76463 | 7.57743 | 2.62492 | 63.47512 | 0.11355 | 16.44435 | 5.20058e-10 | [28 empty] | 42.37881 | 35.97073 | 15.62157 | 0.1087 | 0.81175 | 5.10845 | 0 | [14 empty] | 28.79652 | 51.62158 | 2.96633 | 5.72236 | 2.18621 | 8.707 | 5.75622e-10
|  | 667.2 | 0.93122 |  | 0.00471 |  |  |  |  | 0.06254 |  |  | 0.00154 |  | 97.81936 | 1.23443 | 0.14049 | 0.02601 | 0.54217 | 0.00166 | 0.23588 | [7 empty] | 9.7779 | 7.58119 | 2.58546 | 63.49375 | 0.11365 | 16.44805 | 5.07933e-10 | [28 empty] | 42.31177 | 36.02904 | 15.62794 | 0.10826 | 0.81445 | 5.10854 | 0 | [14 empty] | 28.7322 | 51.71246 | 2.93679 | 5.71253 | 2.19748 | 8.70855 | 5.6388e-10
|  | 666.2 | 0.93117 |  | 0.00472 |  |  |  |  | 0.06268 |  |  | 0.00143 |  | 97.82551 | 1.23069 | 0.13837 | 0.0258 | 0.54211 | 0.00163 | 0.23589 | [7 empty] | 9.79099 | 7.5846 | 2.54664 | 63.5123 | 0.11376 | 16.45171 | 4.96069e-10 | [28 empty] | 42.24473 | 36.0873 | 15.63437 | 0.10783 | 0.81714 | 5.10863 | 0 | [14 empty] | 28.66758 | 51.80339 | 2.90757 | 5.70259 | 2.20879 | 8.71008 | 5.52353e-10
|  | 665.2 | 0.93113 |  | 0.00474 |  |  |  |  | 0.06281 |  |  | 0.00133 |  | 97.83163 | 1.22695 | 0.13628 | 0.02559 | 0.54205 | 0.00161 | 0.2359 | [7 empty] | 9.80392 | 7.58766 | 2.50846 | 63.53076 | 0.11385 | 16.45534 | 4.84461e-10 | [28 empty] | 42.17767 | 36.14553 | 15.64088 | 0.10739 | 0.81982 | 5.10871 | 0 | [14 empty] | 28.60267 | 51.89438 | 2.87865 | 5.69254 | 2.22016 | 8.7116 | 5.41038e-10
|  | 664.2 | 0.93108 |  | 0.00475 |  |  |  |  | 0.06293 |  |  | 0.00123 |  | 97.83772 | 1.2232 | 0.13422 | 0.02538 | 0.54198 | 0.00158 | 0.23591 | [7 empty] | 9.81668 | 7.59039 | 2.47091 | 63.54915 | 0.11395 | 16.45892 | 4.73105e-10 | [28 empty] | 42.11061 | 36.2037 | 15.64744 | 0.10696 | 0.8225 | 5.10879 | 0 | [14 empty] | 28.53746 | 51.98542 | 2.85004 | 5.68238 | 2.23158 | 8.71311 | 5.2993e-10
|  | 663.2 | 0.93104 |  | 0.00477 |  |  |  |  | 0.06306 |  |  | 0.00113 |  | 97.84378 | 1.21946 | 0.13219 | 0.02518 | 0.54192 | 0.00155 | 0.23592 | [7 empty] | 9.82928 | 7.59278 | 2.43397 | 63.56746 | 0.11404 | 16.46247 | 4.61994e-10 | [28 empty] | 42.04353 | 36.26184 | 15.65407 | 0.10652 | 0.82516 | 5.10887 | 0 | [14 empty] | 28.47196 | 52.07653 | 2.82174 | 5.67212 | 2.24305 | 8.71461 | 5.19027e-10
|  | 662.2 | 0.931 |  | 0.00478 |  |  |  |  | 0.06318 |  |  | 0.00104 |  | 97.84981 | 1.21571 | 0.13019 | 0.02497 | 0.54186 | 0.00153 | 0.23593 | [7 empty] | 9.84173 | 7.59484 | 2.39763 | 63.58569 | 0.11413 | 16.46598 | 4.51123e-10 | [28 empty] | 41.97645 | 36.31993 | 15.66077 | 0.10608 | 0.82782 | 5.10895 | 0 | [14 empty] | 28.40615 | 52.1677 | 2.79372 | 5.66175 | 2.25457 | 8.7161 | 5.08324e-10
|  | 661.2 | 0.93096 |  | 0.00479 |  |  |  |  | 0.0633 |  |  | 0.00095 |  | 97.8558 | 1.21197 | 0.12822 | 0.02477 | 0.54179 | 0.0015 | 0.23594 | [7 empty] | 9.85402 | 7.59656 | 2.36189 | 63.60387 | 0.11422 | 16.46945 | 4.40489e-10 | [28 empty] | 41.90936 | 36.37797 | 15.66753 | 0.10564 | 0.83047 | 5.10903 | 0 | [14 empty] | 28.34005 | 52.25894 | 2.76601 | 5.65127 | 2.26615 | 8.71758 | 4.9782e-10
|  | 660.2 | 0.93092 |  | 0.00481 |  |  |  |  | 0.06342 |  |  | 0.00086 |  | 97.86177 | 1.20822 | 0.12628 | 0.02457 | 0.54173 | 0.00147 | 0.23595 | [7 empty] | 9.86615 | 7.59795 | 2.32673 | 63.62199 | 0.1143 | 16.47288 | 4.30085e-10 | [28 empty] | 41.84226 | 36.43597 | 15.67435 | 0.10521 | 0.8331 | 5.10911 | 0 | [14 empty] | 28.27364 | 52.35026 | 2.73858 | 5.64069 | 2.27778 | 8.71905 | 4.87511e-10
|  | 659.2 | 0.93088 |  | 0.00482 |  |  |  |  | 0.06353 |  |  | 0.00077 |  | 97.86771 | 1.20448 | 0.12437 | 0.02437 | 0.54166 | 0.00145 | 0.23596 | [7 empty] | 9.87813 | 7.59902 | 2.29214 | 63.64005 | 0.11438 | 16.47628 | 4.19907e-10 | [28 empty] | 41.77515 | 36.49393 | 15.68123 | 0.10477 | 0.83573 | 5.10919 | 0 | [14 empty] | 28.20693 | 52.44166 | 2.71144 | 5.63 | 2.28946 | 8.72051 | 4.77393e-10
|  | 658.2 | 0.93085 |  | 0.00483 |  |  |  |  | 0.06364 |  |  | 0.00068 |  | 97.87362 | 1.20074 | 0.12249 | 0.02417 | 0.54159 | 0.00142 | 0.23597 | [7 empty] | 9.88997 | 7.59975 | 2.25811 | 63.65806 | 0.11446 | 16.47965 | 4.09951e-10 | [28 empty] | 41.70804 | 36.55184 | 15.68818 | 0.10433 | 0.83835 | 5.10926 | 0 | [14 empty] | 28.13992 | 52.53314 | 2.68458 | 5.6192 | 2.3012 | 8.72196 | 4.67464e-10
|  | 657.2 | 0.93081 |  | 0.00485 |  |  |  |  | 0.06375 |  |  | 0.0006 |  | 97.87951 | 1.197 | 0.12063 | 0.02397 | 0.54152 | 0.0014 | 0.23598 | [7 empty] | 9.90166 | 7.60016 | 2.22463 | 63.67603 | 0.11454 | 16.48298 | 4.00212e-10 | [28 empty] | 41.64092 | 36.60971 | 15.69519 | 0.10389 | 0.84096 | 5.10933 | 0 | [14 empty] | 28.0726 | 52.62471 | 2.658 | 5.6083 | 2.31299 | 8.72339 | 4.5772e-10
|  | 656.2 | 0.93077 |  | 0.00486 |  |  |  |  | 0.06385 |  |  | 0.00052 |  | 97.88536 | 1.19325 | 0.11881 | 0.02377 | 0.54145 | 0.00137 | 0.23599 | [7 empty] | 9.91321 | 7.60025 | 2.1917 | 63.69396 | 0.11461 | 16.48627 | 3.90685e-10 | [28 empty] | 41.5738 | 36.66753 | 15.70225 | 0.10345 | 0.84357 | 5.1094 | 0 | [14 empty] | 28.00497 | 52.71638 | 2.6317 | 5.59729 | 2.32484 | 8.72482 | 4.48158e-10
|  | 655.2 | 0.93074 |  | 0.00487 |  |  |  |  | 0.06395 |  |  | 0.00044 |  | 97.89118 | 1.18951 | 0.11701 | 0.02357 | 0.54138 | 0.00135 | 0.236 | [7 empty] | 9.92462 | 7.60002 | 2.1593 | 63.71185 | 0.11468 | 16.48954 | 3.81366e-10 | [28 empty] | 41.50666 | 36.72531 | 15.70938 | 0.10301 | 0.84616 | 5.10947 | 0 | [14 empty] | 27.93703 | 52.80813 | 2.60567 | 5.58618 | 2.33674 | 8.72624 | 4.38775e-10
|  | 654.2 | 0.9307 |  | 0.00488 |  |  |  |  | 0.06405 |  |  | 0.00036 |  | 97.89698 | 1.18577 | 0.11523 | 0.02338 | 0.54131 | 0.00133 | 0.23601 | [7 empty] | 9.93589 | 7.59947 | 2.12742 | 63.72971 | 0.11475 | 16.49277 | 3.72251e-10 | [28 empty] | 41.43953 | 36.78305 | 15.71657 | 0.10257 | 0.84874 | 5.10954 | 0 | [14 empty] | 27.86879 | 52.89999 | 2.57991 | 5.57497 | 2.3487 | 8.72765 | 4.29569e-10
|  | 653.2 | 0.93067 |  | 0.00489 |  |  |  |  | 0.06415 |  |  | 0.00028 |  | 97.90275 | 1.18203 | 0.11348 | 0.02318 | 0.54123 | 0.0013 | 0.23601 | [7 empty] | 9.94702 | 7.5986 | 2.09605 | 63.74755 | 0.11481 | 16.49596 | 3.63336e-10 | [28 empty] | 41.37239 | 36.84074 | 15.72382 | 0.10213 | 0.85131 | 5.1096 | 0 | [14 empty] | 27.80023 | 52.99195 | 2.55441 | 5.56365 | 2.36071 | 8.72905 | 4.20536e-10
|  | 652.2 | 0.93064 |  | 0.00491 |  |  |  |  | 0.06425 |  |  | 0.00021 |  | 97.9085 | 1.17829 | 0.11176 | 0.02299 | 0.54116 | 0.00128 | 0.23602 | [7 empty] | 9.95802 | 7.59742 | 2.0652 | 63.76536 | 0.11487 | 16.49913 | 3.54617e-10 | [28 empty] | 41.30524 | 36.89839 | 15.73113 | 0.10169 | 0.85388 | 5.10967 | 0 | [14 empty] | 27.73136 | 53.08401 | 2.52918 | 5.55223 | 2.37278 | 8.73044 | 4.11674e-10
|  | 651.2 | 0.93061 |  | 0.00492 |  |  |  |  | 0.06434 |  |  | 0.00014 |  | 97.91421 | 1.17455 | 0.11006 | 0.0228 | 0.54108 | 0.00126 | 0.23603 | [7 empty] | 9.96889 | 7.59593 | 2.03483 | 63.78315 | 0.11493 | 16.50227 | 3.46089e-10 | [28 empty] | 41.2381 | 36.95599 | 15.7385 | 0.10125 | 0.85643 | 5.10973 | 0 | [14 empty] | 27.66218 | 53.17619 | 2.5042 | 5.5407 | 2.38491 | 8.73182 | 4.02979e-10
|  | 650.2 | 0.93057 |  | 0.00493 |  |  |  |  | 0.06443 |  |  | 7e-05 |  | 97.91991 | 1.17082 | 0.10839 | 0.02261 | 0.54101 | 0.00124 | 0.23604 | [7 empty] | 9.97963 | 7.59412 | 2.00496 | 63.80093 | 0.11499 | 16.50537 | 3.37749e-10 | [28 empty] | 41.17094 | 37.01355 | 15.74593 | 0.10081 | 0.85897 | 5.10979 | 0 | [14 empty] | 27.59268 | 53.26849 | 2.47949 | 5.52907 | 2.39709 | 8.73319 | 3.9445e-10
|  | 649.2 | 0.93054 |  | 0.00494 |  |  |  |  | 0.06452 |  |  | 9.25111e-07 |  | 97.92557 | 1.16708 | 0.10674 | 0.02242 | 0.54093 | 0.00121 | 0.23604 | [7 empty] | 9.99024 | 7.59201 | 1.97556 | 63.8187 | 0.11504 | 16.50845 | 3.29592e-10 | [28 empty] | 41.10379 | 37.07107 | 15.75341 | 0.10037 | 0.86151 | 5.10985 | 0 | [14 empty] | 27.52286 | 53.3609 | 2.45502 | 5.51734 | 2.40933 | 8.73455 | 3.86082e-10
|  | 649.18618 | 0.93054 |  | 0.00494 |  |  |  |  | 0.06452 |  |  | 0 |  | 97.92565 | 1.16703 | 0.10672 | 0.02241 | 0.54093 | 0.00121 | 0.23604 | [7 empty] | 9.99039 | 7.59198 | 1.97516 | 63.81894 | 0.11505 | 16.50849 | 3.29481e-10 | [28 empty] | 41.10286 | 37.07186 | 15.75351 | 0.10036 | 0.86154 | 5.10985 | 0 | [14 empty] | 27.52189 | 53.36218 | 2.45468 | 5.51717 | 2.4095 | 8.73457 | 3.85968e-10
|  | 649.18618 | 0.93054 |  | 0.00494 |  |  |  |  | 0.06452 |  |  |  |  | 97.92565 | 1.16703 | 0.10672 | 0.02241 | 0.54093 | 0.00121 | 0.23604 | [7 empty] | 9.99039 | 7.59198 | 1.97516 | 63.81894 | 0.11505 | 16.50849 | 3.29481e-10 | [28 empty] | 41.10286 | 37.07186 | 15.75351 | 0.10036 | 0.86154 | 5.10985 | 0
|  | 649.18618 | 0.93054 |  | 0.00494 |  |  |  |  | 0.06452 |  |  |  |  | 97.92565 | 1.16703 | 0.10672 | 0.02241 | 0.54093 | 0.00121 | 0.23604 | [7 empty] | 9.99039 | 7.59198 | 1.97516 | 63.81894 | 0.11505 | 16.50849 | 3.29481e-10 | [28 empty] | 41.10286 | 37.07186 | 15.75351 | 0.10036 | 0.86154 | 5.10985 | 0
|  | 648.2 | 0.93054 |  | 0.00494 |  |  |  |  | 0.06452 |  |  |  |  | 97.93087 | 1.1633 | 0.10546 | 0.02226 | 0.54088 | 0.00119 | 0.23604 | [7 empty] | 9.99526 | 7.57526 | 1.95433 | 63.84908 | 0.115 | 16.51107 | 3.21492e-10 | [28 empty] | 41.02964 | 37.12598 | 15.77267 | 0.09984 | 0.86224 | 5.10964 | 0
|  | 647.2 | 0.93053 |  | 0.00494 |  |  |  |  | 0.06453 |  |  |  |  | 97.93615 | 1.15952 | 0.10418 | 0.0221 | 0.54083 | 0.00117 | 0.23605 | [7 empty] | 10.0002 | 7.55828 | 1.93337 | 63.87952 | 0.11495 | 16.51368 | 3.13571e-10 | [28 empty] | 40.95552 | 37.18084 | 15.79195 | 0.09931 | 0.86295 | 5.10943 | 0
|  | 646.2 | 0.93052 |  | 0.00494 |  |  |  |  | 0.06453 |  |  |  |  | 97.94142 | 1.15575 | 0.10292 | 0.02194 | 0.54078 | 0.00115 | 0.23605 | [7 empty] | 10.00514 | 7.54128 | 1.91257 | 63.90983 | 0.1149 | 16.51627 | 3.05827e-10 | [28 empty] | 40.88154 | 37.2357 | 15.8111 | 0.09879 | 0.86366 | 5.10921 | 0
|  | 645.2 | 0.93052 |  | 0.00495 |  |  |  |  | 0.06453 |  |  |  |  | 97.94667 | 1.15198 | 0.10167 | 0.02178 | 0.54074 | 0.00112 | 0.23605 | [7 empty] | 10.01009 | 7.52427 | 1.89193 | 63.94001 | 0.11485 | 16.51885 | 2.98258e-10 | [28 empty] | 40.80769 | 37.29056 | 15.8301 | 0.09827 | 0.86437 | 5.10901 | 0
|  | 644.2 | 0.93051 |  | 0.00495 |  |  |  |  | 0.06454 |  |  |  |  | 97.95191 | 1.14821 | 0.10043 | 0.02162 | 0.54069 | 0.0011 | 0.23605 | [7 empty] | 10.01504 | 7.50723 | 1.87145 | 63.97006 | 0.1148 | 16.52142 | 2.90859e-10 | [28 empty] | 40.73397 | 37.34541 | 15.84896 | 0.09776 | 0.86509 | 5.1088 | 0
|  | 643.2 | 0.93051 |  | 0.00495 |  |  |  |  | 0.06454 |  |  |  |  | 97.95713 | 1.14444 | 0.0992 | 0.02146 | 0.54064 | 0.00108 | 0.23605 | [7 empty] | 10.02 | 7.49018 | 1.85112 | 63.99998 | 0.11475 | 16.52398 | 2.83627e-10 | [28 empty] | 40.66039 | 37.40026 | 15.86769 | 0.09725 | 0.86582 | 5.1086 | 0
|  | 642.2 | 0.9305 |  | 0.00495 |  |  |  |  | 0.06455 |  |  |  |  | 97.96234 | 1.14068 | 0.09797 | 0.0213 | 0.54059 | 0.00106 | 0.23605 | [7 empty] | 10.02496 | 7.4731 | 1.83095 | 64.02977 | 0.11469 | 16.52652 | 2.76559e-10 | [28 empty] | 40.58694 | 37.4551 | 15.88628 | 0.09674 | 0.86655 | 5.1084 | 0
|  | 641.2 | 0.9305 |  | 0.00495 |  |  |  |  | 0.06455 |  |  |  |  | 97.96754 | 1.13693 | 0.09676 | 0.02115 | 0.54054 | 0.00104 | 0.23605 | [7 empty] | 10.02992 | 7.45601 | 1.81094 | 64.05943 | 0.11463 | 16.52906 | 2.69652e-10 | [28 empty] | 40.51362 | 37.50993 | 15.90472 | 0.09623 | 0.86729 | 5.10821 | 0
|  | 640.2 | 0.93049 |  | 0.00496 |  |  |  |  | 0.06455 |  |  |  |  | 97.97272 | 1.13318 | 0.09556 | 0.02099 | 0.54049 | 0.00102 | 0.23605 | [7 empty] | 10.03489 | 7.43889 | 1.79109 | 64.08897 | 0.11458 | 16.53158 | 2.62901e-10 | [28 empty] | 40.44044 | 37.56476 | 15.92303 | 0.09573 | 0.86803 | 5.10801 | 0
|  | 639.2 | 0.93049 |  | 0.00496 |  |  |  |  | 0.06456 |  |  |  |  | 97.97788 | 1.12943 | 0.09437 | 0.02083 | 0.54043 | 0.001 | 0.23605 | [7 empty] | 10.03986 | 7.42176 | 1.77139 | 64.11837 | 0.11451 | 16.53409 | 2.56305e-10 | [28 empty] | 40.36739 | 37.61958 | 15.9412 | 0.09523 | 0.86877 | 5.10782 | 0
|  | 638.2 | 0.93048 |  | 0.00496 |  |  |  |  | 0.06456 |  |  |  |  | 97.98303 | 1.12568 | 0.0932 | 0.02068 | 0.54038 | 0.00098 | 0.23605 | [7 empty] | 10.04484 | 7.40461 | 1.75185 | 64.14765 | 0.11445 | 16.53659 | 2.4986e-10 | [28 empty] | 40.29448 | 37.67439 | 15.95923 | 0.09474 | 0.86952 | 5.10764 | 0
|  | 637.2 | 0.93047 |  | 0.00496 |  |  |  |  | 0.06456 |  |  |  |  | 97.98817 | 1.12194 | 0.09203 | 0.02052 | 0.54033 | 0.00096 | 0.23605 | [7 empty] | 10.04983 | 7.38743 | 1.73247 | 64.1768 | 0.11439 | 16.53908 | 2.43562e-10 | [28 empty] | 40.2217 | 37.7292 | 15.97713 | 0.09424 | 0.87028 | 5.10745 | 0
|  | 636.2 | 0.93047 |  | 0.00496 |  |  |  |  | 0.06457 |  |  |  |  | 97.99329 | 1.1182 | 0.09087 | 0.02037 | 0.54028 | 0.00094 | 0.23605 | [7 empty] | 10.05482 | 7.37024 | 1.71324 | 64.20582 | 0.11432 | 16.54156 | 2.3741e-10 | [28 empty] | 40.14905 | 37.784 | 15.99489 | 0.09376 | 0.87104 | 5.10727 | 0
|  | 635.2 | 0.93046 |  | 0.00497 |  |  |  |  | 0.06457 |  |  |  |  | 97.99839 | 1.11447 | 0.08972 | 0.02021 | 0.54023 | 0.00093 | 0.23605 | [7 empty] | 10.05982 | 7.35303 | 1.69416 | 64.23471 | 0.11426 | 16.54402 | 2.31398e-10 | [28 empty] | 40.07653 | 37.83879 | 16.01251 | 0.09327 | 0.87181 | 5.1071 | 0
|  | 634.2 | 0.93046 |  | 0.00497 |  |  |  |  | 0.06457 |  |  |  |  | 98.00349 | 1.11074 | 0.08858 | 0.02006 | 0.54017 | 0.00091 | 0.23605 | [7 empty] | 10.06482 | 7.3358 | 1.67524 | 64.26348 | 0.11419 | 16.54648 | 2.25526e-10 | [28 empty] | 40.00414 | 37.89357 | 16.02999 | 0.09278 | 0.87259 | 5.10692 | 0
|  | 633.2 | 0.93045 |  | 0.00497 |  |  |  |  | 0.06458 |  |  |  |  | 98.00857 | 1.10701 | 0.08745 | 0.01991 | 0.54012 | 0.00089 | 0.23605 | [7 empty] | 10.06983 | 7.31855 | 1.65647 | 64.29212 | 0.11412 | 16.54892 | 2.1979e-10 | [28 empty] | 39.93189 | 37.94835 | 16.04734 | 0.0923 | 0.87337 | 5.10675 | 0
|  | 632.2 | 0.93045 |  | 0.00497 |  |  |  |  | 0.06458 |  |  |  |  | 98.01363 | 1.10329 | 0.08633 | 0.01976 | 0.54007 | 0.00087 | 0.23605 | [7 empty] | 10.07484 | 7.30129 | 1.63785 | 64.32063 | 0.11404 | 16.55135 | 2.14187e-10 | [28 empty] | 39.85977 | 38.00312 | 16.06455 | 0.09183 | 0.87416 | 5.10658 | 0
|  | 631.2 | 0.93044 |  | 0.00497 |  |  |  |  | 0.06458 |  |  |  |  | 98.01868 | 1.09957 | 0.08523 | 0.0196 | 0.54001 | 0.00086 | 0.23605 | [7 empty] | 10.07986 | 7.284 | 1.61939 | 64.34901 | 0.11397 | 16.55377 | 2.08714e-10 | [28 empty] | 39.78778 | 38.05787 | 16.08162 | 0.09135 | 0.87495 | 5.10642 | 0
|  | 630.2 | 0.93044 |  | 0.00497 |  |  |  |  | 0.06459 |  |  |  |  | 98.02372 | 1.09585 | 0.08413 | 0.01945 | 0.53996 | 0.00084 | 0.23605 | [7 empty] | 10.08489 | 7.26669 | 1.60107 | 64.37727 | 0.1139 | 16.55618 | 2.03369e-10 | [28 empty] | 39.71593 | 38.11262 | 16.09856 | 0.09088 | 0.87575 | 5.10625 | 0
|  | 629.2 | 0.93043 |  | 0.00498 |  |  |  |  | 0.06459 |  |  |  |  | 98.02874 | 1.09214 | 0.08304 | 0.0193 | 0.5399 | 0.00082 | 0.23605 | [7 empty] | 10.08992 | 7.24937 | 1.58291 | 64.4054 | 0.11382 | 16.55858 | 1.98149e-10 | [28 empty] | 39.6442 | 38.16737 | 16.11536 | 0.09041 | 0.87656 | 5.10609 | 0
|  | 628.2 | 0.93043 |  | 0.00498 |  |  |  |  | 0.06459 |  |  |  |  | 98.03375 | 1.08843 | 0.08196 | 0.01915 | 0.53985 | 0.00081 | 0.23605 | [7 empty] | 10.09496 | 7.23203 | 1.5649 | 64.4334 | 0.11374 | 16.56096 | 1.93051e-10 | [28 empty] | 39.57261 | 38.2221 | 16.13203 | 0.08994 | 0.87738 | 5.10594 | 0
|  | 627.2 | 0.93043 |  | 0.00498 |  |  |  |  | 0.0646 |  |  |  |  | 98.03874 | 1.08472 | 0.08089 | 0.019 | 0.53979 | 0.00079 | 0.23605 | [7 empty] | 10.10001 | 7.21467 | 1.54704 | 64.46127 | 0.11366 | 16.56334 | 1.88073e-10 | [28 empty] | 39.50115 | 38.27682 | 16.14857 | 0.08948 | 0.8782 | 5.10578 | 0
|  | 626.2 | 0.93042 |  | 0.00498 |  |  |  |  | 0.0646 |  |  |  |  | 98.04373 | 1.08102 | 0.07984 | 0.01885 | 0.53974 | 0.00078 | 0.23605 | [7 empty] | 10.10507 | 7.19729 | 1.52933 | 64.48902 | 0.11358 | 16.5657 | 1.83212e-10 | [28 empty] | 39.42982 | 38.33153 | 16.16497 | 0.08902 | 0.87903 | 5.10563 | 0
|  | 625.2 | 0.93042 |  | 0.00498 |  |  |  |  | 0.0646 |  |  |  |  | 98.04869 | 1.07732 | 0.07879 | 0.0187 | 0.53968 | 0.00076 | 0.23605 | [7 empty] | 10.11013 | 7.1799 | 1.51177 | 64.51665 | 0.1135 | 16.56806 | 1.78466e-10 | [28 empty] | 39.35862 | 38.38623 | 16.18123 | 0.08856 | 0.87987 | 5.10549 | 0
|  | 624.2 | 0.93041 |  | 0.00498 |  |  |  |  | 0.0646 |  |  |  |  | 98.05365 | 1.07363 | 0.07775 | 0.01856 | 0.53962 | 0.00075 | 0.23605 | [7 empty] | 10.1152 | 7.16248 | 1.49436 | 64.54414 | 0.11341 | 16.5704 | 1.73832e-10 | [28 empty] | 39.28755 | 38.44092 | 16.19736 | 0.08811 | 0.88071 | 5.10534 | 0
|  | 623.2 | 0.93041 |  | 0.00499 |  |  |  |  | 0.06461 |  |  |  |  | 98.05859 | 1.06994 | 0.07672 | 0.01841 | 0.53956 | 0.00073 | 0.23605 | [7 empty] | 10.12028 | 7.14505 | 1.47709 | 64.57151 | 0.11333 | 16.57273 | 1.69309e-10 | [28 empty] | 39.21661 | 38.49561 | 16.21336 | 0.08765 | 0.88156 | 5.1052 | 0
|  | 622.2 | 0.9304 |  | 0.00499 |  |  |  |  | 0.06461 |  |  |  |  | 98.06351 | 1.06625 | 0.0757 | 0.01826 | 0.53951 | 0.00072 | 0.23605 | [7 empty] | 10.12537 | 7.1276 | 1.45997 | 64.59876 | 0.11324 | 16.57505 | 1.64892e-10 | [28 empty] | 39.14581 | 38.55028 | 16.22923 | 0.0872 | 0.88242 | 5.10506 | 0
|  | 621.2 | 0.9304 |  | 0.00499 |  |  |  |  | 0.06461 |  |  |  |  | 98.06843 | 1.06256 | 0.07469 | 0.01812 | 0.53945 | 0.0007 | 0.23605 | [7 empty] | 10.13047 | 7.11013 | 1.443 | 64.62588 | 0.11315 | 16.57736 | 1.60582e-10 | [28 empty] | 39.07513 | 38.60493 | 16.24496 | 0.08676 | 0.88329 | 5.10493 | 0
|  | 620.2 | 0.93039 |  | 0.00499 |  |  |  |  | 0.06461 |  |  |  |  | 98.07333 | 1.05888 | 0.07369 | 0.01797 | 0.53939 | 0.00069 | 0.23605 | [7 empty] | 10.13557 | 7.09265 | 1.42618 | 64.65288 | 0.11306 | 16.57966 | 1.56374e-10 | [28 empty] | 39.00458 | 38.65958 | 16.26057 | 0.08631 | 0.88417 | 5.10479 | 0
|  | 619.2 | 0.93039 |  | 0.00499 |  |  |  |  | 0.06462 |  |  |  |  | 98.07821 | 1.05521 | 0.0727 | 0.01782 | 0.53933 | 0.00067 | 0.23605 | [7 empty] | 10.14068 | 7.07515 | 1.4095 | 64.67975 | 0.11297 | 16.58195 | 1.52267e-10 | [28 empty] | 38.93417 | 38.71422 | 16.27604 | 0.08587 | 0.88505 | 5.10466 | 0
|  | 618.2 | 0.93039 |  | 0.00499 |  |  |  |  | 0.06462 |  |  |  |  | 98.08309 | 1.05153 | 0.07172 | 0.01768 | 0.53927 | 0.00066 | 0.23605 | [7 empty] | 10.14581 | 7.05763 | 1.39297 | 64.7065 | 0.11287 | 16.58423 | 1.48258e-10 | [28 empty] | 38.86388 | 38.76884 | 16.29137 | 0.08543 | 0.88595 | 5.10454 | 0
|  | 617.2 | 0.93038 |  | 0.005 |  |  |  |  | 0.06462 |  |  |  |  | 98.08794 | 1.04786 | 0.07075 | 0.01754 | 0.53921 | 0.00065 | 0.23605 | [7 empty] | 10.15094 | 7.04009 | 1.37658 | 64.73312 | 0.11278 | 16.5865 | 1.44347e-10 | [28 empty] | 38.79372 | 38.82345 | 16.30658 | 0.08499 | 0.88685 | 5.10441 | 0
|  | 616.2 | 0.93038 |  | 0.005 |  |  |  |  | 0.06462 |  |  |  |  | 98.09279 | 1.04419 | 0.06979 | 0.01739 | 0.53914 | 0.00064 | 0.23605 | [7 empty] | 10.15608 | 7.02254 | 1.36033 | 64.75962 | 0.11268 | 16.58875 | 1.40529e-10 | [28 empty] | 38.72369 | 38.87805 | 16.32166 | 0.08455 | 0.88776 | 5.10429 | 0
|  | 615.2 | 0.93037 |  | 0.005 |  |  |  |  | 0.06463 |  |  |  |  | 98.09762 | 1.04053 | 0.06884 | 0.01725 | 0.53908 | 0.00062 | 0.23605 | [7 empty] | 10.16123 | 7.00496 | 1.34423 | 64.78599 | 0.11258 | 16.591 | 1.36804e-10 | [28 empty] | 38.65379 | 38.93263 | 16.33661 | 0.08412 | 0.88868 | 5.10417 | 0
|  | 614.2 | 0.93037 |  | 0.005 |  |  |  |  | 0.06463 |  |  |  |  | 98.10244 | 1.03687 | 0.06789 | 0.01711 | 0.53902 | 0.00061 | 0.23605 | [7 empty] | 10.16639 | 6.98737 | 1.32827 | 64.81224 | 0.11249 | 16.59323 | 1.33169e-10 | [28 empty] | 38.58402 | 38.9872 | 16.35143 | 0.08369 | 0.88961 | 5.10406 | 0
|  | 613.2 | 0.93037 |  | 0.005 |  |  |  |  | 0.06463 |  |  |  |  | 98.10725 | 1.03321 | 0.06696 | 0.01697 | 0.53896 | 0.0006 | 0.23605 | [7 empty] | 10.17156 | 6.96977 | 1.31246 | 64.83837 | 0.11238 | 16.59546 | 1.29623e-10 | [28 empty] | 38.51437 | 39.04176 | 16.36611 | 0.08326 | 0.89054 | 5.10394 | 0
|  | 612.2 | 0.93036 |  | 0.005 |  |  |  |  | 0.06463 |  |  |  |  | 98.11205 | 1.02956 | 0.06604 | 0.01683 | 0.53889 | 0.00059 | 0.23605 | [7 empty] | 10.17674 | 6.95215 | 1.29678 | 64.86438 | 0.11228 | 16.59767 | 1.26163e-10 | [28 empty] | 38.44486 | 39.09631 | 16.38067 | 0.08284 | 0.89149 | 5.10383 | 0
|  | 611.2 | 0.93036 |  | 0.00501 |  |  |  |  | 0.06464 |  |  |  |  | 98.11683 | 1.02591 | 0.06512 | 0.01668 | 0.53883 | 0.00057 | 0.23605 | [7 empty] | 10.18193 | 6.93451 | 1.28125 | 64.89026 | 0.11218 | 16.59988 | 1.22788e-10 | [28 empty] | 38.37547 | 39.15084 | 16.39511 | 0.08241 | 0.89245 | 5.10373 | 0
|  | 610.2 | 0.93035 |  | 0.00501 |  |  |  |  | 0.06464 |  |  |  |  | 98.12159 | 1.02227 | 0.06422 | 0.01655 | 0.53876 | 0.00056 | 0.23605 | [7 empty] | 10.18713 | 6.91685 | 1.26586 | 64.91602 | 0.11207 | 16.60207 | 1.19495e-10 | [28 empty] | 38.30621 | 39.20535 | 16.40941 | 0.08199 | 0.89341 | 5.10362 | 0
|  | 609.2 | 0.93035 |  | 0.00501 |  |  |  |  | 0.06464 |  |  |  |  | 98.12635 | 1.01862 | 0.06332 | 0.01641 | 0.5387 | 0.00055 | 0.23605 | [7 empty] | 10.19234 | 6.89918 | 1.2506 | 64.94166 | 0.11197 | 16.60426 | 1.16283e-10 | [28 empty] | 38.23708 | 39.25985 | 16.42359 | 0.08157 | 0.89439 | 5.10352 | 0
|  | 608.2 | 0.93035 |  | 0.00501 |  |  |  |  | 0.06464 |  |  |  |  | 98.13109 | 1.01498 | 0.06244 | 0.01627 | 0.53863 | 0.00054 | 0.23605 | [7 empty] | 10.19756 | 6.88149 | 1.23549 | 64.96718 | 0.11186 | 16.60643 | 1.13151e-10 | [28 empty] | 38.16807 | 39.31434 | 16.43764 | 0.08116 | 0.89537 | 5.10342 | 0
|  | 607.2 | 0.93034 |  | 0.00501 |  |  |  |  | 0.06465 |  |  |  |  | 98.13582 | 1.01135 | 0.06156 | 0.01613 | 0.53856 | 0.00053 | 0.23605 | [7 empty] | 10.20279 | 6.86378 | 1.22051 | 64.99258 | 0.11175 | 16.60859 | 1.10095e-10 | [28 empty] | 38.0992 | 39.36881 | 16.45156 | 0.08074 | 0.89637 | 5.10333 | 0
|  | 606.2 | 0.93034 |  | 0.00501 |  |  |  |  | 0.06465 |  |  |  |  | 98.14054 | 1.00771 | 0.06069 | 0.01599 | 0.53849 | 0.00052 | 0.23605 | [7 empty] | 10.20803 | 6.84606 | 1.20567 | 65.01786 | 0.11164 | 16.61075 | 1.07115e-10 | [28 empty] | 38.03044 | 39.42326 | 16.46536 | 0.08033 | 0.89737 | 5.10323 | 0
|  | 605.2 | 0.93034 |  | 0.00502 |  |  |  |  | 0.06465 |  |  |  |  | 98.14524 | 1.00409 | 0.05983 | 0.01586 | 0.53842 | 0.00051 | 0.23605 | [7 empty] | 10.21328 | 6.82832 | 1.19097 | 65.04301 | 0.11153 | 16.61289 | 1.04209e-10 | [28 empty] | 37.96182 | 39.4777 | 16.47903 | 0.07992 | 0.89839 | 5.10314 | 0
|  | 604.2 | 0.93033 |  | 0.00502 |  |  |  |  | 0.06465 |  |  |  |  | 98.14994 | 1.00046 | 0.05898 | 0.01572 | 0.53836 | 0.0005 | 0.23605 | [7 empty] | 10.21855 | 6.81056 | 1.17641 | 65.06805 | 0.11141 | 16.61503 | 1.01376e-10 | [28 empty] | 37.89332 | 39.53212 | 16.49258 | 0.07951 | 0.89942 | 5.10305 | 0
|  | 603.2 | 0.93033 |  | 0.00502 |  |  |  |  | 0.06465 |  |  |  |  | 98.15461 | 0.99684 | 0.05814 | 0.01558 | 0.53829 | 0.00049 | 0.23605 | [7 empty] | 10.22382 | 6.79279 | 1.16198 | 65.09297 | 0.1113 | 16.61715 | 9.86126e-11 | [28 empty] | 37.82495 | 39.58653 | 16.506 | 0.07911 | 0.90045 | 5.10297 | 0
|  | 602.2 | 0.93032 |  | 0.00502 |  |  |  |  | 0.06466 |  |  |  |  | 98.15928 | 0.99322 | 0.05731 | 0.01545 | 0.53821 | 0.00048 | 0.23605 | [7 empty] | 10.22911 | 6.775 | 1.14768 | 65.11776 | 0.11118 | 16.61926 | 9.59185e-11 | [28 empty] | 37.7567 | 39.64091 | 16.5193 | 0.0787 | 0.9015 | 5.10289 | 0
|  | 601.2 | 0.93032 |  | 0.00502 |  |  |  |  | 0.06466 |  |  |  |  | 98.16394 | 0.9896 | 0.05648 | 0.01532 | 0.53814 | 0.00047 | 0.23605 | [7 empty] | 10.23441 | 6.75719 | 1.13353 | 65.14244 | 0.11106 | 16.62137 | 9.32919e-11 | [28 empty] | 37.68858 | 39.69529 | 16.53247 | 0.0783 | 0.90256 | 5.10281 | 0
|  | 600.2 | 0.93032 |  | 0.00502 |  |  |  |  | 0.06466 |  |  |  |  | 98.16858 | 0.98599 | 0.05567 | 0.01518 | 0.53807 | 0.00046 | 0.23605 | [7 empty] | 10.23972 | 6.73937 | 1.1195 | 65.167 | 0.11094 | 16.62346 | 9.07312e-11 | [28 empty] | 37.62058 | 39.74964 | 16.54552 | 0.0779 | 0.90363 | 5.10273 | 0
|  | 599.2 | 0.93031 |  | 0.00502 |  |  |  |  | 0.06466 |  |  |  |  | 98.17321 | 0.98238 | 0.05486 | 0.01505 | 0.538 | 0.00045 | 0.23605 | [7 empty] | 10.24504 | 6.72153 | 1.10561 | 65.19145 | 0.11082 | 16.62555 | 8.82349e-11 | [28 empty] | 37.55271 | 39.80397 | 16.55845 | 0.0775 | 0.90471 | 5.10266 | 0
|  | 598.2 | 0.93031 |  | 0.00503 |  |  |  |  | 0.06466 |  |  |  |  | 98.17783 | 0.97878 | 0.05406 | 0.01492 | 0.53792 | 0.00044 | 0.23605 | [7 empty] | 10.25038 | 6.70368 | 1.09185 | 65.21577 | 0.1107 | 16.62762 | 8.58016e-11 | [28 empty] | 37.48496 | 39.85829 | 16.57126 | 0.07711 | 0.9058 | 5.10258 | 0
|  | 597.2 | 0.93031 |  | 0.00503 |  |  |  |  | 0.06466 |  |  |  |  | 98.18243 | 0.97518 | 0.05328 | 0.01478 | 0.53785 | 0.00043 | 0.23605 | [7 empty] | 10.25572 | 6.68581 | 1.07823 | 65.23998 | 0.11058 | 16.62969 | 8.34299e-11 | [28 empty] | 37.41734 | 39.91259 | 16.58395 | 0.07671 | 0.9069 | 5.10251 | 0
|  | 596.2 | 0.9303 |  | 0.00503 |  |  |  |  | 0.06467 |  |  |  |  | 98.18703 | 0.97158 | 0.0525 | 0.01465 | 0.53777 | 0.00042 | 0.23605 | [7 empty] | 10.26108 | 6.66792 | 1.06473 | 65.26407 | 0.11045 | 16.63174 | 8.11183e-11 | [28 empty] | 37.34984 | 39.96687 | 16.59651 | 0.07632 | 0.90802 | 5.10245 | 0
|  | 595.2 | 0.9303 |  | 0.00503 |  |  |  |  | 0.06467 |  |  |  |  | 98.19161 | 0.96798 | 0.05172 | 0.01452 | 0.5377 | 0.00041 | 0.23605 | [7 empty] | 10.26646 | 6.65001 | 1.05137 | 65.28805 | 0.11033 | 16.63379 | 7.88654e-11 | [28 empty] | 37.28246 | 40.02113 | 16.60895 | 0.07593 | 0.90914 | 5.10238 | 0
|  | 594.2 | 0.9303 |  | 0.00503 |  |  |  |  | 0.06467 |  |  |  |  | 98.19618 | 0.96439 | 0.05096 | 0.01439 | 0.53762 | 0.0004 | 0.23605 | [7 empty] | 10.27184 | 6.63209 | 1.03813 | 65.31191 | 0.1102 | 16.63583 | 7.667e-11 | [28 empty] | 37.21521 | 40.07537 | 16.62128 | 0.07554 | 0.91028 | 5.10232 | 0
|  | 593.2 | 0.9303 |  | 0.00503 |  |  |  |  | 0.06467 |  |  |  |  | 98.20073 | 0.9608 | 0.05021 | 0.01426 | 0.53754 | 0.00039 | 0.23605 | [7 empty] | 10.27724 | 6.61416 | 1.02503 | 65.33565 | 0.11007 | 16.63785 | 7.45306e-11 | [28 empty] | 37.14808 | 40.12959 | 16.63348 | 0.07516 | 0.91143 | 5.10226 | 0
|  | 592.2 | 0.93029 |  | 0.00503 |  |  |  |  | 0.06467 |  |  |  |  | 98.20528 | 0.95722 | 0.04946 | 0.01414 | 0.53747 | 0.00039 | 0.23605 | [7 empty] | 10.28265 | 6.59621 | 1.01205 | 65.35928 | 0.10994 | 16.63987 | 7.2446e-11 | [28 empty] | 37.08107 | 40.18379 | 16.64557 | 0.07477 | 0.91259 | 5.10221 | 0
|  | 591.2 | 0.93029 |  | 0.00504 |  |  |  |  | 0.06468 |  |  |  |  | 98.20981 | 0.95364 | 0.04872 | 0.01401 | 0.53739 | 0.00038 | 0.23605 | [7 empty] | 10.28807 | 6.57824 | 0.9992 | 65.3828 | 0.10981 | 16.64188 | 7.04149e-11 | [28 empty] | 37.01419 | 40.23797 | 16.65754 | 0.07439 | 0.91376 | 5.10216 | 0
|  | 590.2 | 0.93029 |  | 0.00504 |  |  |  |  | 0.06468 |  |  |  |  | 98.21434 | 0.95006 | 0.048 | 0.01388 | 0.53731 | 0.00037 | 0.23605 | [7 empty] | 10.29351 | 6.56025 | 0.98648 | 65.4062 | 0.10968 | 16.64388 | 6.84361e-11 | [28 empty] | 36.94743 | 40.29212 | 16.66939 | 0.07401 | 0.91495 | 5.1021 | 0
|  | 589.2 | 0.93028 |  | 0.00504 |  |  |  |  | 0.06468 |  |  |  |  | 98.21885 | 0.94649 | 0.04727 | 0.01375 | 0.53723 | 0.00036 | 0.23605 | [7 empty] | 10.29895 | 6.54225 | 0.97389 | 65.42949 | 0.10954 | 16.64587 | 6.65083e-11 | [28 empty] | 36.88079 | 40.34626 | 16.68112 | 0.07363 | 0.91615 | 5.10206 | 0
|  | 588.2 | 0.93028 |  | 0.00504 |  |  |  |  | 0.06468 |  |  |  |  | 98.22334 | 0.94292 | 0.04656 | 0.01363 | 0.53714 | 0.00036 | 0.23605 | [7 empty] | 10.30442 | 6.52423 | 0.96142 | 65.45267 | 0.10941 | 16.64785 | 6.46304e-11 | [28 empty] | 36.81427 | 40.40037 | 16.69274 | 0.07325 | 0.91736 | 5.10201 | 0
|  | 587.2 | 0.93028 |  | 0.00504 |  |  |  |  | 0.06468 |  |  |  |  | 98.22783 | 0.93935 | 0.04586 | 0.0135 | 0.53706 | 0.00035 | 0.23605 | [7 empty] | 10.30989 | 6.5062 | 0.94908 | 65.47573 | 0.10927 | 16.64983 | 6.28011e-11 | [28 empty] | 36.74787 | 40.45446 | 16.70424 | 0.07288 | 0.91858 | 5.10197 | 0
|  | 586.2 | 0.93027 |  | 0.00504 |  |  |  |  | 0.06468 |  |  |  |  | 98.23231 | 0.93578 | 0.04516 | 0.01338 | 0.53698 | 0.00034 | 0.23605 | [7 empty] | 10.31538 | 6.48815 | 0.93686 | 65.49869 | 0.10913 | 16.65179 | 6.10194e-11 | [28 empty] | 36.6816 | 40.50853 | 16.71563 | 0.0725 | 0.91981 | 5.10193 | 0
|  | 585.2 | 0.93027 |  | 0.00504 |  |  |  |  | 0.06468 |  |  |  |  | 98.23677 | 0.93222 | 0.04447 | 0.01326 | 0.53689 | 0.00033 | 0.23605 | [7 empty] | 10.32088 | 6.47008 | 0.92477 | 65.52153 | 0.10899 | 16.65375 | 5.92842e-11 | [28 empty] | 36.61544 | 40.56258 | 16.7269 | 0.07213 | 0.92106 | 5.10189 | 0
|  | 584.2 | 0.93027 |  | 0.00505 |  |  |  |  | 0.06469 |  |  |  |  | 98.24122 | 0.92867 | 0.04379 | 0.01313 | 0.53681 | 0.00033 | 0.23605 | [7 empty] | 10.3264 | 6.45199 | 0.9128 | 65.54426 | 0.10885 | 16.65569 | 5.75942e-11 | [28 empty] | 36.54941 | 40.6166 | 16.73806 | 0.07176 | 0.92232 | 5.10185 | 0
|  | 583.2 | 0.93027 |  | 0.00505 |  |  |  |  | 0.06469 |  |  |  |  | 98.24567 | 0.92511 | 0.04312 | 0.01301 | 0.53672 | 0.00032 | 0.23605 | [7 empty] | 10.33193 | 6.43389 | 0.90095 | 65.56689 | 0.10871 | 16.65763 | 5.59485e-11 | [28 empty] | 36.48349 | 40.6706 | 16.7491 | 0.07139 | 0.9236 | 5.10182 | 0
|  | 582.2 | 0.93026 |  | 0.00505 |  |  |  |  | 0.06469 |  |  |  |  | 98.2501 | 0.92156 | 0.04246 | 0.01289 | 0.53664 | 0.00031 | 0.23605 | [7 empty] | 10.33747 | 6.41578 | 0.88922 | 65.5894 | 0.10856 | 16.65956 | 5.4346e-11 | [28 empty] | 36.4177 | 40.72458 | 16.76003 | 0.07102 | 0.92489 | 5.10179 | 0
|  | 581.2 | 0.93026 |  | 0.00505 |  |  |  |  | 0.06469 |  |  |  |  | 98.25451 | 0.91802 | 0.0418 | 0.01277 | 0.53655 | 0.00031 | 0.23605 | [7 empty] | 10.34303 | 6.39764 | 0.87762 | 65.61181 | 0.10842 | 16.66148 | 5.27856e-11 | [28 empty] | 36.35202 | 40.77852 | 16.77085 | 0.07066 | 0.92619 | 5.10176 | 0
|  | 580.2 | 0.93026 |  | 0.00505 |  |  |  |  | 0.06469 |  |  |  |  | 98.25892 | 0.91447 | 0.04115 | 0.01265 | 0.53646 | 0.0003 | 0.23605 | [7 empty] | 10.3486 | 6.37949 | 0.86613 | 65.6341 | 0.10827 | 16.66339 | 5.12664e-11 | [28 empty] | 36.28647 | 40.83245 | 16.78156 | 0.07029 | 0.9275 | 5.10173 | 0
|  | 579.2 | 0.93025 |  | 0.00505 |  |  |  |  | 0.06469 |  |  |  |  | 98.26332 | 0.91093 | 0.04051 | 0.01253 | 0.53637 | 0.00029 | 0.23604 | [7 empty] | 10.35419 | 6.36133 | 0.85477 | 65.65629 | 0.10813 | 16.66529 | 4.97874e-11 | [28 empty] | 36.22103 | 40.88635 | 16.79215 | 0.06993 | 0.92883 | 5.10171 | 0
|  | 578.2 | 0.93025 |  | 0.00505 |  |  |  |  | 0.0647 |  |  |  |  | 98.2677 | 0.9074 | 0.03988 | 0.01241 | 0.53628 | 0.00029 | 0.23604 | [7 empty] | 10.35979 | 6.34314 | 0.84352 | 65.67838 | 0.10798 | 16.66719 | 4.83476e-11 | [28 empty] | 36.15572 | 40.94022 | 16.80264 | 0.06957 | 0.93017 | 5.10169 | 0
|  | 577.2 | 0.93025 |  | 0.00505 |  |  |  |  | 0.0647 |  |  |  |  | 98.27208 | 0.90386 | 0.03926 | 0.01229 | 0.53619 | 0.00028 | 0.23604 | [7 empty] | 10.36541 | 6.32494 | 0.8324 | 65.70035 | 0.10783 | 16.66907 | 4.69461e-11 | [28 empty] | 36.09052 | 40.99407 | 16.81301 | 0.06921 | 0.93152 | 5.10167 | 0
|  | 576.2 | 0.93025 |  | 0.00506 |  |  |  |  | 0.0647 |  |  |  |  | 98.27644 | 0.90033 | 0.03864 | 0.01217 | 0.5361 | 0.00027 | 0.23604 | [7 empty] | 10.37103 | 6.30673 | 0.82139 | 65.72223 | 0.10768 | 16.67095 | 4.55819e-11 | [28 empty] | 36.02544 | 41.04789 | 16.82328 | 0.06885 | 0.93289 | 5.10165 | 0
|  | 575.2 | 0.93024 |  | 0.00506 |  |  |  |  | 0.0647 |  |  |  |  | 98.28079 | 0.89681 | 0.03803 | 0.01205 | 0.536 | 0.00027 | 0.23604 | [7 empty] | 10.37668 | 6.28849 | 0.81049 | 65.74399 | 0.10752 | 16.67282 | 4.51535e-11 | [28 empty] | 35.96047 | 41.10169 | 16.83344 | 0.06849 | 0.93427 | 5.10164 | 0
|  | 574.2 | 0.93024 |  | 0.00506 |  |  |  |  | 0.0647 |  |  |  |  | 98.28513 | 0.89329 | 0.03743 | 0.01194 | 0.53591 | 0.00026 | 0.23604 | [7 empty] | 10.38234 | 6.27024 | 0.79972 | 65.76566 | 0.10737 | 16.67468 | 4.51552e-11 | [28 empty] | 35.89563 | 41.15545 | 16.84349 | 0.06814 | 0.93567 | 5.10162 | 0
|  | 573.2 | 0.93024 |  | 0.00506 |  |  |  |  | 0.0647 |  |  |  |  | 98.28947 | 0.88977 | 0.03683 | 0.01182 | 0.53581 | 0.00026 | 0.23604 | [7 empty] | 10.38801 | 6.25197 | 0.78905 | 65.78722 | 0.10722 | 16.67653 | 4.51568e-11 | [28 empty] | 35.8309 | 41.20919 | 16.85343 | 0.06778 | 0.93708 | 5.10161 | 0
|  | 572.2 | 0.93024 |  | 0.00506 |  |  |  |  | 0.0647 |  |  |  |  | 98.29379 | 0.88625 | 0.03624 | 0.01171 | 0.53572 | 0.00025 | 0.23604 | [7 empty] | 10.3937 | 6.23369 | 0.77851 | 65.80867 | 0.10706 | 16.67838 | 4.51585e-11 | [28 empty] | 35.76629 | 41.2629 | 16.86327 | 0.06743 | 0.93851 | 5.10161 | 0
|  | 571.2 | 0.93023 |  | 0.00506 |  |  |  |  | 0.0647 |  |  |  |  | 98.2981 | 0.88274 | 0.03566 | 0.01159 | 0.53562 | 0.00025 | 0.23604 | [7 empty] | 10.3994 | 6.21539 | 0.76807 | 65.83003 | 0.1069 | 16.68021 | 4.51601e-11 | [28 empty] | 35.70179 | 41.31658 | 16.873 | 0.06708 | 0.93995 | 5.1016 | 0
|  | 570.2 | 0.93023 |  | 0.00506 |  |  |  |  | 0.06471 |  |  |  |  | 98.30239 | 0.87923 | 0.03509 | 0.01148 | 0.53552 | 0.00024 | 0.23604 | [7 empty] | 10.40511 | 6.19707 | 0.75775 | 65.85128 | 0.10674 | 16.68204 | 4.51617e-11 | [28 empty] | 35.63742 | 41.37023 | 16.88262 | 0.06673 | 0.9414 | 5.1016 | 0
|  | 569.2 | 0.93023 |  | 0.00506 |  |  |  |  | 0.06471 |  |  |  |  | 98.30668 | 0.87573 | 0.03453 | 0.01137 | 0.53542 | 0.00024 | 0.23604 | [7 empty] | 10.41084 | 6.17873 | 0.74755 | 65.87244 | 0.10658 | 16.68386 | 4.51633e-11 | [28 empty] | 35.57316 | 41.42386 | 16.89214 | 0.06638 | 0.94287 | 5.1016 | 0
|  | 568.2 | 0.93023 |  | 0.00507 |  |  |  |  | 0.06471 |  |  |  |  | 98.31096 | 0.87222 | 0.03397 | 0.01125 | 0.53532 | 0.00023 | 0.23604 | [7 empty] | 10.41659 | 6.16037 | 0.73745 | 65.89349 | 0.10642 | 16.68567 | 4.51648e-11 | [28 empty] | 35.50901 | 41.47745 | 16.90155 | 0.06604 | 0.94435 | 5.1016 | 0
|  | 567.2 | 0.93022 |  | 0.00507 |  |  |  |  | 0.06471 |  |  |  |  | 98.31523 | 0.86873 | 0.03342 | 0.01114 | 0.53522 | 0.00022 | 0.23604 | [7 empty] | 10.42235 | 6.142 | 0.72747 | 65.91444 | 0.10626 | 16.68748 | 4.51663e-11 | [28 empty] | 35.44498 | 41.53101 | 16.91087 | 0.06569 | 0.94585 | 5.1016 | 0
|  | 566.2 | 0.93022 |  | 0.00507 |  |  |  |  | 0.06471 |  |  |  |  | 98.31948 | 0.86523 | 0.03287 | 0.01103 | 0.53512 | 0.00022 | 0.23604 | [7 empty] | 10.42813 | 6.12361 | 0.71759 | 65.9353 | 0.1061 | 16.68927 | 4.51678e-11 | [28 empty] | 35.38106 | 41.58454 | 16.92008 | 0.06535 | 0.94736 | 5.10161 | 0
|  | 565.2 | 0.93022 |  | 0.00507 |  |  |  |  | 0.06471 |  |  |  |  | 98.32373 | 0.86174 | 0.03234 | 0.01092 | 0.53502 | 0.00022 | 0.23604 | [7 empty] | 10.43392 | 6.1052 | 0.70783 | 65.95606 | 0.10593 | 16.69106 | 4.51693e-11 | [28 empty] | 35.31726 | 41.63804 | 16.92918 | 0.065 | 0.94889 | 5.10162 | 0
|  | 564.2 | 0.93022 |  | 0.00507 |  |  |  |  | 0.06471 |  |  |  |  | 98.32797 | 0.85825 | 0.03181 | 0.01081 | 0.53491 | 0.00021 | 0.23604 | [7 empty] | 10.43972 | 6.08678 | 0.69817 | 65.97672 | 0.10576 | 16.69285 | 4.51708e-11 | [28 empty] | 35.25358 | 41.69151 | 16.93819 | 0.06466 | 0.95043 | 5.10163 | 0
|  | 563.2 | 0.93021 |  | 0.00507 |  |  |  |  | 0.06472 |  |  |  |  | 98.33219 | 0.85477 | 0.03128 | 0.0107 | 0.53481 | 0.00021 | 0.23604 | [7 empty] | 10.44554 | 6.06833 | 0.68862 | 65.99728 | 0.1056 | 16.69462 | 4.51722e-11 | [28 empty] | 35.19001 | 41.74495 | 16.9471 | 0.06432 | 0.95199 | 5.10164 | 0
|  | 562.2 | 0.93021 |  | 0.00507 |  |  |  |  | 0.06472 |  |  |  |  | 98.33641 | 0.85129 | 0.03077 | 0.01059 | 0.5347 | 0.0002 | 0.23604 | [7 empty] | 10.45138 | 6.04987 | 0.67918 | 66.01775 | 0.10543 | 16.69639 | 4.51736e-11 | [28 empty] | 35.12655 | 41.79835 | 16.9559 | 0.06398 | 0.95356 | 5.10165 | 0
|  | 561.2 | 0.93021 |  | 0.00507 |  |  |  |  | 0.06472 |  |  |  |  | 98.34061 | 0.84781 | 0.03026 | 0.01049 | 0.5346 | 0.0002 | 0.23604 | [7 empty] | 10.45723 | 6.03139 | 0.66985 | 66.03812 | 0.10526 | 16.69814 | 4.51749e-11 | [28 empty] | 35.06321 | 41.85172 | 16.96461 | 0.06364 | 0.95515 | 5.10167 | 0
|  | 560.2 | 0.93021 |  | 0.00507 |  |  |  |  | 0.06472 |  |  |  |  | 98.34481 | 0.84434 | 0.02976 | 0.01038 | 0.53449 | 0.00019 | 0.23604 | [7 empty] | 10.4631 | 6.0129 | 0.66062 | 66.0584 | 0.10509 | 16.6999 | 4.51763e-11 | [28 empty] | 34.99998 | 41.90506 | 16.97322 | 0.06331 | 0.95676 | 5.10169 | 0
|  | 559.2 | 0.9302 |  | 0.00508 |  |  |  |  | 0.06472 |  |  |  |  | 98.34899 | 0.84087 | 0.02926 | 0.01027 | 0.53438 | 0.00019 | 0.23603 | [7 empty] | 10.46898 | 5.99438 | 0.6515 | 66.07859 | 0.10491 | 16.70164 | 4.51776e-11 | [28 empty] | 34.93686 | 41.95836 | 16.98173 | 0.06297 | 0.95838 | 5.10171 | 0
|  | 558.2 | 0.9302 |  | 0.00508 |  |  |  |  | 0.06472 |  |  |  |  | 98.35317 | 0.83741 | 0.02877 | 0.01017 | 0.53427 | 0.00018 | 0.23603 | [7 empty] | 10.47487 | 5.97585 | 0.64248 | 66.09869 | 0.10474 | 16.70338 | 4.51789e-11 | [28 empty] | 34.87386 | 42.01162 | 16.99014 | 0.06264 | 0.96001 | 5.10173 | 0
|  | 557.2 | 0.9302 |  | 0.00508 |  |  |  |  | 0.06472 |  |  |  |  | 98.35733 | 0.83394 | 0.02829 | 0.01006 | 0.53416 | 0.00018 | 0.23603 | [7 empty] | 10.48079 | 5.95729 | 0.63356 | 66.11869 | 0.10456 | 16.70511 | 4.51802e-11 | [28 empty] | 34.81097 | 42.06486 | 16.99845 | 0.06231 | 0.96166 | 5.10176 | 0
|  | 556.2 | 0.9302 |  | 0.00508 |  |  |  |  | 0.06472 |  |  |  |  | 98.36149 | 0.83049 | 0.02781 | 0.00996 | 0.53405 | 0.00018 | 0.23603 | [7 empty] | 10.48671 | 5.93872 | 0.62475 | 66.1386 | 0.10439 | 16.70683 | 4.51815e-11 | [28 empty] | 34.74819 | 42.11805 | 17.00667 | 0.06197 | 0.96333 | 5.10178 | 0
|  | 555.2 | 0.93019 |  | 0.00508 |  |  |  |  | 0.06473 |  |  |  |  | 98.36563 | 0.82703 | 0.02734 | 0.00986 | 0.53393 | 0.00017 | 0.23603 | [7 empty] | 10.49265 | 5.92013 | 0.61604 | 66.15842 | 0.10421 | 16.70854 | 4.51827e-11 | [28 empty] | 34.68552 | 42.17121 | 17.0148 | 0.06164 | 0.96501 | 5.10181 | 0
|  | 554.2 | 0.93019 |  | 0.00508 |  |  |  |  | 0.06473 |  |  |  |  | 98.36977 | 0.82358 | 0.02688 | 0.00975 | 0.53382 | 0.00017 | 0.23603 | [7 empty] | 10.49861 | 5.90152 | 0.60743 | 66.17815 | 0.10403 | 16.71025 | 4.51839e-11 | [28 empty] | 34.62297 | 42.22434 | 17.02283 | 0.06131 | 0.96671 | 5.10184 | 0
|  | 553.2 | 0.93019 |  | 0.00508 |  |  |  |  | 0.06473 |  |  |  |  | 98.3739 | 0.82013 | 0.02643 | 0.00965 | 0.5337 | 0.00016 | 0.23603 | [7 empty] | 10.50458 | 5.8829 | 0.59892 | 66.1978 | 0.10385 | 16.71195 | 4.51851e-11 | [28 empty] | 34.56053 | 42.27742 | 17.03077 | 0.06099 | 0.96842 | 5.10187 | 0
|  | 552.2 | 0.93019 |  | 0.00508 |  |  |  |  | 0.06473 |  |  |  |  | 98.37801 | 0.81669 | 0.02597 | 0.00955 | 0.53358 | 0.00016 | 0.23603 | [7 empty] | 10.51057 | 5.86425 | 0.59051 | 66.21735 | 0.10367 | 16.71365 | 4.51863e-11 | [28 empty] | 34.4982 | 42.33047 | 17.03861 | 0.06066 | 0.97015 | 5.10191 | 0
|  | 551.2 | 0.93019 |  | 0.00508 |  |  |  |  | 0.06473 |  |  |  |  | 98.38212 | 0.81325 | 0.02553 | 0.00945 | 0.53347 | 0.00016 | 0.23603 | [7 empty] | 10.51657 | 5.84559 | 0.5822 | 66.23682 | 0.10349 | 16.71533 | 4.51874e-11 | [28 empty] | 34.43598 | 42.38348 | 17.04636 | 0.06033 | 0.9719 | 5.10194 | 0
|  | 550.2 | 0.93018 |  | 0.00509 |  |  |  |  | 0.06473 |  |  |  |  | 98.38622 | 0.80981 | 0.02509 | 0.00935 | 0.53335 | 0.00015 | 0.23603 | [7 empty] | 10.52259 | 5.8269 | 0.57399 | 66.2562 | 0.1033 | 16.71701 | 4.51885e-11 | [28 empty] | 34.37387 | 42.43646 | 17.05402 | 0.06001 | 0.97366 | 5.10198 | 0
|  | 549.2 | 0.93018 |  | 0.00509 |  |  |  |  | 0.06473 |  |  |  |  | 98.3903 | 0.80638 | 0.02466 | 0.00925 | 0.53323 | 0.00015 | 0.23603 | [7 empty] | 10.52863 | 5.8082 | 0.56587 | 66.2755 | 0.10312 | 16.71869 | 4.51896e-11 | [28 empty] | 34.31187 | 42.48939 | 17.06159 | 0.05968 | 0.97544 | 5.10202 | 0
|  | 548.2 | 0.93018 |  | 0.00509 |  |  |  |  | 0.06473 |  |  |  |  | 98.39438 | 0.80295 | 0.02424 | 0.00915 | 0.53311 | 0.00015 | 0.23603 | [7 empty] | 10.53467 | 5.78947 | 0.55786 | 66.29471 | 0.10293 | 16.72035 | 4.51907e-11 | [28 empty] | 34.24998 | 42.54228 | 17.06907 | 0.05936 | 0.97724 | 5.10206 | 0
|  | 547.2 | 0.93018 |  | 0.00509 |  |  |  |  | 0.06474 |  |  |  |  | 98.39845 | 0.79952 | 0.02382 | 0.00905 | 0.53298 | 0.00014 | 0.23603 | [7 empty] | 10.54074 | 5.77073 | 0.54993 | 66.31384 | 0.10275 | 16.72201 | 4.51918e-11 | [28 empty] | 34.1882 | 42.59514 | 17.07646 | 0.05904 | 0.97905 | 5.10211 | 0
|  | 546.2 | 0.93017 |  | 0.00509 |  |  |  |  | 0.06474 |  |  |  |  | 98.40251 | 0.7961 | 0.0234 | 0.00896 | 0.53286 | 0.00014 | 0.23603 | [7 empty] | 10.54682 | 5.75197 | 0.54211 | 66.33288 | 0.10256 | 16.72367 | 4.51928e-11 | [28 empty] | 34.12653 | 42.64795 | 17.08376 | 0.05872 | 0.98088 | 5.10215 | 0
|  | 545.2 | 0.93017 |  | 0.00509 |  |  |  |  | 0.06474 |  |  |  |  | 98.40656 | 0.79269 | 0.023 | 0.00886 | 0.53274 | 0.00014 | 0.23603 | [7 empty] | 10.55291 | 5.73319 | 0.53437 | 66.35185 | 0.10237 | 16.72531 | 4.51938e-11 | [28 empty] | 34.06498 | 42.70072 | 17.09098 | 0.0584 | 0.98273 | 5.1022 | 0
|  | 544.2 | 0.93017 |  | 0.00509 |  |  |  |  | 0.06474 |  |  |  |  | 98.4106 | 0.78927 | 0.02259 | 0.00876 | 0.53261 | 0.00013 | 0.23603 | [7 empty] | 10.55902 | 5.71439 | 0.52673 | 66.37073 | 0.10218 | 16.72695 | 4.51948e-11 | [28 empty] | 34.00353 | 42.75345 | 17.0981 | 0.05808 | 0.98459 | 5.10225 | 0
|  | 543.2 | 0.93017 |  | 0.00509 |  |  |  |  | 0.06474 |  |  |  |  | 98.41463 | 0.78586 | 0.0222 | 0.00867 | 0.53248 | 0.00013 | 0.23602 | [7 empty] | 10.56514 | 5.69557 | 0.51919 | 66.38953 | 0.10198 | 16.72859 | 4.51958e-11 | [28 empty] | 33.94219 | 42.80614 | 17.10514 | 0.05776 | 0.98647 | 5.1023 | 0
|  | 542.2 | 0.93017 |  | 0.00509 |  |  |  |  | 0.06474 |  |  |  |  | 98.41865 | 0.78246 | 0.02181 | 0.00857 | 0.53236 | 0.00013 | 0.23602 | [7 empty] | 10.57128 | 5.67673 | 0.51173 | 66.40825 | 0.10179 | 16.73022 | 4.51967e-11 | [28 empty] | 33.88096 | 42.85878 | 17.11209 | 0.05745 | 0.98836 | 5.10235 | 0
|  | 541.2 | 0.93016 |  | 0.00509 |  |  |  |  | 0.06474 |  |  |  |  | 98.42267 | 0.77905 | 0.02142 | 0.00848 | 0.53223 | 0.00012 | 0.23602 | [7 empty] | 10.57744 | 5.65787 | 0.50437 | 66.42689 | 0.1016 | 16.73184 | 4.51977e-11 | [28 empty] | 33.81983 | 42.91139 | 17.11896 | 0.05713 | 0.99027 | 5.10241 | 0
|  | 540.2 | 0.93016 |  | 0.00509 |  |  |  |  | 0.06474 |  |  |  |  | 98.42667 | 0.77565 | 0.02104 | 0.00839 | 0.5321 | 0.00012 | 0.23602 | [7 empty] | 10.58361 | 5.63899 | 0.4971 | 66.44546 | 0.1014 | 16.73345 | 4.51986e-11 | [28 empty] | 33.75882 | 42.96394 | 17.12575 | 0.05682 | 0.9922 | 5.10247 | 0
|  | 539.2 | 0.93016 |  | 0.0051 |  |  |  |  | 0.06474 |  |  |  |  | 98.43067 | 0.77226 | 0.02067 | 0.0083 | 0.53197 | 0.00012 | 0.23602 | [7 empty] | 10.58979 | 5.62009 | 0.48991 | 66.46394 | 0.1012 | 16.73506 | 4.51995e-11 | [28 empty] | 33.69791 | 43.01646 | 17.13245 | 0.05651 | 0.99415 | 5.10252 | 0
|  | 538.2 | 0.93016 |  | 0.0051 |  |  |  |  | 0.06475 |  |  |  |  | 98.43465 | 0.76887 | 0.0203 | 0.0082 | 0.53183 | 0.00012 | 0.23602 | [7 empty] | 10.59599 | 5.60117 | 0.48282 | 66.48235 | 0.101 | 16.73666 | 4.52003e-11 | [28 empty] | 33.63712 | 43.06893 | 17.13907 | 0.05619 | 0.99612 | 5.10258 | 0
|  | 537.2 | 0.93016 |  | 0.0051 |  |  |  |  | 0.06475 |  |  |  |  | 98.43863 | 0.76548 | 0.01994 | 0.00811 | 0.5317 | 0.00011 | 0.23602 | [7 empty] | 10.60221 | 5.58223 | 0.47581 | 66.50068 | 0.1008 | 16.73826 | 4.52012e-11 | [28 empty] | 33.57643 | 43.12135 | 17.1456 | 0.05588 | 0.9981 | 5.10264 | 0
|  | 536.2 | 0.93015 |  | 0.0051 |  |  |  |  | 0.06475 |  |  |  |  | 98.4426 | 0.7621 | 0.01958 | 0.00802 | 0.53157 | 0.00011 | 0.23602 | [7 empty] | 10.60844 | 5.56327 | 0.46889 | 66.51894 | 0.1006 | 16.73985 | 4.5202e-11 | [28 empty] | 33.51584 | 43.17373 | 17.15206 | 0.05557 | 1.00009 | 5.10271 | 0
|  | 535.2 | 0.93015 |  | 0.0051 |  |  |  |  | 0.06475 |  |  |  |  | 98.44656 | 0.75872 | 0.01923 | 0.00793 | 0.53143 | 0.00011 | 0.23602 | [7 empty] | 10.61468 | 5.54429 | 0.46206 | 66.53713 | 0.1004 | 16.74144 | 4.52028e-11 | [28 empty] | 33.45537 | 43.22606 | 17.15843 | 0.05526 | 1.00211 | 5.10277 | 0
|  | 534.2 | 0.93015 |  | 0.0051 |  |  |  |  | 0.06475 |  |  |  |  | 98.45051 | 0.75535 | 0.01889 | 0.00784 | 0.53129 | 0.00011 | 0.23602 | [7 empty] | 10.62094 | 5.52529 | 0.45532 | 66.55524 | 0.1002 | 16.74301 | 4.52036e-11 | [28 empty] | 33.395 | 43.27834 | 17.16472 | 0.05495 | 1.00414 | 5.10284 | 0
|  | 533.2 | 0.93015 |  | 0.0051 |  |  |  |  | 0.06475 |  |  |  |  | 98.45445 | 0.75197 | 0.01854 | 0.00776 | 0.53115 | 0.0001 | 0.23602 | [7 empty] | 10.62722 | 5.50627 | 0.44866 | 66.57328 | 0.09999 | 16.74459 | 4.52044e-11 | [28 empty] | 33.33474 | 43.33058 | 17.17094 | 0.05465 | 1.00619 | 5.10291 | 0
|  | 532.2 | 0.93015 |  | 0.0051 |  |  |  |  | 0.06475 |  |  |  |  | 98.45838 | 0.74861 | 0.01821 | 0.00767 | 0.53101 | 0.0001 | 0.23602 | [7 empty] | 10.63351 | 5.48723 | 0.44208 | 66.59124 | 0.09979 | 16.74615 | 4.52051e-11 | [28 empty] | 33.27458 | 43.38277 | 17.17707 | 0.05434 | 1.00826 | 5.10298 | 0
|  | 531.2 | 0.93014 |  | 0.0051 |  |  |  |  | 0.06475 |  |  |  |  | 98.46231 | 0.74524 | 0.01788 | 0.00758 | 0.53087 | 0.0001 | 0.23602 | [7 empty] | 10.63981 | 5.46817 | 0.43559 | 66.60914 | 0.09958 | 16.74772 | 4.52059e-11 | [28 empty] | 33.21454 | 43.43491 | 17.18313 | 0.05403 | 1.01035 | 5.10305 | 0
|  | 530.2 | 0.93014 |  | 0.0051 |  |  |  |  | 0.06476 |  |  |  |  | 98.46622 | 0.74189 | 0.01755 | 0.0075 | 0.53073 | 0.0001 | 0.23602 | [7 empty] | 10.64613 | 5.44909 | 0.42918 | 66.62696 | 0.09937 | 16.74927 | 4.52066e-11 | [28 empty] | 33.1546 | 43.487 | 17.18911 | 0.05373 | 1.01245 | 5.10312 | 0
|  | 529.2 | 0.93014 |  | 0.0051 |  |  |  |  | 0.06476 |  |  |  |  | 98.47013 | 0.73853 | 0.01723 | 0.00741 | 0.53059 | 9e-05 | 0.23601 | [7 empty] | 10.65246 | 5.42999 | 0.42285 | 66.64471 | 0.09916 | 16.75082 | 4.52073e-11 | [28 empty] | 33.09476 | 43.53904 | 17.19502 | 0.05343 | 1.01457 | 5.10319 | 0
|  | 528.2 | 0.93014 |  | 0.0051 |  |  |  |  | 0.06476 |  |  |  |  | 98.47403 | 0.73518 | 0.01692 | 0.00733 | 0.53044 | 9e-05 | 0.23601 | [7 empty] | 10.65881 | 5.41087 | 0.4166 | 66.6624 | 0.09895 | 16.75237 | 4.5208e-11 | [28 empty] | 33.03503 | 43.59103 | 17.20084 | 0.05312 | 1.01671 | 5.10327 | 0
|  | 527.2 | 0.93014 |  | 0.0051 |  |  |  |  | 0.06476 |  |  |  |  | 98.47792 | 0.73183 | 0.0166 | 0.00724 | 0.5303 | 9e-05 | 0.23601 | [7 empty] | 10.66518 | 5.39173 | 0.41043 | 66.68002 | 0.09874 | 16.7539 | 4.52086e-11 | [28 empty] | 32.97541 | 43.64296 | 17.2066 | 0.05282 | 1.01886 | 5.10335 | 0
|  | 526.2 | 0.93013 |  | 0.00511 |  |  |  |  | 0.06476 |  |  |  |  | 98.4818 | 0.72849 | 0.0163 | 0.00716 | 0.53015 | 9e-05 | 0.23601 | [7 empty] | 10.67155 | 5.37256 | 0.40435 | 66.69757 | 0.09853 | 16.75544 | 4.52093e-11 | [28 empty] | 32.91589 | 43.69485 | 17.21228 | 0.05252 | 1.02104 | 5.10342 | 0
|  | 525.2 | 0.93013 |  | 0.00511 |  |  |  |  | 0.06476 |  |  |  |  | 98.48567 | 0.72515 | 0.016 | 0.00707 | 0.53 | 8e-05 | 0.23601 | [7 empty] | 10.67795 | 5.35338 | 0.39834 | 66.71505 | 0.09832 | 16.75697 | 4.52099e-11 | [28 empty] | 32.85648 | 43.74669 | 17.21789 | 0.05222 | 1.02323 | 5.1035 | 0
|  | 524.2 | 0.93013 |  | 0.00511 |  |  |  |  | 0.06476 |  |  |  |  | 98.48954 | 0.72182 | 0.0157 | 0.00699 | 0.52986 | 8e-05 | 0.23601 | [7 empty] | 10.68435 | 5.33418 | 0.39241 | 66.73247 | 0.0981 | 16.75849 | 4.52105e-11 | [28 empty] | 32.79717 | 43.79847 | 17.22342 | 0.05192 | 1.02544 | 5.10358 | 0
|  | 523.2 | 0.93013 |  | 0.00511 |  |  |  |  | 0.06477 |  |  |  |  | 98.4934 | 0.71849 | 0.01541 | 0.00691 | 0.52971 | 8e-05 | 0.23601 | [7 empty] | 10.69077 | 5.31496 | 0.38656 | 66.74982 | 0.09788 | 16.76 | 4.52111e-11 | [28 empty] | 32.73797 | 43.8502 | 17.22888 | 0.05162 | 1.02766 | 5.10367 | 0
|  | 522.2 | 0.93013 |  | 0.00511 |  |  |  |  | 0.06477 |  |  |  |  | 98.49724 | 0.71516 | 0.01512 | 0.00683 | 0.52955 | 8e-05 | 0.23601 | [7 empty] | 10.69721 | 5.29571 | 0.38078 | 66.76711 | 0.09767 | 16.76152 | 4.52117e-11 | [28 empty] | 32.67887 | 43.90187 | 17.23427 | 0.05132 | 1.02991 | 5.10375 | 0
|  | 521.2 | 0.93012 |  | 0.00511 |  |  |  |  | 0.06477 |  |  |  |  | 98.50108 | 0.71184 | 0.01484 | 0.00675 | 0.5294 | 8e-05 | 0.23601 | [7 empty] | 10.70366 | 5.27645 | 0.37508 | 66.78433 | 0.09745 | 16.76302 | 4.52122e-11 | [28 empty] | 32.61988 | 43.95349 | 17.23959 | 0.05103 | 1.03217 | 5.10384 | 0
|  | 520.2 | 0.93012 |  | 0.00511 |  |  |  |  | 0.06477 |  |  |  |  | 98.50492 | 0.70852 | 0.01456 | 0.00667 | 0.52925 | 8e-05 | 0.23601 | [7 empty] | 10.71012 | 5.25717 | 0.36946 | 66.8015 | 0.09723 | 16.76453 | 4.52128e-11 | [28 empty] | 32.56099 | 44.00506 | 17.24484 | 0.05073 | 1.03445 | 5.10392 | 0
|  | 519.2 | 0.93012 |  | 0.00511 |  |  |  |  | 0.06477 |  |  |  |  | 98.50874 | 0.70521 | 0.01429 | 0.00659 | 0.52909 | 7e-05 | 0.23601 | [7 empty] | 10.7166 | 5.23786 | 0.36391 | 66.81859 | 0.09701 | 16.76602 | 4.52133e-11 | [28 empty] | 32.50221 | 44.05657 | 17.25002 | 0.05044 | 1.03675 | 5.10401 | 0
|  | 518.2 | 0.93012 |  | 0.00511 |  |  |  |  | 0.06477 |  |  |  |  | 98.51255 | 0.7019 | 0.01402 | 0.00651 | 0.52894 | 7e-05 | 0.23601 | [7 empty] | 10.7231 | 5.21854 | 0.35843 | 66.83563 | 0.09678 | 16.76751 | 4.52138e-11 | [28 empty] | 32.44353 | 44.10802 | 17.25514 | 0.05014 | 1.03907 | 5.1041 | 0
|  | 517.2 | 0.93012 |  | 0.00511 |  |  |  |  | 0.06477 |  |  |  |  | 98.51636 | 0.69859 | 0.01375 | 0.00644 | 0.52878 | 7e-05 | 0.23601 | [7 empty] | 10.7296 | 5.1992 | 0.35303 | 66.85261 | 0.09656 | 16.769 | 4.52143e-11 | [28 empty] | 32.38496 | 44.15942 | 17.26018 | 0.04985 | 1.0414 | 5.10419 | 0
|  | 516.2 | 0.93011 |  | 0.00511 |  |  |  |  | 0.06477 |  |  |  |  | 98.52016 | 0.69529 | 0.01349 | 0.00636 | 0.52862 | 7e-05 | 0.23601 | [7 empty] | 10.73612 | 5.17983 | 0.3477 | 66.86952 | 0.09634 | 16.77048 | 4.52147e-11 | [28 empty] | 32.32649 | 44.21076 | 17.26516 | 0.04956 | 1.04376 | 5.10428 | 0
|  | 515.2 | 0.93011 |  | 0.00511 |  |  |  |  | 0.06478 |  |  |  |  | 98.52395 | 0.692 | 0.01324 | 0.00628 | 0.52846 | 7e-05 | 0.236 | [7 empty] | 10.74266 | 5.16045 | 0.34244 | 66.88638 | 0.09611 | 16.77196 | 4.52152e-11 | [28 empty] | 32.26812 | 44.26204 | 17.27007 | 0.04927 | 1.04613 | 5.10438 | 0
|  | 514.2 | 0.93011 |  | 0.00511 |  |  |  |  | 0.06478 |  |  |  |  | 98.52773 | 0.68871 | 0.01299 | 0.00621 | 0.5283 | 6e-05 | 0.236 | [7 empty] | 10.74921 | 5.14105 | 0.33725 | 66.90318 | 0.09588 | 16.77343 | 4.52156e-11 | [28 empty] | 32.20986 | 44.31326 | 17.27492 | 0.04898 | 1.04852 | 5.10447 | 0
|  | 513.2 | 0.93011 |  | 0.00511 |  |  |  |  | 0.06478 |  |  |  |  | 98.53151 | 0.68542 | 0.01274 | 0.00613 | 0.52814 | 6e-05 | 0.236 | [7 empty] | 10.75577 | 5.12163 | 0.33213 | 66.91992 | 0.09566 | 16.7749 | 4.52161e-11 | [28 empty] | 32.1517 | 44.36443 | 17.2797 | 0.04869 | 1.05092 | 5.10457 | 0
|  | 512.2 | 0.93011 |  | 0.00511 |  |  |  |  | 0.06478 |  |  |  |  | 98.53528 | 0.68214 | 0.01249 | 0.00606 | 0.52797 | 6e-05 | 0.236 | [7 empty] | 10.76235 | 5.10219 | 0.32708 | 66.9366 | 0.09543 | 16.77636 | 4.52165e-11 | [28 empty] | 32.09364 | 44.41553 | 17.28442 | 0.0484 | 1.05335 | 5.10466 | 0
|  | 511.2 | 0.9301 |  | 0.00512 |  |  |  |  | 0.06478 |  |  |  |  | 98.53903 | 0.67886 | 0.01225 | 0.00599 | 0.52781 | 6e-05 | 0.236 | [7 empty] | 10.76894 | 5.08273 | 0.3221 | 66.95322 | 0.0952 | 16.77782 | 4.52169e-11 | [28 empty] | 32.03569 | 44.46657 | 17.28907 | 0.04811 | 1.05579 | 5.10476 | 0
|  | 511.2 | 0.9301 |  | 0.00512 |  |  |  |  | 0.06478 |  |  |  |  | 98.53903 | 0.67886 | 0.01225 | 0.00599 | 0.52781 | 6e-05 | 0.236 | [7 empty] | 10.76894 | 5.08273 | 0.3221 | 66.95322 | 0.0952 | 16.77782 | 4.52169e-11 | [28 empty] | 32.03569 | 44.46657 | 17.28907 | 0.04811 | 1.05579 | 5.10476 | 0
|  | 510.2 | 0.9301 |  | 0.00512 |  |  |  |  | 0.06478 |  |  |  |  | 98.54279 | 0.67558 | 0.01202 | 0.00591 | 0.52764 | 6e-05 | 0.236 | [7 empty] | 10.77554 | 5.06325 | 0.31719 | 66.96979 | 0.09496 | 16.77927 | 4.52172e-11 | [28 empty] | 31.97784 | 44.51755 | 17.29366 | 0.04782 | 1.05826 | 5.10486 | 0
|  | 510.19 | 0.9301 |  | 0.00512 |  |  |  |  | 0.06478 |  |  |  |  | 98.54282 | 0.67555 | 0.01202 | 0.00591 | 0.52764 | 6e-05 | 0.236 | [7 empty] | 10.77561 | 5.06305 | 0.31714 | 66.96995 | 0.09496 | 16.77928 | 4.52172e-11 | [28 empty] | 31.97727 | 44.51806 | 17.29371 | 0.04782 | 1.05828 | 5.10486 | 0
|  | 510.18 | 0.9301 |  | 0.00512 |  |  |  |  | 0.06478 |  |  |  |  | 98.54286 | 0.67552 | 0.01201 | 0.00591 | 0.52764 | 6e-05 | 0.236 | [7 empty] | 10.77567 | 5.06286 | 0.31709 | 66.97012 | 0.09496 | 16.7793 | 4.52172e-11 | [28 empty] | 31.97669 | 44.51857 | 17.29375 | 0.04781 | 1.05831 | 5.10486 | 0
|  | 510.17 | 0.9301 |  | 0.00512 |  |  |  |  | 0.06478 |  |  |  |  | 98.5429 | 0.67549 | 0.01201 | 0.00591 | 0.52764 | 6e-05 | 0.236 | [7 empty] | 10.77574 | 5.06266 | 0.31704 | 66.97028 | 0.09496 | 16.77931 | 4.52172e-11 | [28 empty] | 31.97611 | 44.51908 | 17.2938 | 0.04781 | 1.05833 | 5.10487 | 0
|  | 510.16 | 0.9301 |  | 0.00512 |  |  |  |  | 0.06478 |  |  |  |  | 98.54294 | 0.67545 | 0.01201 | 0.00591 | 0.52763 | 6e-05 | 0.236 | [7 empty] | 10.77581 | 5.06247 | 0.31699 | 66.97045 | 0.09496 | 16.77933 | 4.52173e-11 | [28 empty] | 31.97553 | 44.51959 | 17.29384 | 0.04781 | 1.05836 | 5.10487 | 0
|  | 510.15 | 0.9301 |  | 0.00512 |  |  |  |  | 0.06478 |  |  |  |  | 98.54297 | 0.67542 | 0.01201 | 0.00591 | 0.52763 | 6e-05 | 0.236 | [7 empty] | 10.77587 | 5.06227 | 0.31695 | 66.97061 | 0.09495 | 16.77934 | 4.52173e-11 | [28 empty] | 31.97495 | 44.5201 | 17.29389 | 0.04781 | 1.05838 | 5.10487 | 0
|  | 510.14 | 0.9301 |  | 0.00512 |  |  |  |  | 0.06478 |  |  |  |  | 98.54301 | 0.67539 | 0.012 | 0.00591 | 0.52763 | 6e-05 | 0.236 | [7 empty] | 10.77594 | 5.06208 | 0.3169 | 66.97078 | 0.09495 | 16.77936 | 4.52173e-11 | [28 empty] | 31.97438 | 44.52061 | 17.29394 | 0.0478 | 1.0584 | 5.10487 | 0
|  | 510.13 | 0.9301 |  | 0.00512 |  |  |  |  | 0.06478 |  |  |  |  | 98.54305 | 0.67535 | 0.012 | 0.00591 | 0.52763 | 6e-05 | 0.236 | [7 empty] | 10.77601 | 5.06188 | 0.31685 | 66.97095 | 0.09495 | 16.77937 | 4.52173e-11 | [28 empty] | 31.9738 | 44.52112 | 17.29398 | 0.0478 | 1.05843 | 5.10487 | 0
|  | 510.12 | 0.9301 |  | 0.00512 |  |  |  |  | 0.06478 |  |  |  |  | 98.54309 | 0.67532 | 0.012 | 0.00591 | 0.52763 | 6e-05 | 0.236 | [7 empty] | 10.77607 | 5.06169 | 0.3168 | 66.97111 | 0.09495 | 16.77938 | 4.52173e-11 | [28 empty] | 31.97322 | 44.52163 | 17.29403 | 0.0478 | 1.05845 | 5.10487 | 0
|  | 510.11 | 0.9301 |  | 0.00512 |  |  |  |  | 0.06478 |  |  |  |  | 98.54312 | 0.67529 | 0.012 | 0.00591 | 0.52763 | 6e-05 | 0.236 | [7 empty] | 10.77614 | 5.06149 | 0.31675 | 66.97128 | 0.09494 | 16.7794 | 4.52173e-11 | [28 empty] | 31.97264 | 44.52214 | 17.29407 | 0.04779 | 1.05848 | 5.10487 | 0
|  | 510.1 | 0.9301 |  | 0.00512 |  |  |  |  | 0.06478 |  |  |  |  | 98.54316 | 0.67526 | 0.01199 | 0.00591 | 0.52762 | 6e-05 | 0.236 | [7 empty] | 10.7762 | 5.0613 | 0.3167 | 66.97144 | 0.09494 | 16.77941 | 4.52173e-11 | [28 empty] | 31.97206 | 44.52265 | 17.29412 | 0.04779 | 1.0585 | 5.10487 | 0
|  | 510.09 | 0.9301 |  | 0.00512 |  |  |  |  | 0.06478 |  |  |  |  | 98.5432 | 0.67522 | 0.01199 | 0.0059 | 0.52762 | 6e-05 | 0.236 | [7 empty] | 10.77627 | 5.0611 | 0.31665 | 66.97161 | 0.09494 | 16.77943 | 4.52173e-11 | [28 empty] | 31.97149 | 44.52316 | 17.29416 | 0.04779 | 1.05853 | 5.10487 | 0
|  | 510.08 | 0.9301 |  | 0.00512 |  |  |  |  | 0.06478 |  |  |  |  | 98.54324 | 0.67519 | 0.01199 | 0.0059 | 0.52762 | 6e-05 | 0.236 | [7 empty] | 10.77634 | 5.06091 | 0.3166 | 66.97177 | 0.09494 | 16.77944 | 4.52173e-11 | [28 empty] | 31.97091 | 44.52367 | 17.29421 | 0.04779 | 1.05855 | 5.10487 | 0
|  | 510.07 | 0.9301 |  | 0.00512 |  |  |  |  | 0.06478 |  |  |  |  | 98.54327 | 0.67516 | 0.01199 | 0.0059 | 0.52762 | 6e-05 | 0.236 | [7 empty] | 10.7764 | 5.06071 | 0.31656 | 66.97194 | 0.09493 | 16.77946 | 4.52173e-11 | [28 empty] | 31.97033 | 44.52418 | 17.29425 | 0.04778 | 1.05858 | 5.10488 | 0
|  | 510.06 | 0.9301 |  | 0.00512 |  |  |  |  | 0.06478 |  |  |  |  | 98.54331 | 0.67513 | 0.01199 | 0.0059 | 0.52762 | 6e-05 | 0.236 | [7 empty] | 10.77647 | 5.06052 | 0.31651 | 66.9721 | 0.09493 | 16.77947 | 4.52173e-11 | [28 empty] | 31.96975 | 44.52469 | 17.2943 | 0.04778 | 1.0586 | 5.10488 | 0
|  | 510.05 | 0.9301 |  | 0.00512 |  |  |  |  | 0.06478 |  |  |  |  | 98.54335 | 0.67509 | 0.01198 | 0.0059 | 0.52761 | 6e-05 | 0.236 | [7 empty] | 10.77653 | 5.06032 | 0.31646 | 66.97227 | 0.09493 | 16.77949 | 4.52173e-11 | [28 empty] | 31.96918 | 44.5252 | 17.29435 | 0.04778 | 1.05863 | 5.10488 | 0
|  | 510.04 | 0.9301 |  | 0.00512 |  |  |  |  | 0.06478 |  |  |  |  | 98.54339 | 0.67506 | 0.01198 | 0.0059 | 0.52761 | 6e-05 | 0.236 | [7 empty] | 10.7766 | 5.06013 | 0.31641 | 66.97243 | 0.09493 | 16.7795 | 4.52173e-11 | [28 empty] | 31.9686 | 44.52571 | 17.29439 | 0.04777 | 1.05865 | 5.10488 | 0
|  | 510.03 | 0.9301 |  | 0.00512 |  |  |  |  | 0.06478 |  |  |  |  | 98.54342 | 0.67503 | 0.01198 | 0.0059 | 0.52761 | 6e-05 | 0.236 | [7 empty] | 10.77667 | 5.05993 | 0.31636 | 66.9726 | 0.09492 | 16.77952 | 4.52173e-11 | [28 empty] | 31.96802 | 44.52622 | 17.29444 | 0.04777 | 1.05868 | 5.10488 | 0
|  | 510.02 | 0.9301 |  | 0.00512 |  |  |  |  | 0.06478 |  |  |  |  | 98.54346 | 0.67499 | 0.01198 | 0.0059 | 0.52761 | 6e-05 | 0.236 | [7 empty] | 10.77673 | 5.05974 | 0.31631 | 66.97276 | 0.09492 | 16.77953 | 4.52173e-11 | [28 empty] | 31.96744 | 44.52672 | 17.29448 | 0.04777 | 1.0587 | 5.10488 | 0
|  | 510.01 | 0.9301 |  | 0.00512 |  |  |  |  | 0.06478 |  |  |  |  | 98.5435 | 0.67496 | 0.01197 | 0.0059 | 0.52761 | 6e-05 | 0.236 | [7 empty] | 10.7768 | 5.05954 | 0.31626 | 66.97293 | 0.09492 | 16.77954 | 4.52173e-11 | [28 empty] | 31.96686 | 44.52723 | 17.29453 | 0.04777 | 1.05873 | 5.10488 | 0
|  | 510 | 0.9301 |  | 0.00512 |  |  |  |  | 0.06478 |  |  |  |  | 98.54354 | 0.67493 | 0.01197 | 0.0059 | 0.52761 | 6e-05 | 0.236 | [7 empty] | 10.77687 | 5.05935 | 0.31622 | 66.97309 | 0.09492 | 16.77956 | 4.52173e-11 | [28 empty] | 31.96629 | 44.52774 | 17.29457 | 0.04776 | 1.05875 | 5.10488 | 0
|  | 509.99 | 0.9301 |  | 0.00512 |  |  |  |  | 0.06478 |  |  |  |  | 98.54357 | 0.6749 | 0.01197 | 0.0059 | 0.5276 | 6e-05 | 0.236 | [7 empty] | 10.77693 | 5.05915 | 0.31617 | 66.97326 | 0.09492 | 16.77957 | 4.52173e-11 | [28 empty] | 31.96571 | 44.52825 | 17.29462 | 0.04776 | 1.05878 | 5.10488 | 0
|  | 509.98 | 0.9301 |  | 0.00512 |  |  |  |  | 0.06478 |  |  |  |  | 98.54361 | 0.67486 | 0.01197 | 0.0059 | 0.5276 | 6e-05 | 0.236 | [7 empty] | 10.777 | 5.05896 | 0.31612 | 66.97343 | 0.09491 | 16.77959 | 4.52173e-11 | [28 empty] | 31.96513 | 44.52876 | 17.29466 | 0.04776 | 1.0588 | 5.10488 | 0
|  | 509.97 | 0.9301 |  | 0.00512 |  |  |  |  | 0.06478 |  |  |  |  | 98.54365 | 0.67483 | 0.01196 | 0.0059 | 0.5276 | 6e-05 | 0.236 | [7 empty] | 10.77706 | 5.05876 | 0.31607 | 66.97359 | 0.09491 | 16.7796 | 4.52173e-11 | [28 empty] | 31.96455 | 44.52927 | 17.29471 | 0.04775 | 1.05883 | 5.10489 | 0
|  | 509.96 | 0.9301 |  | 0.00512 |  |  |  |  | 0.06478 |  |  |  |  | 98.54369 | 0.6748 | 0.01196 | 0.0059 | 0.5276 | 6e-05 | 0.236 | [7 empty] | 10.77713 | 5.05857 | 0.31602 | 66.97376 | 0.09491 | 16.77962 | 4.52173e-11 | [28 empty] | 31.96398 | 44.52978 | 17.29476 | 0.04775 | 1.05885 | 5.10489 | 0
|  | 509.95 | 0.9301 |  | 0.00512 |  |  |  |  | 0.06478 |  |  |  |  | 98.54372 | 0.67477 | 0.01196 | 0.00589 | 0.5276 | 6e-05 | 0.236 | [7 empty] | 10.7772 | 5.05837 | 0.31597 | 66.97392 | 0.09491 | 16.77963 | 4.52173e-11 | [28 empty] | 31.9634 | 44.53029 | 17.2948 | 0.04775 | 1.05888 | 5.10489 | 0
|  | 509.94 | 0.9301 |  | 0.00512 |  |  |  |  | 0.06478 |  |  |  |  | 98.54376 | 0.67473 | 0.01196 | 0.00589 | 0.5276 | 6e-05 | 0.236 | [7 empty] | 10.77726 | 5.05818 | 0.31592 | 66.97409 | 0.0949 | 16.77965 | 4.52173e-11 | [28 empty] | 31.96282 | 44.5308 | 17.29485 | 0.04775 | 1.0589 | 5.10489 | 0
|  | 509.93 | 0.9301 |  | 0.00512 |  |  |  |  | 0.06478 |  |  |  |  | 98.5438 | 0.6747 | 0.01196 | 0.00589 | 0.52759 | 6e-05 | 0.236 | [7 empty] | 10.77733 | 5.05798 | 0.31587 | 66.97425 | 0.0949 | 16.77966 | 4.52173e-11 | [28 empty] | 31.96224 | 44.53131 | 17.29489 | 0.04774 | 1.05892 | 5.10489 | 0
|  | 509.92 | 0.9301 |  | 0.00512 |  |  |  |  | 0.06478 |  |  |  |  | 98.54383 | 0.67467 | 0.01195 | 0.00589 | 0.52759 | 6e-05 | 0.236 | [7 empty] | 10.77739 | 5.05779 | 0.31583 | 66.97442 | 0.0949 | 16.77967 | 4.52173e-11 | [28 empty] | 31.96166 | 44.53182 | 17.29494 | 0.04774 | 1.05895 | 5.10489 | 0
|  | 509.91 | 0.9301 |  | 0.00512 |  |  |  |  | 0.06478 |  |  |  |  | 98.54387 | 0.67464 | 0.01195 | 0.00589 | 0.52759 | 6e-05 | 0.236 | [7 empty] | 10.77746 | 5.05759 | 0.31578 | 66.97458 | 0.0949 | 16.77969 | 4.52173e-11 | [28 empty] | 31.96109 | 44.53233 | 17.29498 | 0.04774 | 1.05897 | 5.10489 | 0
|  | 509.9 | 0.9301 |  | 0.00512 |  |  |  |  | 0.06478 |  |  |  |  | 98.54391 | 0.6746 | 0.01195 | 0.00589 | 0.52759 | 6e-05 | 0.236 | [7 empty] | 10.77753 | 5.0574 | 0.31573 | 66.97475 | 0.09489 | 16.7797 | 4.52173e-11 | [28 empty] | 31.96051 | 44.53284 | 17.29503 | 0.04773 | 1.059 | 5.10489 | 0
|  | 509.89 | 0.9301 |  | 0.00512 |  |  |  |  | 0.06478 |  |  |  |  | 98.54395 | 0.67457 | 0.01195 | 0.00589 | 0.52759 | 6e-05 | 0.236 | [7 empty] | 10.77759 | 5.0572 | 0.31568 | 66.97491 | 0.09489 | 16.77972 | 4.52174e-11 | [28 empty] | 31.95993 | 44.53335 | 17.29507 | 0.04773 | 1.05902 | 5.10489 | 0
|  | 509.88 | 0.9301 |  | 0.00512 |  |  |  |  | 0.06478 |  |  |  |  | 98.54398 | 0.67454 | 0.01194 | 0.00589 | 0.52759 | 6e-05 | 0.236 | [7 empty] | 10.77766 | 5.05701 | 0.31563 | 66.97508 | 0.09489 | 16.77973 | 4.52174e-11 | [28 empty] | 31.95935 | 44.53386 | 17.29512 | 0.04773 | 1.05905 | 5.10489 | 0
|  | 509.87 | 0.9301 |  | 0.00512 |  |  |  |  | 0.06478 |  |  |  |  | 98.54402 | 0.6745 | 0.01194 | 0.00589 | 0.52758 | 6e-05 | 0.236 | [7 empty] | 10.77773 | 5.05681 | 0.31558 | 66.97524 | 0.09489 | 16.77975 | 4.52174e-11 | [28 empty] | 31.95878 | 44.53436 | 17.29516 | 0.04773 | 1.05907 | 5.1049 | 0
|  | 509.86 | 0.9301 |  | 0.00512 |  |  |  |  | 0.06478 |  |  |  |  | 98.54406 | 0.67447 | 0.01194 | 0.00589 | 0.52758 | 6e-05 | 0.236 | [7 empty] | 10.77779 | 5.05662 | 0.31553 | 66.97541 | 0.09489 | 16.77976 | 4.52174e-11 | [28 empty] | 31.9582 | 44.53487 | 17.29521 | 0.04772 | 1.0591 | 5.1049 | 0
|  | 509.85 | 0.9301 |  | 0.00512 |  |  |  |  | 0.06478 |  |  |  |  | 98.5441 | 0.67444 | 0.01194 | 0.00589 | 0.52758 | 6e-05 | 0.236 | [7 empty] | 10.77786 | 5.05642 | 0.31549 | 66.97557 | 0.09488 | 16.77978 | 4.52174e-11 | [28 empty] | 31.95762 | 44.53538 | 17.29525 | 0.04772 | 1.05912 | 5.1049 | 0
|  | 509.84 | 0.9301 |  | 0.00512 |  |  |  |  | 0.06478 |  |  |  |  | 98.54413 | 0.67441 | 0.01193 | 0.00589 | 0.52758 | 6e-05 | 0.236 | [7 empty] | 10.77792 | 5.05623 | 0.31544 | 66.97574 | 0.09488 | 16.77979 | 4.52174e-11 | [28 empty] | 31.95704 | 44.53589 | 17.2953 | 0.04772 | 1.05915 | 5.1049 | 0
|  | 509.83 | 0.9301 |  | 0.00512 |  |  |  |  | 0.06478 |  |  |  |  | 98.54417 | 0.67437 | 0.01193 | 0.00589 | 0.52758 | 6e-05 | 0.236 | [7 empty] | 10.77799 | 5.05603 | 0.31539 | 66.9759 | 0.09488 | 16.77981 | 4.52174e-11 | [28 empty] | 31.95647 | 44.5364 | 17.29535 | 0.04771 | 1.05917 | 5.1049 | 0
|  | 509.83 | 0.9301 |  | 0.00512 |  |  |  |  | 0.06478 |  |  |  |  | 98.54417 | 0.67437 | 0.01193 | 0.00589 | 0.52758 | 6e-05 | 0.236 | [7 empty] | 10.77799 | 5.05603 | 0.31539 | 66.9759 | 0.09488 | 16.77981 | 4.52174e-11 | [28 empty] | 31.95647 | 44.5364 | 17.29535 | 0.04771 | 1.05917 | 5.1049 | 0
|  | 509.82 | 0.9301 |  | 0.00512 |  |  |  |  | 0.06478 |  |  |  |  | 98.54421 | 0.67434 | 0.01193 | 0.00589 | 0.52758 | 6e-05 | 0.236 | [7 empty] | 10.77806 | 5.05584 | 0.31534 | 66.97607 | 0.09488 | 16.77982 | 4.52174e-11 | [28 empty] | 31.95589 | 44.53691 | 17.29539 | 0.04771 | 1.0592 | 5.1049 | 0
|  | 509.81 | 0.9301 |  | 0.00512 |  |  |  |  | 0.06478 |  |  |  |  | 98.54425 | 0.67431 | 0.01193 | 0.00588 | 0.52757 | 6e-05 | 0.236 | [7 empty] | 10.77812 | 5.05564 | 0.31529 | 66.97623 | 0.09487 | 16.77983 | 4.52174e-11 | [28 empty] | 31.95531 | 44.53742 | 17.29544 | 0.04771 | 1.05922 | 5.1049 | 0
|  | 509.8 | 0.9301 |  | 0.00512 |  |  |  |  | 0.06478 |  |  |  |  | 98.54428 | 0.67428 | 0.01192 | 0.00588 | 0.52757 | 6e-05 | 0.236 | [7 empty] | 10.77819 | 5.05545 | 0.31524 | 66.9764 | 0.09487 | 16.77985 | 4.52174e-11 | [28 empty] | 31.95473 | 44.53793 | 17.29548 | 0.04771 | 1.05925 | 5.1049 | 0
|  | 509.79 | 0.9301 |  | 0.00512 |  |  |  |  | 0.06478 |  |  |  |  | 98.54432 | 0.67424 | 0.01192 | 0.00588 | 0.52757 | 6e-05 | 0.236 | [7 empty] | 10.77825 | 5.05525 | 0.31519 | 66.97656 | 0.09487 | 16.77986 | 4.52174e-11 | [28 empty] | 31.95416 | 44.53844 | 17.29553 | 0.0477 | 1.05927 | 5.1049 | 0
|  | 509.78 | 0.9301 |  | 0.00512 |  |  |  |  | 0.06478 |  |  |  |  | 98.54436 | 0.67421 | 0.01192 | 0.00588 | 0.52757 | 6e-05 | 0.236 | [7 empty] | 10.77832 | 5.05506 | 0.31515 | 66.97673 | 0.09487 | 16.77988 | 4.52174e-11 | [28 empty] | 31.95358 | 44.53895 | 17.29557 | 0.0477 | 1.0593 | 5.1049 | 0
|  | 509.77 | 0.9301 |  | 0.00512 |  |  |  |  | 0.06478 |  |  |  |  | 98.5444 | 0.67418 | 0.01192 | 0.00588 | 0.52757 | 6e-05 | 0.236 | [7 empty] | 10.77839 | 5.05486 | 0.3151 | 66.97689 | 0.09486 | 16.77989 | 4.52174e-11 | [28 empty] | 31.953 | 44.53946 | 17.29562 | 0.0477 | 1.05932 | 5.10491 | 0
|  | 509.76 | 0.9301 |  | 0.00512 |  |  |  |  | 0.06478 |  |  |  |  | 98.54443 | 0.67414 | 0.01192 | 0.00588 | 0.52757 | 6e-05 | 0.236 | [7 empty] | 10.77845 | 5.05467 | 0.31505 | 66.97706 | 0.09486 | 16.77991 | 4.52174e-11 | [28 empty] | 31.95242 | 44.53997 | 17.29566 | 0.04769 | 1.05935 | 5.10491 | 0
|  | 509.75 | 0.9301 |  | 0.00512 |  |  |  |  | 0.06478 |  |  |  |  | 98.54447 | 0.67411 | 0.01191 | 0.00588 | 0.52756 | 6e-05 | 0.236 | [7 empty] | 10.77852 | 5.05447 | 0.315 | 66.97723 | 0.09486 | 16.77992 | 4.52174e-11 | [28 empty] | 31.95185 | 44.54048 | 17.29571 | 0.04769 | 1.05937 | 5.10491 | 0
|  | 509.74 | 0.9301 |  | 0.00512 |  |  |  |  | 0.06478 |  |  |  |  | 98.54451 | 0.67408 | 0.01191 | 0.00588 | 0.52756 | 6e-05 | 0.236 | [7 empty] | 10.77859 | 5.05428 | 0.31495 | 66.97739 | 0.09486 | 16.77994 | 4.52174e-11 | [28 empty] | 31.95127 | 44.54099 | 17.29575 | 0.04769 | 1.0594 | 5.10491 | 0
|  | 509.73 | 0.9301 |  | 0.00512 |  |  |  |  | 0.06478 |  |  |  |  | 98.54455 | 0.67405 | 0.01191 | 0.00588 | 0.52756 | 6e-05 | 0.236 | [7 empty] | 10.77865 | 5.05408 | 0.3149 | 66.97756 | 0.09486 | 16.77995 | 4.52174e-11 | [28 empty] | 31.95069 | 44.54149 | 17.2958 | 0.04769 | 1.05942 | 5.10491 | 0
|  | 509.72 | 0.9301 |  | 0.00512 |  |  |  |  | 0.06478 |  |  |  |  | 98.54458 | 0.67401 | 0.01191 | 0.00588 | 0.52756 | 6e-05 | 0.236 | [7 empty] | 10.77872 | 5.05389 | 0.31486 | 66.97772 | 0.09485 | 16.77996 | 4.52174e-11 | [28 empty] | 31.95011 | 44.542 | 17.29584 | 0.04768 | 1.05945 | 5.10491 | 0
|  | 509.71 | 0.9301 |  | 0.00512 |  |  |  |  | 0.06478 |  |  |  |  | 98.54462 | 0.67398 | 0.0119 | 0.00588 | 0.52756 | 6e-05 | 0.236 | [7 empty] | 10.77878 | 5.05369 | 0.31481 | 66.97789 | 0.09485 | 16.77998 | 4.52174e-11 | [28 empty] | 31.94954 | 44.54251 | 17.29589 | 0.04768 | 1.05947 | 5.10491 | 0
|  | 509.7 | 0.9301 |  | 0.00512 |  |  |  |  | 0.06478 |  |  |  |  | 98.54466 | 0.67395 | 0.0119 | 0.00588 | 0.52756 | 6e-05 | 0.236 | [7 empty] | 10.77885 | 5.0535 | 0.31476 | 66.97805 | 0.09485 | 16.77999 | 4.52174e-11 | [28 empty] | 31.94896 | 44.54302 | 17.29593 | 0.04768 | 1.05949 | 5.10491 | 0
|  | 509.69 | 0.9301 |  | 0.00512 |  |  |  |  | 0.06478 |  |  |  |  | 98.5447 | 0.67392 | 0.0119 | 0.00588 | 0.52755 | 6e-05 | 0.236 | [7 empty] | 10.77892 | 5.0533 | 0.31471 | 66.97822 | 0.09485 | 16.78001 | 4.52174e-11 | [28 empty] | 31.94838 | 44.54353 | 17.29598 | 0.04767 | 1.05952 | 5.10491 | 0
|  | 509.68 | 0.9301 |  | 0.00512 |  |  |  |  | 0.06478 |  |  |  |  | 98.54473 | 0.67388 | 0.0119 | 0.00587 | 0.52755 | 6e-05 | 0.236 | [7 empty] | 10.77898 | 5.05311 | 0.31466 | 66.97838 | 0.09484 | 16.78002 | 4.52174e-11 | [28 empty] | 31.9478 | 44.54404 | 17.29603 | 0.04767 | 1.05954 | 5.10491 | 0
|  | 509.67 | 0.9301 |  | 0.00512 |  |  |  |  | 0.06478 |  |  |  |  | 98.54477 | 0.67385 | 0.01189 | 0.00587 | 0.52755 | 6e-05 | 0.236 | [7 empty] | 10.77905 | 5.05291 | 0.31461 | 66.97855 | 0.09484 | 16.78004 | 4.52174e-11 | [28 empty] | 31.94723 | 44.54455 | 17.29607 | 0.04767 | 1.05957 | 5.10492 | 0
|  | 509.66 | 0.9301 |  | 0.00512 |  |  |  |  | 0.06478 |  |  |  |  | 98.54481 | 0.67382 | 0.01189 | 0.00587 | 0.52755 | 6e-05 | 0.236 | [7 empty] | 10.77911 | 5.05272 | 0.31456 | 66.97871 | 0.09484 | 16.78005 | 4.52174e-11 | [28 empty] | 31.94665 | 44.54506 | 17.29612 | 0.04767 | 1.05959 | 5.10492 | 0
|  | 509.65 | 0.9301 |  | 0.00512 |  |  |  |  | 0.06478 |  |  |  |  | 98.54485 | 0.67378 | 0.01189 | 0.00587 | 0.52755 | 6e-05 | 0.236 | [7 empty] | 10.77918 | 5.05252 | 0.31452 | 66.97888 | 0.09484 | 16.78007 | 4.52174e-11 | [28 empty] | 31.94607 | 44.54557 | 17.29616 | 0.04766 | 1.05962 | 5.10492 | 0
|  | 509.64 | 0.9301 |  | 0.00512 |  |  |  |  | 0.06478 |  |  |  |  | 98.54488 | 0.67375 | 0.01189 | 0.00587 | 0.52755 | 6e-05 | 0.236 | [7 empty] | 10.77925 | 5.05233 | 0.31447 | 66.97904 | 0.09483 | 16.78008 | 4.52174e-11 | [28 empty] | 31.94549 | 44.54608 | 17.29621 | 0.04766 | 1.05964 | 5.10492 | 0
|  | 509.63 | 0.9301 |  | 0.00512 |  |  |  |  | 0.06478 |  |  |  |  | 98.54492 | 0.67372 | 0.01189 | 0.00587 | 0.52754 | 6e-05 | 0.236 | [7 empty] | 10.77931 | 5.05213 | 0.31442 | 66.97921 | 0.09483 | 16.7801 | 4.52174e-11 | [28 empty] | 31.94492 | 44.54659 | 17.29625 | 0.04766 | 1.05967 | 5.10492 | 0
|  | 509.62 | 0.9301 |  | 0.00512 |  |  |  |  | 0.06478 |  |  |  |  | 98.54496 | 0.67369 | 0.01188 | 0.00587 | 0.52754 | 6e-05 | 0.236 | [7 empty] | 10.77938 | 5.05194 | 0.31437 | 66.97937 | 0.09483 | 16.78011 | 4.52175e-11 | [28 empty] | 31.94434 | 44.5471 | 17.2963 | 0.04765 | 1.05969 | 5.10492 | 0
|  | 509.61 | 0.9301 |  | 0.00512 |  |  |  |  | 0.06478 |  |  |  |  | 98.545 | 0.67365 | 0.01188 | 0.00587 | 0.52754 | 6e-05 | 0.236 | [7 empty] | 10.77945 | 5.05174 | 0.31432 | 66.97954 | 0.09483 | 16.78012 | 4.52175e-11 | [28 empty] | 31.94376 | 44.5476 | 17.29634 | 0.04765 | 1.05972 | 5.10492 | 0
|  | 509.6 | 0.9301 |  | 0.00512 |  |  |  |  | 0.06478 |  |  |  |  | 98.54503 | 0.67362 | 0.01188 | 0.00587 | 0.52754 | 6e-05 | 0.236 | [7 empty] | 10.77951 | 5.05155 | 0.31427 | 66.9797 | 0.09482 | 16.78014 | 4.52175e-11 | [28 empty] | 31.94318 | 44.54811 | 17.29639 | 0.04765 | 1.05974 | 5.10492 | 0
|  | 509.59 | 0.9301 |  | 0.00512 |  |  |  |  | 0.06478 |  |  |  |  | 98.54507 | 0.67359 | 0.01188 | 0.00587 | 0.52754 | 6e-05 | 0.236 | [7 empty] | 10.77958 | 5.05135 | 0.31423 | 66.97987 | 0.09482 | 16.78015 | 4.52175e-11 | [28 empty] | 31.94261 | 44.54862 | 17.29643 | 0.04765 | 1.05977 | 5.10492 | 0
|  | 509.58 | 0.9301 |  | 0.00512 |  |  |  |  | 0.06478 |  |  |  |  | 98.54511 | 0.67356 | 0.01187 | 0.00587 | 0.52754 | 6e-05 | 0.236 | [7 empty] | 10.77964 | 5.05116 | 0.31418 | 66.98003 | 0.09482 | 16.78017 | 4.52175e-11 | [28 empty] | 31.94203 | 44.54913 | 17.29648 | 0.04764 | 1.05979 | 5.10492 | 0
|  | 509.57 | 0.9301 |  | 0.00512 |  |  |  |  | 0.06478 |  |  |  |  | 98.54515 | 0.67352 | 0.01187 | 0.00587 | 0.52753 | 6e-05 | 0.236 | [7 empty] | 10.77971 | 5.05096 | 0.31413 | 66.9802 | 0.09482 | 16.78018 | 4.52175e-11 | [28 empty] | 31.94145 | 44.54964 | 17.29652 | 0.04764 | 1.05982 | 5.10493 | 0
|  | 509.56 | 0.9301 |  | 0.00512 |  |  |  |  | 0.06478 |  |  |  |  | 98.54518 | 0.67349 | 0.01187 | 0.00587 | 0.52753 | 6e-05 | 0.236 | [7 empty] | 10.77978 | 5.05077 | 0.31408 | 66.98036 | 0.09482 | 16.7802 | 4.52175e-11 | [28 empty] | 31.94088 | 44.55015 | 17.29657 | 0.04764 | 1.05984 | 5.10493 | 0
|  | 509.55 | 0.9301 |  | 0.00512 |  |  |  |  | 0.06478 |  |  |  |  | 98.54522 | 0.67346 | 0.01187 | 0.00587 | 0.52753 | 6e-05 | 0.236 | [7 empty] | 10.77984 | 5.05057 | 0.31403 | 66.98053 | 0.09481 | 16.78021 | 4.52175e-11 | [28 empty] | 31.9403 | 44.55066 | 17.29661 | 0.04763 | 1.05987 | 5.10493 | 0
|  | 509.54 | 0.9301 |  | 0.00512 |  |  |  |  | 0.06478 |  |  |  |  | 98.54526 | 0.67343 | 0.01186 | 0.00586 | 0.52753 | 6e-05 | 0.236 | [7 empty] | 10.77991 | 5.05038 | 0.31398 | 66.98069 | 0.09481 | 16.78023 | 4.52175e-11 | [28 empty] | 31.93972 | 44.55117 | 17.29666 | 0.04763 | 1.05989 | 5.10493 | 0
|  | 509.53 | 0.9301 |  | 0.00512 |  |  |  |  | 0.06478 |  |  |  |  | 98.54529 | 0.67339 | 0.01186 | 0.00586 | 0.52753 | 6e-05 | 0.236 | [7 empty] | 10.77998 | 5.05018 | 0.31394 | 66.98086 | 0.09481 | 16.78024 | 4.52175e-11 | [28 empty] | 31.93914 | 44.55168 | 17.2967 | 0.04763 | 1.05992 | 5.10493 | 0
|  | 509.52 | 0.9301 |  | 0.00512 |  |  |  |  | 0.06478 |  |  |  |  | 98.54533 | 0.67336 | 0.01186 | 0.00586 | 0.52753 | 6e-05 | 0.236 | [7 empty] | 10.78004 | 5.04999 | 0.31389 | 66.98102 | 0.09481 | 16.78025 | 4.52175e-11 | [28 empty] | 31.93857 | 44.55219 | 17.29675 | 0.04763 | 1.05994 | 5.10493 | 0
|  | 509.51 | 0.9301 |  | 0.00512 |  |  |  |  | 0.06478 |  |  |  |  | 98.54537 | 0.67333 | 0.01186 | 0.00586 | 0.52752 | 6e-05 | 0.236 | [7 empty] | 10.78011 | 5.04979 | 0.31384 | 66.98119 | 0.0948 | 16.78027 | 4.52175e-11 | [28 empty] | 31.93799 | 44.5527 | 17.29679 | 0.04762 | 1.05997 | 5.10493 | 0
|  | 509.5 | 0.9301 |  | 0.00512 |  |  |  |  | 0.06478 |  |  |  |  | 98.54541 | 0.67329 | 0.01186 | 0.00586 | 0.52752 | 6e-05 | 0.236 | [7 empty] | 10.78017 | 5.0496 | 0.31379 | 66.98135 | 0.0948 | 16.78028 | 4.52175e-11 | [28 empty] | 31.93741 | 44.55321 | 17.29684 | 0.04762 | 1.05999 | 5.10493 | 0
|  | 509.49 | 0.9301 |  | 0.00512 |  |  |  |  | 0.06478 |  |  |  |  | 98.54544 | 0.67326 | 0.01185 | 0.00586 | 0.52752 | 6e-05 | 0.236 | [7 empty] | 10.78024 | 5.0494 | 0.31374 | 66.98152 | 0.0948 | 16.7803 | 4.52175e-11 | [28 empty] | 31.93683 | 44.55371 | 17.29688 | 0.04762 | 1.06002 | 5.10493 | 0
|  | 509.48 | 0.9301 |  | 0.00512 |  |  |  |  | 0.06478 |  |  |  |  | 98.54548 | 0.67323 | 0.01185 | 0.00586 | 0.52752 | 6e-05 | 0.236 | [7 empty] | 10.78031 | 5.04921 | 0.31369 | 66.98168 | 0.0948 | 16.78031 | 4.52175e-11 | [28 empty] | 31.93626 | 44.55422 | 17.29693 | 0.04761 | 1.06004 | 5.10493 | 0
|  | 509.47 | 0.9301 |  | 0.00512 |  |  |  |  | 0.06478 |  |  |  |  | 98.54552 | 0.6732 | 0.01185 | 0.00586 | 0.52752 | 6e-05 | 0.236 | [7 empty] | 10.78037 | 5.04901 | 0.31365 | 66.98185 | 0.09479 | 16.78033 | 4.52175e-11 | [28 empty] | 31.93568 | 44.55473 | 17.29697 | 0.04761 | 1.06007 | 5.10494 | 0
|  | 509.46 | 0.9301 |  | 0.00512 |  |  |  |  | 0.06478 |  |  |  |  | 98.54556 | 0.67316 | 0.01185 | 0.00586 | 0.52752 | 6e-05 | 0.236 | [7 empty] | 10.78044 | 5.04882 | 0.3136 | 66.98201 | 0.09479 | 16.78034 | 4.52175e-11 | [28 empty] | 31.9351 | 44.55524 | 17.29702 | 0.04761 | 1.06009 | 5.10494 | 0
|  | 509.45 | 0.9301 |  | 0.00512 |  |  |  |  | 0.06478 |  |  |  |  | 98.54559 | 0.67313 | 0.01184 | 0.00586 | 0.52751 | 6e-05 | 0.236 | [7 empty] | 10.7805 | 5.04862 | 0.31355 | 66.98218 | 0.09479 | 16.78036 | 4.52175e-11 | [28 empty] | 31.93453 | 44.55575 | 17.29707 | 0.04761 | 1.06012 | 5.10494 | 0
|  | 509.44 | 0.9301 |  | 0.00512 |  |  |  |  | 0.06478 |  |  |  |  | 98.54563 | 0.6731 | 0.01184 | 0.00586 | 0.52751 | 6e-05 | 0.236 | [7 empty] | 10.78057 | 5.04843 | 0.3135 | 66.98234 | 0.09479 | 16.78037 | 4.52175e-11 | [28 empty] | 31.93395 | 44.55626 | 17.29711 | 0.0476 | 1.06014 | 5.10494 | 0
|  | 509.43 | 0.9301 |  | 0.00512 |  |  |  |  | 0.06478 |  |  |  |  | 98.54567 | 0.67307 | 0.01184 | 0.00586 | 0.52751 | 6e-05 | 0.236 | [7 empty] | 10.78064 | 5.04823 | 0.31345 | 66.98251 | 0.09479 | 16.78038 | 4.52175e-11 | [28 empty] | 31.93337 | 44.55677 | 17.29716 | 0.0476 | 1.06017 | 5.10494 | 0
|  | 509.42 | 0.9301 |  | 0.00512 |  |  |  |  | 0.06478 |  |  |  |  | 98.54571 | 0.67303 | 0.01184 | 0.00586 | 0.52751 | 6e-05 | 0.236 | [7 empty] | 10.7807 | 5.04804 | 0.3134 | 66.98267 | 0.09478 | 16.7804 | 4.52175e-11 | [28 empty] | 31.93279 | 44.55728 | 17.2972 | 0.0476 | 1.06019 | 5.10494 | 0
|  | 509.41 | 0.9301 |  | 0.00512 |  |  |  |  | 0.06478 |  |  |  |  | 98.54574 | 0.673 | 0.01183 | 0.00586 | 0.52751 | 6e-05 | 0.236 | [7 empty] | 10.78077 | 5.04784 | 0.31336 | 66.98284 | 0.09478 | 16.78041 | 4.52175e-11 | [28 empty] | 31.93222 | 44.55779 | 17.29725 | 0.04759 | 1.06022 | 5.10494 | 0
|  | 509.4 | 0.9301 |  | 0.00512 |  |  |  |  | 0.06478 |  |  |  |  | 98.54578 | 0.67297 | 0.01183 | 0.00585 | 0.52751 | 6e-05 | 0.236 | [7 empty] | 10.78084 | 5.04765 | 0.31331 | 66.983 | 0.09478 | 16.78043 | 4.52175e-11 | [28 empty] | 31.93164 | 44.5583 | 17.29729 | 0.04759 | 1.06024 | 5.10494 | 0
|  | 509.39 | 0.9301 |  | 0.00512 |  |  |  |  | 0.06478 |  |  |  |  | 98.54582 | 0.67294 | 0.01183 | 0.00585 | 0.5275 | 6e-05 | 0.236 | [7 empty] | 10.7809 | 5.04745 | 0.31326 | 66.98317 | 0.09478 | 16.78044 | 4.52175e-11 | [28 empty] | 31.93106 | 44.5588 | 17.29734 | 0.04759 | 1.06026 | 5.10494 | 0
|  | 509.38 | 0.9301 |  | 0.00512 |  |  |  |  | 0.06478 |  |  |  |  | 98.54586 | 0.6729 | 0.01183 | 0.00585 | 0.5275 | 6e-05 | 0.236 | [7 empty] | 10.78097 | 5.04726 | 0.31321 | 66.98333 | 0.09477 | 16.78046 | 4.52175e-11 | [28 empty] | 31.93049 | 44.55931 | 17.29738 | 0.04759 | 1.06029 | 5.10494 | 0
|  | 509.37 | 0.9301 |  | 0.00512 |  |  |  |  | 0.06478 |  |  |  |  | 98.54589 | 0.67287 | 0.01183 | 0.00585 | 0.5275 | 6e-05 | 0.236 | [7 empty] | 10.78103 | 5.04706 | 0.31316 | 66.9835 | 0.09477 | 16.78047 | 4.52175e-11 | [28 empty] | 31.92991 | 44.55982 | 17.29743 | 0.04758 | 1.06031 | 5.10495 | 0
|  | 509.36 | 0.9301 |  | 0.00512 |  |  |  |  | 0.06478 |  |  |  |  | 98.54593 | 0.67284 | 0.01182 | 0.00585 | 0.5275 | 6e-05 | 0.236 | [7 empty] | 10.7811 | 5.04687 | 0.31311 | 66.98366 | 0.09477 | 16.78049 | 4.52175e-11 | [28 empty] | 31.92933 | 44.56033 | 17.29747 | 0.04758 | 1.06034 | 5.10495 | 0
|  | 509.35 | 0.9301 |  | 0.00512 |  |  |  |  | 0.06478 |  |  |  |  | 98.54597 | 0.6728 | 0.01182 | 0.00585 | 0.5275 | 6e-05 | 0.236 | [7 empty] | 10.78117 | 5.04667 | 0.31307 | 66.98383 | 0.09477 | 16.7805 | 4.52175e-11 | [28 empty] | 31.92875 | 44.56084 | 17.29752 | 0.04758 | 1.06036 | 5.10495 | 0
|  | 509.34 | 0.9301 |  | 0.00512 |  |  |  |  | 0.06478 |  |  |  |  | 98.54601 | 0.67277 | 0.01182 | 0.00585 | 0.5275 | 6e-05 | 0.236 | [7 empty] | 10.78123 | 5.04648 | 0.31302 | 66.98399 | 0.09476 | 16.78051 | 4.52176e-11 | [28 empty] | 31.92818 | 44.56135 | 17.29756 | 0.04757 | 1.06039 | 5.10495 | 0
|  | 509.33 | 0.9301 |  | 0.00512 |  |  |  |  | 0.06478 |  |  |  |  | 98.54604 | 0.67274 | 0.01182 | 0.00585 | 0.52749 | 6e-05 | 0.236 | [7 empty] | 10.7813 | 5.04628 | 0.31297 | 66.98416 | 0.09476 | 16.78053 | 4.52176e-11 | [28 empty] | 31.9276 | 44.56186 | 17.29761 | 0.04757 | 1.06041 | 5.10495 | 0
|  | 509.32 | 0.9301 |  | 0.00512 |  |  |  |  | 0.06478 |  |  |  |  | 98.54608 | 0.67271 | 0.01181 | 0.00585 | 0.52749 | 6e-05 | 0.236 | [7 empty] | 10.78137 | 5.04609 | 0.31292 | 66.98432 | 0.09476 | 16.78054 | 4.52176e-11 | [28 empty] | 31.92702 | 44.56237 | 17.29765 | 0.04757 | 1.06044 | 5.10495 | 0
|  | 509.31 | 0.9301 |  | 0.00512 |  |  |  |  | 0.06478 |  |  |  |  | 98.54612 | 0.67267 | 0.01181 | 0.00585 | 0.52749 | 6e-05 | 0.236 | [7 empty] | 10.78143 | 5.04589 | 0.31287 | 66.98449 | 0.09476 | 16.78056 | 4.52176e-11 | [28 empty] | 31.92645 | 44.56288 | 17.2977 | 0.04757 | 1.06046 | 5.10495 | 0
|  | 509.3 | 0.9301 |  | 0.00512 |  |  |  |  | 0.06478 |  |  |  |  | 98.54616 | 0.67264 | 0.01181 | 0.00585 | 0.52749 | 6e-05 | 0.236 | [7 empty] | 10.7815 | 5.0457 | 0.31283 | 66.98465 | 0.09475 | 16.78057 | 4.52176e-11 | [28 empty] | 31.92587 | 44.56339 | 17.29774 | 0.04756 | 1.06049 | 5.10495 | 0
|  | 509.29 | 0.9301 |  | 0.00512 |  |  |  |  | 0.06478 |  |  |  |  | 98.54619 | 0.67261 | 0.01181 | 0.00585 | 0.52749 | 6e-05 | 0.236 | [7 empty] | 10.78156 | 5.0455 | 0.31278 | 66.98482 | 0.09475 | 16.78059 | 4.52176e-11 | [28 empty] | 31.92529 | 44.56389 | 17.29779 | 0.04756 | 1.06051 | 5.10495 | 0
|  | 509.28 | 0.9301 |  | 0.00512 |  |  |  |  | 0.06478 |  |  |  |  | 98.54623 | 0.67258 | 0.0118 | 0.00585 | 0.52749 | 6e-05 | 0.236 | [7 empty] | 10.78163 | 5.04531 | 0.31273 | 66.98498 | 0.09475 | 16.7806 | 4.52176e-11 | [28 empty] | 31.92471 | 44.5644 | 17.29783 | 0.04756 | 1.06054 | 5.10495 | 0
|  | 509.27 | 0.9301 |  | 0.00512 |  |  |  |  | 0.06478 |  |  |  |  | 98.54627 | 0.67254 | 0.0118 | 0.00585 | 0.52748 | 6e-05 | 0.236 | [7 empty] | 10.7817 | 5.04511 | 0.31268 | 66.98515 | 0.09475 | 16.78062 | 4.52176e-11 | [28 empty] | 31.92414 | 44.56491 | 17.29788 | 0.04755 | 1.06056 | 5.10496 | 0
|  | 509.26 | 0.9301 |  | 0.00512 |  |  |  |  | 0.06478 |  |  |  |  | 98.5463 | 0.67251 | 0.0118 | 0.00584 | 0.52748 | 6e-05 | 0.236 | [7 empty] | 10.78176 | 5.04492 | 0.31263 | 66.98531 | 0.09475 | 16.78063 | 4.52176e-11 | [28 empty] | 31.92356 | 44.56542 | 17.29792 | 0.04755 | 1.06059 | 5.10496 | 0
|  | 509.25 | 0.9301 |  | 0.00512 |  |  |  |  | 0.06478 |  |  |  |  | 98.54634 | 0.67248 | 0.0118 | 0.00584 | 0.52748 | 6e-05 | 0.236 | [7 empty] | 10.78183 | 5.04472 | 0.31258 | 66.98548 | 0.09474 | 16.78064 | 4.52176e-11 | [28 empty] | 31.92298 | 44.56593 | 17.29797 | 0.04755 | 1.06061 | 5.10496 | 0
|  | 509.24 | 0.9301 |  | 0.00512 |  |  |  |  | 0.06478 |  |  |  |  | 98.54638 | 0.67244 | 0.0118 | 0.00584 | 0.52748 | 6e-05 | 0.236 | [7 empty] | 10.7819 | 5.04453 | 0.31254 | 66.98564 | 0.09474 | 16.78066 | 4.52176e-11 | [28 empty] | 31.92241 | 44.56644 | 17.29801 | 0.04755 | 1.06064 | 5.10496 | 0
|  | 509.23 | 0.9301 |  | 0.00512 |  |  |  |  | 0.06478 |  |  |  |  | 98.54642 | 0.67241 | 0.01179 | 0.00584 | 0.52748 | 6e-05 | 0.236 | [7 empty] | 10.78196 | 5.04433 | 0.31249 | 66.9858 | 0.09474 | 16.78067 | 4.52176e-11 | [28 empty] | 31.92183 | 44.56695 | 17.29806 | 0.04754 | 1.06066 | 5.10496 | 0
|  | 509.22 | 0.9301 |  | 0.00512 |  |  |  |  | 0.06478 |  |  |  |  | 98.54645 | 0.67238 | 0.01179 | 0.00584 | 0.52748 | 6e-05 | 0.236 | [7 empty] | 10.78203 | 5.04414 | 0.31244 | 66.98597 | 0.09474 | 16.78069 | 4.52176e-11 | [28 empty] | 31.92125 | 44.56746 | 17.2981 | 0.04754 | 1.06069 | 5.10496 | 0
|  | 509.21 | 0.9301 |  | 0.00512 |  |  |  |  | 0.06478 |  |  |  |  | 98.54649 | 0.67235 | 0.01179 | 0.00584 | 0.52747 | 6e-05 | 0.236 | [7 empty] | 10.78209 | 5.04394 | 0.31239 | 66.98613 | 0.09473 | 16.7807 | 4.52176e-11 | [28 empty] | 31.92068 | 44.56797 | 17.29815 | 0.04754 | 1.06071 | 5.10496 | 0
|  | 509.2 | 0.9301 |  | 0.00512 |  |  |  |  | 0.06478 |  |  |  |  | 98.54653 | 0.67231 | 0.01179 | 0.00584 | 0.52747 | 6e-05 | 0.236 | [7 empty] | 10.78216 | 5.04375 | 0.31234 | 66.9863 | 0.09473 | 16.78072 | 4.52176e-11 | [28 empty] | 31.9201 | 44.56847 | 17.29819 | 0.04753 | 1.06074 | 5.10496 | 0
|  | 509.19 | 0.9301 |  | 0.00512 |  |  |  |  | 0.06478 |  |  |  |  | 98.54657 | 0.67228 | 0.01178 | 0.00584 | 0.52747 | 6e-05 | 0.236 | [7 empty] | 10.78223 | 5.04355 | 0.3123 | 66.98646 | 0.09473 | 16.78073 | 4.52176e-11 | [28 empty] | 31.91952 | 44.56898 | 17.29824 | 0.04753 | 1.06076 | 5.10496 | 0
|  | 509.18 | 0.9301 |  | 0.00512 |  |  |  |  | 0.06478 |  |  |  |  | 98.5466 | 0.67225 | 0.01178 | 0.00584 | 0.52747 | 6e-05 | 0.236 | [7 empty] | 10.78229 | 5.04336 | 0.31225 | 66.98663 | 0.09473 | 16.78075 | 4.52176e-11 | [28 empty] | 31.91895 | 44.56949 | 17.29828 | 0.04753 | 1.06079 | 5.10496 | 0
|  | 509.17 | 0.9301 |  | 0.00512 |  |  |  |  | 0.06478 |  |  |  |  | 98.54664 | 0.67222 | 0.01178 | 0.00584 | 0.52747 | 6e-05 | 0.236 | [7 empty] | 10.78236 | 5.04316 | 0.3122 | 66.98679 | 0.09472 | 16.78076 | 4.52176e-11 | [28 empty] | 31.91837 | 44.57 | 17.29833 | 0.04753 | 1.06081 | 5.10497 | 0
|  | 509.16 | 0.9301 |  | 0.00512 |  |  |  |  | 0.06478 |  |  |  |  | 98.54668 | 0.67218 | 0.01178 | 0.00584 | 0.52747 | 6e-05 | 0.236 | [7 empty] | 10.78243 | 5.04297 | 0.31215 | 66.98696 | 0.09472 | 16.78078 | 4.52176e-11 | [28 empty] | 31.91779 | 44.57051 | 17.29837 | 0.04752 | 1.06084 | 5.10497 | 0
|  | 509.15 | 0.9301 |  | 0.00512 |  |  |  |  | 0.06478 |  |  |  |  | 98.54672 | 0.67215 | 0.01177 | 0.00584 | 0.52746 | 6e-05 | 0.236 | [7 empty] | 10.78249 | 5.04277 | 0.3121 | 66.98712 | 0.09472 | 16.78079 | 4.52176e-11 | [28 empty] | 31.91721 | 44.57102 | 17.29842 | 0.04752 | 1.06086 | 5.10497 | 0
|  | 509.14 | 0.9301 |  | 0.00512 |  |  |  |  | 0.06478 |  |  |  |  | 98.54675 | 0.67212 | 0.01177 | 0.00584 | 0.52746 | 6e-05 | 0.236 | [7 empty] | 10.78256 | 5.04258 | 0.31206 | 66.98729 | 0.09472 | 16.7808 | 4.52176e-11 | [28 empty] | 31.91664 | 44.57153 | 17.29846 | 0.04752 | 1.06089 | 5.10497 | 0
|  | 509.13 | 0.9301 |  | 0.00512 |  |  |  |  | 0.06478 |  |  |  |  | 98.54679 | 0.67209 | 0.01177 | 0.00584 | 0.52746 | 6e-05 | 0.236 | [7 empty] | 10.78262 | 5.04238 | 0.31201 | 66.98745 | 0.09472 | 16.78082 | 4.52176e-11 | [28 empty] | 31.91606 | 44.57204 | 17.29851 | 0.04751 | 1.06091 | 5.10497 | 0
|  | 509.12 | 0.9301 |  | 0.00512 |  |  |  |  | 0.06478 |  |  |  |  | 98.54683 | 0.67205 | 0.01177 | 0.00583 | 0.52746 | 6e-05 | 0.236 | [7 empty] | 10.78269 | 5.04219 | 0.31196 | 66.98762 | 0.09471 | 16.78083 | 4.52176e-11 | [28 empty] | 31.91548 | 44.57255 | 17.29855 | 0.04751 | 1.06094 | 5.10497 | 0
|  | 509.11 | 0.9301 |  | 0.00512 |  |  |  |  | 0.06478 |  |  |  |  | 98.54687 | 0.67202 | 0.01177 | 0.00583 | 0.52746 | 6e-05 | 0.236 | [7 empty] | 10.78276 | 5.04199 | 0.31191 | 66.98778 | 0.09471 | 16.78085 | 4.52176e-11 | [28 empty] | 31.91491 | 44.57305 | 17.2986 | 0.04751 | 1.06096 | 5.10497 | 0
|  | 509.10462 | 0.9301 |  | 0.00512 |  |  |  |  | 0.06478 |  |  |  |  | 98.54689 | 0.672 | 0.01176 | 0.00583 | 0.52746 | 6e-05 | 0.236 | [7 empty] | 10.78279 | 5.04189 | 0.31188 | 66.98787 | 0.09471 | 16.78086 | 4.52176e-11 | [28 empty] | 31.9146 | 44.57333 | 17.29862 | 0.04751 | 1.06098 | 5.10497 | 0
|  | 509.10462 | 0.9301 |  | 0.00512 |  |  |  |  | 0.06478 |  |  | 0 |  | 98.54689 | 0.672 | 0.01176 | 0.00583 | 0.52746 | 6e-05 | 0.236 | [7 empty] | 10.78279 | 5.04189 | 0.31188 | 66.98787 | 0.09471 | 16.78086 | 4.52176e-11 | [28 empty] | 31.9146 | 44.57333 | 17.29862 | 0.04751 | 1.06098 | 5.10497 | 0 | [14 empty] | 13.72204 | 69.23668 | 0.6049 | 2.78617 | 4.77007 | 8.88013 | 4.84497e-11
|  | 509.09 | 0.9301 |  | 0.00512 |  |  |  |  | 0.06478 |  |  | 4.60566e-07 |  | 98.54694 | 0.67196 | 0.01176 | 0.00583 | 0.52746 | 6e-05 | 0.236 | [7 empty] | 10.78283 | 5.04147 | 0.31183 | 66.98828 | 0.0947 | 16.78087 | 4.52176e-11 | [28 empty] | 31.91369 | 44.57403 | 17.29883 | 0.0475 | 1.06097 | 5.10497 | 0 | [14 empty] | 13.72019 | 69.23871 | 0.60481 | 2.78578 | 4.77036 | 8.88014 | 4.84498e-11
|  | 508.09 | 0.93011 |  | 0.00511 |  |  |  |  | 0.06474 |  |  | 3e-05 |  | 98.55052 | 0.66871 | 0.01158 | 0.00577 | 0.52737 | 6e-05 | 0.236 | [7 empty] | 10.78549 | 5.01311 | 0.30833 | 67.01652 | 0.09438 | 16.78217 | 4.5218e-11 | [28 empty] | 31.85189 | 44.62221 | 17.31311 | 0.04722 | 1.06073 | 5.10484 | 0 | [14 empty] | 13.59364 | 69.37734 | 0.59851 | 2.75946 | 4.79002 | 8.88104 | 4.84547e-11
|  | 507.09 | 0.93012 |  | 0.00511 |  |  |  |  | 0.0647 |  |  | 6e-05 |  | 98.5541 | 0.66547 | 0.01139 | 0.00571 | 0.52728 | 5e-05 | 0.23599 | [7 empty] | 10.78812 | 4.98471 | 0.30487 | 67.0448 | 0.09405 | 16.78346 | 4.52184e-11 | [28 empty] | 31.79018 | 44.67029 | 17.32742 | 0.04694 | 1.06045 | 5.10471 | 0 | [14 empty] | 13.46707 | 69.51597 | 0.59226 | 2.73314 | 4.80962 | 8.88194 | 4.84596e-11
|  | 506.09 | 0.93013 |  | 0.00511 |  |  |  |  | 0.06466 |  |  | 0.0001 |  | 98.55766 | 0.66224 | 0.01121 | 0.00565 | 0.5272 | 5e-05 | 0.23599 | [7 empty] | 10.79071 | 4.95626 | 0.30146 | 67.0731 | 0.09372 | 16.78475 | 4.52188e-11 | [28 empty] | 31.72857 | 44.71827 | 17.34177 | 0.04667 | 1.06014 | 5.10458 | 0 | [14 empty] | 13.3405 | 69.65458 | 0.58607 | 2.70684 | 4.82916 | 8.88284 | 4.84645e-11
|  | 505.09 | 0.93014 |  | 0.00511 |  |  |  |  | 0.06462 |  |  | 0.00013 |  | 98.56122 | 0.65901 | 0.01104 | 0.00559 | 0.52711 | 5e-05 | 0.23598 | [7 empty] | 10.79327 | 4.92778 | 0.29809 | 67.10144 | 0.09339 | 16.78602 | 4.52192e-11 | [28 empty] | 31.66706 | 44.76615 | 17.35615 | 0.04639 | 1.05981 | 5.10445 | 0 | [14 empty] | 13.21398 | 69.79315 | 0.57994 | 2.68056 | 4.84864 | 8.88374 | 4.84694e-11
|  | 504.09 | 0.93016 |  | 0.00511 |  |  |  |  | 0.06458 |  |  | 0.00016 |  | 98.56477 | 0.65579 | 0.01086 | 0.00553 | 0.52702 | 5e-05 | 0.23598 | [7 empty] | 10.79581 | 4.89926 | 0.29477 | 67.12981 | 0.09306 | 16.7873 | 4.52195e-11 | [28 empty] | 31.60564 | 44.81394 | 17.37055 | 0.04611 | 1.05944 | 5.10431 | 0 | [14 empty] | 13.08751 | 69.93163 | 0.57386 | 2.65431 | 4.86806 | 8.88463 | 4.84743e-11
|  | 503.09 | 0.93017 |  | 0.0051 |  |  |  |  | 0.06454 |  |  | 0.00019 |  | 98.56831 | 0.65257 | 0.01069 | 0.00547 | 0.52694 | 5e-05 | 0.23598 | [7 empty] | 10.79831 | 4.8707 | 0.29149 | 67.15821 | 0.09272 | 16.78856 | 4.52199e-11 | [28 empty] | 31.54433 | 44.86162 | 17.38499 | 0.04584 | 1.05904 | 5.10418 | 0 | [14 empty] | 12.96113 | 70.07001 | 0.56784 | 2.62809 | 4.88741 | 8.88552 | 4.84792e-11
|  | 502.09 | 0.93018 |  | 0.0051 |  |  |  |  | 0.06449 |  |  | 0.00022 |  | 98.57184 | 0.64935 | 0.01053 | 0.00541 | 0.52686 | 5e-05 | 0.23597 | [7 empty] | 10.80078 | 4.84212 | 0.28826 | 67.18663 | 0.09239 | 16.78982 | 4.52203e-11 | [28 empty] | 31.48311 | 44.9092 | 17.39945 | 0.04557 | 1.05862 | 5.10404 | 0 | [14 empty] | 12.83486 | 70.20825 | 0.56188 | 2.60191 | 4.90668 | 8.88641 | 4.8484e-11
|  | 501.09 | 0.93019 |  | 0.0051 |  |  |  |  | 0.06445 |  |  | 0.00026 |  | 98.57536 | 0.64614 | 0.01036 | 0.00535 | 0.52677 | 5e-05 | 0.23597 | [7 empty] | 10.80322 | 4.81351 | 0.28507 | 67.21507 | 0.09205 | 16.79107 | 4.52206e-11 | [28 empty] | 31.422 | 44.95669 | 17.41394 | 0.0453 | 1.05816 | 5.10391 | 0 | [14 empty] | 12.70874 | 70.34632 | 0.55597 | 2.57578 | 4.92589 | 8.8873 | 4.84888e-11
|  | 500.09 | 0.9302 |  | 0.0051 |  |  |  |  | 0.06441 |  |  | 0.00029 |  | 98.57887 | 0.64294 | 0.0102 | 0.0053 | 0.52669 | 4e-05 | 0.23596 | [7 empty] | 10.80563 | 4.78487 | 0.28193 | 67.24354 | 0.09171 | 16.79232 | 4.52209e-11 | [28 empty] | 31.36099 | 45.00408 | 17.42846 | 0.04503 | 1.05768 | 5.10377 | 0 | [14 empty] | 12.58278 | 70.4842 | 0.55012 | 2.54971 | 4.94501 | 8.88818 | 4.84937e-11
|  | 499.09 | 0.93022 |  | 0.0051 |  |  |  |  | 0.06437 |  |  | 0.00032 |  | 98.58237 | 0.63974 | 0.01004 | 0.00524 | 0.52661 | 4e-05 | 0.23596 | [7 empty] | 10.80801 | 4.75621 | 0.27882 | 67.27202 | 0.09137 | 16.79356 | 4.52213e-11 | [28 empty] | 31.30008 | 45.05137 | 17.44299 | 0.04476 | 1.05716 | 5.10363 | 0 | [14 empty] | 12.45701 | 70.62186 | 0.54432 | 2.52369 | 4.96406 | 8.88906 | 4.84985e-11
|  | 498.09 | 0.93023 |  | 0.00509 |  |  |  |  | 0.06432 |  |  | 0.00035 |  | 98.58587 | 0.63655 | 0.00988 | 0.00518 | 0.52653 | 4e-05 | 0.23595 | [7 empty] | 10.81036 | 4.72753 | 0.27576 | 67.30052 | 0.09103 | 16.7948 | 4.52216e-11 | [28 empty] | 31.23928 | 45.09856 | 17.45756 | 0.0445 | 1.05662 | 5.10349 | 0 | [14 empty] | 12.33147 | 70.75925 | 0.53857 | 2.49775 | 4.98302 | 8.88994 | 4.85032e-11
|  | 497.09 | 0.93024 |  | 0.00509 |  |  |  |  | 0.06428 |  |  | 0.00039 |  | 98.58935 | 0.63336 | 0.00972 | 0.00513 | 0.52644 | 4e-05 | 0.23595 | [7 empty] | 10.81268 | 4.69884 | 0.27274 | 67.32903 | 0.09069 | 16.79603 | 4.52219e-11 | [28 empty] | 31.17858 | 45.14565 | 17.47214 | 0.04423 | 1.05605 | 5.10335 | 0 | [14 empty] | 12.20617 | 70.89636 | 0.53288 | 2.47188 | 5.0019 | 8.89081 | 4.8508e-11
|  | 496.09 | 0.93025 |  | 0.00509 |  |  |  |  | 0.06424 |  |  | 0.00042 |  | 98.59283 | 0.63018 | 0.00957 | 0.00507 | 0.52636 | 4e-05 | 0.23594 | [7 empty] | 10.81497 | 4.67012 | 0.26976 | 67.35756 | 0.09034 | 16.79725 | 4.52223e-11 | [28 empty] | 31.11799 | 45.19264 | 17.48675 | 0.04397 | 1.05544 | 5.10321 | 0 | [14 empty] | 12.08116 | 71.03315 | 0.52724 | 2.44609 | 5.02068 | 8.89168 | 4.85128e-11
|  | 495.09 | 0.93026 |  | 0.00509 |  |  |  |  | 0.0642 |  |  | 0.00045 |  | 98.5963 | 0.627 | 0.00942 | 0.00502 | 0.52628 | 4e-05 | 0.23594 | [7 empty] | 10.81723 | 4.6414 | 0.26681 | 67.38609 | 0.09 | 16.79847 | 4.52226e-11 | [28 empty] | 31.0575 | 45.23953 | 17.50137 | 0.04371 | 1.05482 | 5.10307 | 0 | [14 empty] | 11.95645 | 71.16958 | 0.52166 | 2.42038 | 5.03938 | 8.89255 | 4.85175e-11
|  | 494.09 | 0.93028 |  | 0.00509 |  |  |  |  | 0.06415 |  |  | 0.00048 |  | 98.59976 | 0.62383 | 0.00927 | 0.00496 | 0.5262 | 4e-05 | 0.23594 | [7 empty] | 10.81946 | 4.61267 | 0.26391 | 67.41463 | 0.08965 | 16.79968 | 4.52229e-11 | [28 empty] | 30.99713 | 45.28633 | 17.51601 | 0.04345 | 1.05416 | 5.10292 | 0 | [14 empty] | 11.83207 | 71.30564 | 0.51613 | 2.39478 | 5.05798 | 8.89341 | 4.85222e-11
|  | 493.09 | 0.93029 |  | 0.00508 |  |  |  |  | 0.06411 |  |  | 0.00052 |  | 98.60321 | 0.62066 | 0.00913 | 0.00491 | 0.52613 | 4e-05 | 0.23593 | [7 empty] | 10.82166 | 4.58393 | 0.26104 | 67.44318 | 0.0893 | 16.80089 | 4.52232e-11 | [28 empty] | 30.93686 | 45.33302 | 17.53067 | 0.04319 | 1.05347 | 5.10278 | 0 | [14 empty] | 11.70806 | 71.44127 | 0.51065 | 2.36927 | 5.07648 | 8.89427 | 4.85269e-11
|  | 492.09 | 0.9303 |  | 0.00508 |  |  |  |  | 0.06407 |  |  | 0.00055 |  | 98.60665 | 0.6175 | 0.00898 | 0.00486 | 0.52605 | 4e-05 | 0.23593 | [7 empty] | 10.82383 | 4.55519 | 0.25821 | 67.47173 | 0.08895 | 16.80209 | 4.52235e-11 | [28 empty] | 30.8767 | 45.37962 | 17.54534 | 0.04294 | 1.05276 | 5.10264 | 0 | [14 empty] | 11.58444 | 71.57646 | 0.50522 | 2.34387 | 5.09488 | 8.89513 | 4.85316e-11
|  | 491.09 | 0.93031 |  | 0.00508 |  |  |  |  | 0.06402 |  |  | 0.00058 |  | 98.61009 | 0.61434 | 0.00884 | 0.00481 | 0.52597 | 3e-05 | 0.23592 | [7 empty] | 10.82597 | 4.52645 | 0.25541 | 67.50028 | 0.0886 | 16.80328 | 4.52238e-11 | [28 empty] | 30.81666 | 45.42612 | 17.56003 | 0.04268 | 1.05202 | 5.10249 | 0 | [14 empty] | 11.46123 | 71.71117 | 0.49984 | 2.31859 | 5.11318 | 8.89598 | 4.85362e-11
|  | 490.09 | 0.93033 |  | 0.00508 |  |  |  |  | 0.06398 |  |  | 0.00062 |  | 98.61351 | 0.61119 | 0.0087 | 0.00475 | 0.52589 | 3e-05 | 0.23592 | [7 empty] | 10.82809 | 4.4977 | 0.25265 | 67.52883 | 0.08825 | 16.80447 | 4.52241e-11 | [28 empty] | 30.75673 | 45.47252 | 17.57473 | 0.04243 | 1.05125 | 5.10235 | 0 | [14 empty] | 11.33847 | 71.84537 | 0.49452 | 2.29342 | 5.13138 | 8.89683 | 4.85408e-11
|  | 489.09 | 0.93034 |  | 0.00508 |  |  |  |  | 0.06394 |  |  | 0.00065 |  | 98.61693 | 0.60804 | 0.00857 | 0.0047 | 0.52582 | 3e-05 | 0.23591 | [7 empty] | 10.83017 | 4.46897 | 0.24993 | 67.55738 | 0.08789 | 16.80565 | 4.52244e-11 | [28 empty] | 30.6969 | 45.51882 | 17.58944 | 0.04218 | 1.05045 | 5.1022 | 0 | [14 empty] | 11.21619 | 71.97903 | 0.48925 | 2.26839 | 5.14948 | 8.89767 | 4.85454e-11
|  | 488.09 | 0.93035 |  | 0.00508 |  |  |  |  | 0.06389 |  |  | 0.00068 |  | 98.62033 | 0.6049 | 0.00843 | 0.00465 | 0.52574 | 3e-05 | 0.23591 | [7 empty] | 10.83223 | 4.44024 | 0.24724 | 67.58592 | 0.08754 | 16.80683 | 4.52247e-11 | [28 empty] | 30.6372 | 45.56503 | 17.60417 | 0.04193 | 1.04963 | 5.10205 | 0 | [14 empty] | 11.09441 | 72.11211 | 0.48403 | 2.24349 | 5.16746 | 8.89851 | 4.855e-11
|  | 487.09 | 0.93036 |  | 0.00507 |  |  |  |  | 0.06385 |  |  | 0.00071 |  | 98.62373 | 0.60177 | 0.0083 | 0.0046 | 0.52567 | 3e-05 | 0.2359 | [7 empty] | 10.83426 | 4.41152 | 0.24459 | 67.61445 | 0.08718 | 16.808 | 4.52249e-11 | [28 empty] | 30.5776 | 45.61114 | 17.6189 | 0.04168 | 1.04878 | 5.10191 | 0 | [14 empty] | 10.97315 | 72.24458 | 0.47886 | 2.21872 | 5.18534 | 8.89934 | 4.85546e-11
|  | 486.09 | 0.93038 |  | 0.00507 |  |  |  |  | 0.0638 |  |  | 0.00075 |  | 98.62712 | 0.59864 | 0.00817 | 0.00455 | 0.52559 | 3e-05 | 0.2359 | [7 empty] | 10.83626 | 4.38281 | 0.24196 | 67.64297 | 0.08683 | 16.80917 | 4.52252e-11 | [28 empty] | 30.51813 | 45.65715 | 17.63363 | 0.04143 | 1.0479 | 5.10176 | 0 | [14 empty] | 10.85245 | 72.37642 | 0.47374 | 2.19411 | 5.20311 | 8.90017 | 4.85591e-11
|  | 485.09 | 0.93039 |  | 0.00507 |  |  |  |  | 0.06376 |  |  | 0.00078 |  | 98.6305 | 0.59551 | 0.00804 | 0.0045 | 0.52552 | 3e-05 | 0.2359 | [7 empty] | 10.83824 | 4.35412 | 0.23937 | 67.67147 | 0.08647 | 16.81033 | 4.52255e-11 | [28 empty] | 30.45876 | 45.70307 | 17.64837 | 0.04118 | 1.047 | 5.10161 | 0 | [14 empty] | 10.73233 | 72.5076 | 0.46867 | 2.16964 | 5.22077 | 8.901 | 4.85636e-11
|  | 484.09 | 0.9304 |  | 0.00507 |  |  |  |  | 0.06372 |  |  | 0.00081 |  | 98.63387 | 0.59239 | 0.00791 | 0.00445 | 0.52545 | 3e-05 | 0.23589 | [7 empty] | 10.84019 | 4.32544 | 0.23682 | 67.69996 | 0.08611 | 16.81148 | 4.52257e-11 | [28 empty] | 30.39952 | 45.74889 | 17.66312 | 0.04094 | 1.04607 | 5.10146 | 0 | [14 empty] | 10.61282 | 72.63808 | 0.46365 | 2.14533 | 5.23831 | 8.90182 | 4.85681e-11
|  | 483.09 | 0.93041 |  | 0.00507 |  |  |  |  | 0.06367 |  |  | 0.00085 |  | 98.63724 | 0.58928 | 0.00779 | 0.0044 | 0.52538 | 3e-05 | 0.23589 | [7 empty] | 10.84211 | 4.29679 | 0.23429 | 67.72843 | 0.08575 | 16.81263 | 4.5226e-11 | [28 empty] | 30.34039 | 45.79462 | 17.67787 | 0.0407 | 1.04512 | 5.10131 | 0 | [14 empty] | 10.49393 | 72.76783 | 0.45868 | 2.12119 | 5.25574 | 8.90263 | 4.85725e-11
|  | 482.09 | 0.93043 |  | 0.00507 |  |  |  |  | 0.06363 |  |  | 0.00088 |  | 98.64059 | 0.58617 | 0.00767 | 0.00435 | 0.52531 | 3e-05 | 0.23588 | [7 empty] | 10.844 | 4.26815 | 0.2318 | 67.75688 | 0.08539 | 16.81377 | 4.52263e-11 | [28 empty] | 30.28138 | 45.84025 | 17.69261 | 0.04046 | 1.04414 | 5.10116 | 0 | [14 empty] | 10.3757 | 72.89683 | 0.45376 | 2.09721 | 5.27306 | 8.90344 | 4.85769e-11
|  | 481.09 | 0.93044 |  | 0.00506 |  |  |  |  | 0.06358 |  |  | 0.00091 |  | 98.64394 | 0.58307 | 0.00755 | 0.00431 | 0.52523 | 3e-05 | 0.23588 | [7 empty] | 10.84587 | 4.23955 | 0.22933 | 67.78531 | 0.08503 | 16.81491 | 4.52265e-11 | [28 empty] | 30.22249 | 45.88579 | 17.70736 | 0.04022 | 1.04314 | 5.10101 | 0 | [14 empty] | 10.25815 | 73.02505 | 0.44889 | 2.0734 | 5.29027 | 8.90424 | 4.85813e-11
|  | 480.09 | 0.93045 |  | 0.00506 |  |  |  |  | 0.06354 |  |  | 0.00094 |  | 98.64728 | 0.57997 | 0.00743 | 0.00426 | 0.52517 | 3e-05 | 0.23587 | [7 empty] | 10.84771 | 4.21097 | 0.2269 | 67.81372 | 0.08467 | 16.81604 | 4.52268e-11 | [28 empty] | 30.16372 | 45.93123 | 17.7221 | 0.03998 | 1.04211 | 5.10086 | 0 | [14 empty] | 10.1413 | 73.15246 | 0.44406 | 2.04977 | 5.30736 | 8.90504 | 4.85857e-11
|  | 479.09 | 0.93047 |  | 0.00506 |  |  |  |  | 0.0635 |  |  | 0.00098 |  | 98.65061 | 0.57688 | 0.00731 | 0.00421 | 0.5251 | 2e-05 | 0.23587 | [7 empty] | 10.84952 | 4.18242 | 0.22449 | 67.84209 | 0.0843 | 16.81717 | 4.5227e-11 | [28 empty] | 30.10507 | 45.97658 | 17.73684 | 0.03974 | 1.04106 | 5.10071 | 0 | [14 empty] | 10.02518 | 73.27904 | 0.43929 | 2.02633 | 5.32433 | 8.90583 | 4.859e-11
|  | 478.09 | 0.93048 |  | 0.00506 |  |  |  |  | 0.06345 |  |  | 0.00101 |  | 98.65393 | 0.5738 | 0.0072 | 0.00416 | 0.52503 | 2e-05 | 0.23586 | [7 empty] | 10.85131 | 4.15391 | 0.22212 | 67.87044 | 0.08394 | 16.81829 | 4.52273e-11 | [28 empty] | 30.04654 | 46.02184 | 17.75158 | 0.0395 | 1.03998 | 5.10056 | 0 | [14 empty] | 9.9098 | 73.40475 | 0.43456 | 2.00307 | 5.3412 | 8.90662 | 4.85943e-11
|  | 477.09 | 0.93049 |  | 0.00506 |  |  |  |  | 0.06341 |  |  | 0.00104 |  | 98.65724 | 0.57072 | 0.00708 | 0.00412 | 0.52496 | 2e-05 | 0.23586 | [7 empty] | 10.85307 | 4.12543 | 0.21977 | 67.89875 | 0.08358 | 16.81941 | 4.52275e-11 | [28 empty] | 29.98813 | 46.067 | 17.76631 | 0.03927 | 1.03888 | 5.10041 | 0 | [14 empty] | 9.79519 | 73.52958 | 0.42989 | 1.98 | 5.35794 | 8.9074 | 4.85985e-11
|  | 476.09 | 0.9305 |  | 0.00506 |  |  |  |  | 0.06336 |  |  | 0.00108 |  | 98.66054 | 0.56765 | 0.00697 | 0.00407 | 0.52489 | 2e-05 | 0.23586 | [7 empty] | 10.85481 | 4.09699 | 0.21745 | 67.92703 | 0.08321 | 16.82052 | 4.52277e-11 | [28 empty] | 29.92984 | 46.11208 | 17.78102 | 0.03904 | 1.03776 | 5.10025 | 0 | [14 empty] | 9.68136 | 73.6535 | 0.42526 | 1.95713 | 5.37458 | 8.90818 | 4.86028e-11
|  | 475.09 | 0.93052 |  | 0.00505 |  |  |  |  | 0.06332 |  |  | 0.00111 |  | 98.66383 | 0.56458 | 0.00686 | 0.00403 | 0.52483 | 2e-05 | 0.23585 | [7 empty] | 10.85653 | 4.06859 | 0.21515 | 67.95527 | 0.08284 | 16.82162 | 4.5228e-11 | [28 empty] | 29.87168 | 46.15706 | 17.79573 | 0.03881 | 1.03662 | 5.1001 | 0 | [14 empty] | 9.56834 | 73.77649 | 0.42067 | 1.93446 | 5.3911 | 8.90895 | 4.8607e-11
|  | 474.09 | 0.93053 |  | 0.00505 |  |  |  |  | 0.06327 |  |  | 0.00114 |  | 98.66712 | 0.56152 | 0.00675 | 0.00398 | 0.52476 | 2e-05 | 0.23585 | [7 empty] | 10.85821 | 4.04023 | 0.21289 | 67.98347 | 0.08248 | 16.82272 | 4.52282e-11 | [28 empty] | 29.81364 | 46.20195 | 17.81043 | 0.03858 | 1.03545 | 5.09995 | 0 | [14 empty] | 9.45614 | 73.89852 | 0.41614 | 1.91198 | 5.40751 | 8.90971 | 4.86111e-11
|  | 473.09 | 0.93054 |  | 0.00505 |  |  |  |  | 0.06323 |  |  | 0.00117 |  | 98.67039 | 0.55846 | 0.00665 | 0.00394 | 0.5247 | 2e-05 | 0.23584 | [7 empty] | 10.85988 | 4.01192 | 0.21065 | 68.01163 | 0.08211 | 16.82381 | 4.52284e-11 | [28 empty] | 29.75572 | 46.24676 | 17.82511 | 0.03835 | 1.03426 | 5.0998 | 0 | [14 empty] | 9.34478 | 74.01958 | 0.41165 | 1.88972 | 5.4238 | 8.91047 | 4.86152e-11
|  | 472.09 | 0.93056 |  | 0.00505 |  |  |  |  | 0.06319 |  |  | 0.00121 |  | 98.67366 | 0.55541 | 0.00654 | 0.00389 | 0.52463 | 2e-05 | 0.23584 | [7 empty] | 10.86152 | 3.98366 | 0.20843 | 68.03974 | 0.08174 | 16.8249 | 4.52286e-11 | [28 empty] | 29.69793 | 46.29147 | 17.83978 | 0.03812 | 1.03305 | 5.09965 | 0 | [14 empty] | 9.23428 | 74.13964 | 0.40721 | 1.86766 | 5.43999 | 8.91122 | 4.86193e-11
|  | 471.09 | 0.93057 |  | 0.00505 |  |  |  |  | 0.06314 |  |  | 0.00124 |  | 98.67692 | 0.55237 | 0.00644 | 0.00385 | 0.52457 | 2e-05 | 0.23583 | [7 empty] | 10.86313 | 3.95545 | 0.20625 | 68.06781 | 0.08137 | 16.82598 | 4.52289e-11 | [28 empty] | 29.64026 | 46.33609 | 17.85443 | 0.0379 | 1.03182 | 5.09949 | 0 | [14 empty] | 9.12465 | 74.25869 | 0.40281 | 1.84582 | 5.45606 | 8.91196 | 4.86234e-11
|  | 470.09 | 0.93058 |  | 0.00505 |  |  |  |  | 0.0631 |  |  | 0.00127 |  | 98.68017 | 0.54933 | 0.00634 | 0.00381 | 0.52451 | 2e-05 | 0.23583 | [7 empty] | 10.86473 | 3.92729 | 0.20408 | 68.09583 | 0.08101 | 16.82706 | 4.52291e-11 | [28 empty] | 29.58272 | 46.38063 | 17.86906 | 0.03767 | 1.03057 | 5.09934 | 0 | [14 empty] | 9.01592 | 74.3767 | 0.39846 | 1.82419 | 5.47203 | 8.9127 | 4.86274e-11
|  | 469.09 | 0.9306 |  | 0.00505 |  |  |  |  | 0.06305 |  |  | 0.0013 |  | 98.68341 | 0.5463 | 0.00624 | 0.00376 | 0.52445 | 2e-05 | 0.23582 | [7 empty] | 10.8663 | 3.89919 | 0.20194 | 68.1238 | 0.08064 | 16.82813 | 4.52293e-11 | [28 empty] | 29.5253 | 46.42508 | 17.88367 | 0.03745 | 1.0293 | 5.09919 | 0 | [14 empty] | 8.90808 | 74.49366 | 0.39416 | 1.80278 | 5.48789 | 8.91343 | 4.86314e-11
|  | 468.09 | 0.93061 |  | 0.00504 |  |  |  |  | 0.06301 |  |  | 0.00134 |  | 98.68664 | 0.54327 | 0.00614 | 0.00372 | 0.52438 | 2e-05 | 0.23582 | [7 empty] | 10.86784 | 3.87114 | 0.19983 | 68.15172 | 0.08027 | 16.8292 | 4.52295e-11 | [28 empty] | 29.46801 | 46.46945 | 17.89826 | 0.03723 | 1.02801 | 5.09904 | 0 | [14 empty] | 8.80115 | 74.60956 | 0.3899 | 1.78158 | 5.50365 | 8.91415 | 4.86354e-11
|  | 467.09 | 0.93062 |  | 0.00504 |  |  |  |  | 0.06297 |  |  | 0.00137 |  | 98.68987 | 0.54025 | 0.00604 | 0.00368 | 0.52432 | 2e-05 | 0.23581 | [7 empty] | 10.86937 | 3.84316 | 0.19774 | 68.17958 | 0.0799 | 16.83026 | 4.52297e-11 | [28 empty] | 29.41085 | 46.51372 | 17.91283 | 0.03701 | 1.0267 | 5.09889 | 0 | [14 empty] | 8.69515 | 74.72438 | 0.38569 | 1.76061 | 5.5193 | 8.91487 | 4.86393e-11
|  | 466.09 | 0.93063 |  | 0.00504 |  |  |  |  | 0.06292 |  |  | 0.0014 |  | 98.69308 | 0.53724 | 0.00595 | 0.00364 | 0.52426 | 2e-05 | 0.23581 | [7 empty] | 10.87087 | 3.81523 | 0.19567 | 68.20739 | 0.07953 | 16.83132 | 4.52299e-11 | [28 empty] | 29.35381 | 46.55792 | 17.92737 | 0.03679 | 1.02537 | 5.09874 | 0 | [14 empty] | 8.59009 | 74.8381 | 0.38152 | 1.73985 | 5.53485 | 8.91558 | 4.86432e-11
|  | 465.09 | 0.93065 |  | 0.00504 |  |  |  |  | 0.06288 |  |  | 0.00143 |  | 98.69629 | 0.53423 | 0.00586 | 0.0036 | 0.52421 | 2e-05 | 0.23581 | [7 empty] | 10.87235 | 3.78737 | 0.19362 | 68.23513 | 0.07915 | 16.83237 | 4.52301e-11 | [28 empty] | 29.2969 | 46.60202 | 17.94189 | 0.03657 | 1.02403 | 5.09859 | 0 | [14 empty] | 8.48598 | 74.95071 | 0.3774 | 1.71933 | 5.5503 | 8.91629 | 4.8647e-11
|  | 464.09 | 0.93066 |  | 0.00504 |  |  |  |  | 0.06284 |  |  | 0.00146 |  | 98.69949 | 0.53123 | 0.00576 | 0.00355 | 0.52415 | 2e-05 | 0.2358 | [7 empty] | 10.87381 | 3.75958 | 0.1916 | 68.26281 | 0.07878 | 16.83342 | 4.52303e-11 | [28 empty] | 29.24012 | 46.64605 | 17.95638 | 0.03636 | 1.02266 | 5.09843 | 0 | [14 empty] | 8.38282 | 75.0622 | 0.37332 | 1.69902 | 5.56566 | 8.91698 | 4.86508e-11
|  | 463.09 | 0.93067 |  | 0.00504 |  |  |  |  | 0.06279 |  |  | 0.0015 |  | 98.70268 | 0.52824 | 0.00567 | 0.00351 | 0.52409 | 2e-05 | 0.2358 | [7 empty] | 10.87525 | 3.73185 | 0.1896 | 68.29043 | 0.07841 | 16.83446 | 4.52305e-11 | [28 empty] | 29.18346 | 46.68999 | 17.97084 | 0.03614 | 1.02128 | 5.09828 | 0 | [14 empty] | 8.28062 | 75.17256 | 0.36928 | 1.67895 | 5.58091 | 8.91767 | 4.86546e-11
|  | 462.09 | 0.93069 |  | 0.00504 |  |  |  |  | 0.06275 |  |  | 0.00153 |  | 98.70586 | 0.52525 | 0.00558 | 0.00347 | 0.52403 | 1e-05 | 0.23579 | [7 empty] | 10.87666 | 3.7042 | 0.18762 | 68.31798 | 0.07804 | 16.83549 | 4.52307e-11 | [28 empty] | 29.12694 | 46.73385 | 17.98527 | 0.03593 | 1.01988 | 5.09813 | 0 | [14 empty] | 8.1794 | 75.28178 | 0.36529 | 1.6591 | 5.59608 | 8.91836 | 4.86583e-11
|  | 461.09 | 0.9307 |  | 0.00504 |  |  |  |  | 0.06271 |  |  | 0.00156 |  | 98.70903 | 0.52227 | 0.00549 | 0.00343 | 0.52398 | 1e-05 | 0.23579 | [7 empty] | 10.87806 | 3.67662 | 0.18566 | 68.34547 | 0.07767 | 16.83653 | 4.52309e-11 | [28 empty] | 29.07054 | 46.77763 | 17.99967 | 0.03572 | 1.01846 | 5.09798 | 0 | [14 empty] | 8.07915 | 75.38985 | 0.36134 | 1.63947 | 5.61115 | 8.91903 | 4.8662e-11
|  | 460.09 | 0.93071 |  | 0.00503 |  |  |  |  | 0.06266 |  |  | 0.00159 |  | 98.71219 | 0.51929 | 0.00541 | 0.00339 | 0.52392 | 1e-05 | 0.23578 | [7 empty] | 10.87944 | 3.64911 | 0.18372 | 68.37288 | 0.0773 | 16.83755 | 4.52311e-11 | [28 empty] | 29.01427 | 46.82132 | 18.01404 | 0.03551 | 1.01703 | 5.09783 | 0 | [14 empty] | 7.97988 | 75.49676 | 0.35744 | 1.62008 | 5.62614 | 8.9197 | 4.86656e-11
|  | 459.09 | 0.93072 |  | 0.00503 |  |  |  |  | 0.06262 |  |  | 0.00162 |  | 98.71534 | 0.51632 | 0.00532 | 0.00336 | 0.52387 | 1e-05 | 0.23578 | [7 empty] | 10.88079 | 3.62168 | 0.18181 | 68.40023 | 0.07692 | 16.83857 | 4.52313e-11 | [28 empty] | 28.95813 | 46.86494 | 18.02837 | 0.0353 | 1.01558 | 5.09769 | 0 | [14 empty] | 7.88161 | 75.60251 | 0.35357 | 1.60091 | 5.64104 | 8.92037 | 4.86693e-11
|  | 458.09 | 0.93074 |  | 0.00503 |  |  |  |  | 0.06258 |  |  | 0.00165 |  | 98.71849 | 0.51336 | 0.00524 | 0.00332 | 0.52381 | 1e-05 | 0.23577 | [7 empty] | 10.88213 | 3.59433 | 0.17991 | 68.42749 | 0.07655 | 16.83959 | 4.52315e-11 | [28 empty] | 28.90212 | 46.90848 | 18.04266 | 0.03509 | 1.01411 | 5.09754 | 0 | [14 empty] | 7.78432 | 75.70709 | 0.34975 | 1.58197 | 5.65585 | 8.92102 | 4.86728e-11
|  | 457.09 | 0.93075 |  | 0.00503 |  |  |  |  | 0.06254 |  |  | 0.00168 |  | 98.72162 | 0.51041 | 0.00515 | 0.00328 | 0.52376 | 1e-05 | 0.23577 | [7 empty] | 10.88345 | 3.56706 | 0.17803 | 68.45469 | 0.07618 | 16.8406 | 4.52317e-11 | [28 empty] | 28.84624 | 46.95193 | 18.05692 | 0.03489 | 1.01263 | 5.09739 | 0 | [14 empty] | 7.68804 | 75.81049 | 0.34597 | 1.56325 | 5.67058 | 8.92167 | 4.86764e-11
|  | 456.09 | 0.93076 |  | 0.00503 |  |  |  |  | 0.06249 |  |  | 0.00172 |  | 98.72475 | 0.50746 | 0.00507 | 0.00324 | 0.5237 | 1e-05 | 0.23576 | [7 empty] | 10.88474 | 3.53987 | 0.17617 | 68.4818 | 0.07581 | 16.84161 | 4.52319e-11 | [28 empty] | 28.79049 | 46.99531 | 18.07114 | 0.03468 | 1.01113 | 5.09724 | 0 | [14 empty] | 7.59275 | 75.91271 | 0.34223 | 1.54476 | 5.68524 | 8.92231 | 4.86799e-11
|  | 455.09 | 0.93077 |  | 0.00503 |  |  |  |  | 0.06245 |  |  | 0.00175 |  | 98.72787 | 0.50451 | 0.00499 | 0.0032 | 0.52365 | 1e-05 | 0.23576 | [7 empty] | 10.88602 | 3.51277 | 0.17434 | 68.50883 | 0.07543 | 16.84261 | 4.5232e-11 | [28 empty] | 28.73487 | 47.03861 | 18.08532 | 0.03448 | 1.00962 | 5.0971 | 0 | [14 empty] | 7.49845 | 76.01374 | 0.33854 | 1.5265 | 5.69982 | 8.92294 | 4.86833e-11
|  | 454.09 | 0.93079 |  | 0.00503 |  |  |  |  | 0.06241 |  |  | 0.00178 |  | 98.73098 | 0.50158 | 0.00491 | 0.00317 | 0.5236 | 1e-05 | 0.23576 | [7 empty] | 10.88729 | 3.48575 | 0.17252 | 68.53578 | 0.07506 | 16.84361 | 4.52322e-11 | [28 empty] | 28.67938 | 47.08183 | 18.09946 | 0.03427 | 1.0081 | 5.09695 | 0 | [14 empty] | 7.40516 | 76.11359 | 0.33488 | 1.50847 | 5.71433 | 8.92357 | 4.86867e-11
|  | 453.09 | 0.9308 |  | 0.00503 |  |  |  |  | 0.06237 |  |  | 0.00181 |  | 98.73408 | 0.49865 | 0.00483 | 0.00313 | 0.52355 | 1e-05 | 0.23575 | [7 empty] | 10.88853 | 3.45882 | 0.17072 | 68.56265 | 0.07469 | 16.8446 | 4.52324e-11 | [28 empty] | 28.62403 | 47.12498 | 18.11355 | 0.03407 | 1.00656 | 5.0968 | 0 | [14 empty] | 7.31287 | 76.21225 | 0.33126 | 1.49066 | 5.72876 | 8.92419 | 4.86901e-11
|  | 452.09 | 0.93081 |  | 0.00502 |  |  |  |  | 0.06233 |  |  | 0.00184 |  | 98.73717 | 0.49573 | 0.00476 | 0.00309 | 0.5235 | 1e-05 | 0.23575 | [7 empty] | 10.88976 | 3.43198 | 0.16893 | 68.58943 | 0.07432 | 16.84558 | 4.52326e-11 | [28 empty] | 28.5688 | 47.16805 | 18.1276 | 0.03387 | 1.00501 | 5.09666 | 0 | [14 empty] | 7.22158 | 76.30972 | 0.32769 | 1.47307 | 5.74313 | 8.9248 | 4.86935e-11
|  | 451.09 | 0.93082 |  | 0.00502 |  |  |  |  | 0.06228 |  |  | 0.00187 |  | 98.74025 | 0.49281 | 0.00468 | 0.00306 | 0.52345 | 1e-05 | 0.23574 | [7 empty] | 10.89097 | 3.40523 | 0.16717 | 68.61612 | 0.07394 | 16.84657 | 4.52327e-11 | [28 empty] | 28.5137 | 47.21105 | 18.14161 | 0.03368 | 1.00345 | 5.09651 | 0 | [14 empty] | 7.13129 | 76.406 | 0.32415 | 1.45571 | 5.75744 | 8.92541 | 4.86968e-11
|  | 450.09 | 0.93084 |  | 0.00502 |  |  |  |  | 0.06224 |  |  | 0.0019 |  | 98.74333 | 0.4899 | 0.00461 | 0.00302 | 0.5234 | 1e-05 | 0.23574 | [7 empty] | 10.89216 | 3.37858 | 0.16542 | 68.64273 | 0.07357 | 16.84754 | 4.52329e-11 | [28 empty] | 28.45874 | 47.25397 | 18.15557 | 0.03348 | 1.00187 | 5.09637 | 0 | [14 empty] | 7.042 | 76.50109 | 0.32065 | 1.43857 | 5.77168 | 8.92601 | 4.87e-11
|  | 449.09 | 0.93085 |  | 0.00502 |  |  |  |  | 0.0622 |  |  | 0.00193 |  | 98.74639 | 0.487 | 0.00453 | 0.00298 | 0.52335 | 9.72474e-06 | 0.23573 | [7 empty] | 10.89334 | 3.35202 | 0.16369 | 68.66924 | 0.0732 | 16.84852 | 4.52331e-11 | [28 empty] | 28.40391 | 47.29681 | 18.16949 | 0.03328 | 1.00028 | 5.09623 | 0 | [14 empty] | 6.9537 | 76.59499 | 0.31719 | 1.42164 | 5.78587 | 8.9266 | 4.87033e-11
|  | 448.09 | 0.93086 |  | 0.00502 |  |  |  |  | 0.06216 |  |  | 0.00196 |  | 98.74945 | 0.4841 | 0.00446 | 0.00295 | 0.5233 | 9.41555e-06 | 0.23573 | [7 empty] | 10.8945 | 3.32555 | 0.16198 | 68.69566 | 0.07283 | 16.84949 | 4.52332e-11 | [28 empty] | 28.34921 | 47.33959 | 18.18335 | 0.03309 | 0.99868 | 5.09609 | 0 | [14 empty] | 6.8664 | 76.68771 | 0.31377 | 1.40494 | 5.8 | 8.92718 | 4.87064e-11
|  | 447.09 | 0.93087 |  | 0.00502 |  |  |  |  | 0.06212 |  |  | 0.00199 |  | 98.7525 | 0.48121 | 0.00439 | 0.00291 | 0.52325 | 9.11532e-06 | 0.23573 | [7 empty] | 10.89565 | 3.29918 | 0.16028 | 68.72198 | 0.07245 | 16.85045 | 4.52334e-11 | [28 empty] | 28.29464 | 47.38228 | 18.19717 | 0.03289 | 0.99707 | 5.09595 | 0 | [14 empty] | 6.78008 | 76.77924 | 0.31039 | 1.38845 | 5.81408 | 8.92776 | 4.87096e-11
|  | 446.09 | 0.93089 |  | 0.00502 |  |  |  |  | 0.06208 |  |  | 0.00202 |  | 98.75553 | 0.47833 | 0.00432 | 0.00288 | 0.52321 | 8.8238e-06 | 0.23572 | [7 empty] | 10.89678 | 3.27292 | 0.1586 | 68.74821 | 0.07208 | 16.85141 | 4.52335e-11 | [28 empty] | 28.2402 | 47.42491 | 18.21093 | 0.0327 | 0.99545 | 5.09581 | 0 | [14 empty] | 6.69475 | 76.86958 | 0.30705 | 1.37218 | 5.82811 | 8.92833 | 4.87127e-11
|  | 445.09 | 0.9309 |  | 0.00502 |  |  |  |  | 0.06204 |  |  | 0.00205 |  | 98.75856 | 0.47546 | 0.00425 | 0.00285 | 0.52316 | 8.54079e-06 | 0.23572 | [7 empty] | 10.89789 | 3.24675 | 0.15694 | 68.77434 | 0.07171 | 16.85236 | 4.52337e-11 | [28 empty] | 28.1859 | 47.46746 | 18.22465 | 0.03251 | 0.99382 | 5.09567 | 0 | [14 empty] | 6.6104 | 76.95875 | 0.30374 | 1.35612 | 5.84209 | 8.92889 | 4.87158e-11
|  | 444.09 | 0.93091 |  | 0.00502 |  |  |  |  | 0.062 |  |  | 0.00208 |  | 98.76159 | 0.47259 | 0.00418 | 0.00281 | 0.52311 | 8.26605e-06 | 0.23571 | [7 empty] | 10.89899 | 3.22069 | 0.15529 | 68.80037 | 0.07134 | 16.85331 | 4.52339e-11 | [28 empty] | 28.13173 | 47.50995 | 18.23831 | 0.03232 | 0.99217 | 5.09553 | 0 | [14 empty] | 6.52704 | 77.04675 | 0.30047 | 1.34027 | 5.85603 | 8.92945 | 4.87188e-11
|  | 443.09 | 0.93092 |  | 0.00501 |  |  |  |  | 0.06196 |  |  | 0.00211 |  | 98.7646 | 0.46973 | 0.00411 | 0.00278 | 0.52307 | 7.99937e-06 | 0.23571 | [7 empty] | 10.90008 | 3.19473 | 0.15366 | 68.8263 | 0.07097 | 16.85426 | 4.5234e-11 | [28 empty] | 28.07769 | 47.55236 | 18.25192 | 0.03213 | 0.99052 | 5.09539 | 0 | [14 empty] | 6.44464 | 77.13357 | 0.29723 | 1.32464 | 5.86993 | 8.93 | 4.87218e-11
|  | 442.09 | 0.93093 |  | 0.00501 |  |  |  |  | 0.06192 |  |  | 0.00214 |  | 98.7676 | 0.46687 | 0.00405 | 0.00274 | 0.52302 | 7.74054e-06 | 0.2357 | [7 empty] | 10.90116 | 3.16887 | 0.15204 | 68.85213 | 0.0706 | 16.8552 | 4.52342e-11 | [28 empty] | 28.02378 | 47.5947 | 18.26547 | 0.03194 | 0.98886 | 5.09525 | 0 | [14 empty] | 6.36321 | 77.21923 | 0.29403 | 1.30921 | 5.88379 | 8.93054 | 4.87248e-11
|  | 441.09 | 0.93095 |  | 0.00501 |  |  |  |  | 0.06188 |  |  | 0.00217 |  | 98.7706 | 0.46403 | 0.00398 | 0.00271 | 0.52298 | 7.48936e-06 | 0.2357 | [7 empty] | 10.90222 | 3.14312 | 0.15044 | 68.87785 | 0.07023 | 16.85614 | 4.52343e-11 | [28 empty] | 27.97 | 47.63696 | 18.27897 | 0.03176 | 0.98718 | 5.09512 | 0 | [14 empty] | 6.28274 | 77.30372 | 0.29087 | 1.29398 | 5.89761 | 8.93107 | 4.87277e-11
|  | 440.09 | 0.93096 |  | 0.00501 |  |  |  |  | 0.06184 |  |  | 0.00219 |  | 98.77358 | 0.46119 | 0.00392 | 0.00268 | 0.52293 | 7.24562e-06 | 0.2357 | [7 empty] | 10.90327 | 3.11748 | 0.14886 | 68.90347 | 0.06986 | 16.85707 | 4.52345e-11 | [28 empty] | 27.91636 | 47.67916 | 18.29242 | 0.03157 | 0.9855 | 5.09498 | 0 | [14 empty] | 6.20322 | 77.38707 | 0.28774 | 1.27896 | 5.91141 | 8.9316 | 4.87306e-11
|  | 439.09 | 0.93097 |  | 0.00501 |  |  |  |  | 0.0618 |  |  | 0.00222 |  | 98.77656 | 0.45835 | 0.00385 | 0.00265 | 0.52289 | 7.00913e-06 | 0.23569 | [7 empty] | 10.9043 | 3.09194 | 0.14729 | 68.92897 | 0.06949 | 16.858 | 4.52346e-11 | [28 empty] | 27.86286 | 47.72129 | 18.3058 | 0.03139 | 0.98381 | 5.09485 | 0 | [14 empty] | 6.12466 | 77.46926 | 0.28465 | 1.26413 | 5.92517 | 8.93212 | 4.87334e-11
|  | 438.09 | 0.93098 |  | 0.00501 |  |  |  |  | 0.06176 |  |  | 0.00225 |  | 98.77953 | 0.45553 | 0.00379 | 0.00261 | 0.52285 | 6.7797e-06 | 0.23569 | [7 empty] | 10.90533 | 3.06652 | 0.14573 | 68.95437 | 0.06912 | 16.85893 | 4.52347e-11 | [28 empty] | 27.80948 | 47.76335 | 18.31913 | 0.0312 | 0.98212 | 5.09472 | 0 | [14 empty] | 6.04703 | 77.55031 | 0.28159 | 1.24951 | 5.93891 | 8.93264 | 4.87362e-11
|  | 437.09 | 0.93099 |  | 0.00501 |  |  |  |  | 0.06172 |  |  | 0.00228 |  | 98.78249 | 0.45271 | 0.00373 | 0.00258 | 0.5228 | 6.55714e-06 | 0.23568 | [7 empty] | 10.90634 | 3.04121 | 0.14419 | 68.97966 | 0.06875 | 16.85985 | 4.52349e-11 | [28 empty] | 27.75624 | 47.80534 | 18.3324 | 0.03102 | 0.98041 | 5.09458 | 0 | [14 empty] | 5.97034 | 77.63022 | 0.27857 | 1.23508 | 5.95263 | 8.93315 | 4.8739e-11
|  | 436.09 | 0.931 |  | 0.00501 |  |  |  |  | 0.06168 |  |  | 0.00231 |  | 98.78544 | 0.4499 | 0.00367 | 0.00255 | 0.52276 | 6.34126e-06 | 0.23568 | [7 empty] | 10.90734 | 3.01601 | 0.14266 | 69.00484 | 0.06838 | 16.86076 | 4.5235e-11 | [28 empty] | 27.70313 | 47.84726 | 18.34561 | 0.03084 | 0.9787 | 5.09445 | 0 | [14 empty] | 5.89458 | 77.70901 | 0.27558 | 1.22085 | 5.96633 | 8.93365 | 4.87417e-11
|  | 435.09 | 0.93102 |  | 0.00501 |  |  |  |  | 0.06164 |  |  | 0.00234 |  | 98.78838 | 0.44709 | 0.00361 | 0.00252 | 0.52272 | 6.13188e-06 | 0.23568 | [7 empty] | 10.90834 | 2.99092 | 0.14115 | 69.02991 | 0.06801 | 16.86167 | 4.52352e-11 | [28 empty] | 27.65015 | 47.88912 | 18.35877 | 0.03066 | 0.97698 | 5.09432 | 0 | [14 empty] | 5.81974 | 77.78667 | 0.27262 | 1.20681 | 5.98001 | 8.93414 | 4.87444e-11
|  | 434.09 | 0.93103 |  | 0.00501 |  |  |  |  | 0.0616 |  |  | 0.00236 |  | 98.79131 | 0.4443 | 0.00355 | 0.00249 | 0.52268 | 5.92884e-06 | 0.23567 | [7 empty] | 10.90932 | 2.96595 | 0.13965 | 69.05486 | 0.06765 | 16.86258 | 4.52353e-11 | [28 empty] | 27.59731 | 47.9309 | 18.37186 | 0.03048 | 0.97525 | 5.09419 | 0 | [14 empty] | 5.74581 | 77.86322 | 0.2697 | 1.19296 | 5.99368 | 8.93463 | 4.87471e-11
|  | 433.09 | 0.93104 |  | 0.005 |  |  |  |  | 0.06157 |  |  | 0.00239 |  | 98.79423 | 0.44151 | 0.00349 | 0.00246 | 0.52263 | 5.73196e-06 | 0.23567 | [7 empty] | 10.91029 | 2.94109 | 0.13816 | 69.07969 | 0.06728 | 16.86348 | 4.52354e-11 | [28 empty] | 27.54461 | 47.97262 | 18.38489 | 0.0303 | 0.97352 | 5.09407 | 0 | [14 empty] | 5.67279 | 77.93867 | 0.26681 | 1.17929 | 6.00733 | 8.93511 | 4.87497e-11
|  | 432.09 | 0.93105 |  | 0.005 |  |  |  |  | 0.06153 |  |  | 0.00242 |  | 98.79715 | 0.43872 | 0.00344 | 0.00243 | 0.52259 | 5.54107e-06 | 0.23566 | [7 empty] | 10.91125 | 2.91635 | 0.13669 | 69.10441 | 0.06691 | 16.86438 | 4.52356e-11 | [28 empty] | 27.49203 | 48.01427 | 18.39786 | 0.03013 | 0.97178 | 5.09394 | 0 | [14 empty] | 5.60066 | 78.01301 | 0.26395 | 1.16581 | 6.02098 | 8.93559 | 4.87523e-11
|  | 431.09 | 0.93106 |  | 0.005 |  |  |  |  | 0.06149 |  |  | 0.00245 |  | 98.80006 | 0.43595 | 0.00338 | 0.0024 | 0.52255 | 5.35601e-06 | 0.23566 | [7 empty] | 10.9122 | 2.89172 | 0.13523 | 69.12901 | 0.06655 | 16.86528 | 4.52357e-11 | [28 empty] | 27.43959 | 48.05585 | 18.41076 | 0.02995 | 0.97003 | 5.09381 | 0 | [14 empty] | 5.52942 | 78.08626 | 0.26113 | 1.15251 | 6.03462 | 8.93606 | 4.87549e-11
|  | 430.09 | 0.93107 |  | 0.005 |  |  |  |  | 0.06145 |  |  | 0.00247 |  | 98.80295 | 0.43318 | 0.00333 | 0.00237 | 0.52251 | 5.17661e-06 | 0.23566 | [7 empty] | 10.91315 | 2.86722 | 0.13379 | 69.1535 | 0.06618 | 16.86617 | 4.52358e-11 | [28 empty] | 27.38728 | 48.09736 | 18.4236 | 0.02978 | 0.96828 | 5.09369 | 0 | [14 empty] | 5.45906 | 78.15844 | 0.25833 | 1.13939 | 6.04827 | 8.93652 | 4.87574e-11
|  | 429.09 | 0.93108 |  | 0.005 |  |  |  |  | 0.06142 |  |  | 0.0025 |  | 98.80584 | 0.43042 | 0.00327 | 0.00234 | 0.52247 | 5.00273e-06 | 0.23565 | [7 empty] | 10.91408 | 2.84283 | 0.13236 | 69.17786 | 0.06582 | 16.86706 | 4.52359e-11 | [28 empty] | 27.33511 | 48.13881 | 18.43638 | 0.0296 | 0.96652 | 5.09357 | 0 | [14 empty] | 5.38957 | 78.22953 | 0.25557 | 1.12645 | 6.06191 | 8.93697 | 4.87599e-11
|  | 428.09 | 0.93109 |  | 0.005 |  |  |  |  | 0.06138 |  |  | 0.00253 |  | 98.80872 | 0.42767 | 0.00322 | 0.00231 | 0.52243 | 4.83421e-06 | 0.23565 | [7 empty] | 10.91501 | 2.81856 | 0.13094 | 69.2021 | 0.06545 | 16.86794 | 4.52361e-11 | [28 empty] | 27.28307 | 48.18019 | 18.4491 | 0.02943 | 0.96476 | 5.09345 | 0 | [14 empty] | 5.32095 | 78.29957 | 0.25283 | 1.11368 | 6.07555 | 8.93742 | 4.87623e-11
|  | 427.09 | 0.93111 |  | 0.005 |  |  |  |  | 0.06134 |  |  | 0.00255 |  | 98.81159 | 0.42492 | 0.00316 | 0.00228 | 0.52239 | 4.67091e-06 | 0.23564 | [7 empty] | 10.91593 | 2.79442 | 0.12953 | 69.22621 | 0.06509 | 16.86882 | 4.52362e-11 | [28 empty] | 27.23117 | 48.2215 | 18.46175 | 0.02926 | 0.96299 | 5.09332 | 0 | [14 empty] | 5.25318 | 78.36854 | 0.25013 | 1.10108 | 6.0892 | 8.93787 | 4.87647e-11
|  | 426.09 | 0.93112 |  | 0.005 |  |  |  |  | 0.0613 |  |  | 0.00258 |  | 98.81446 | 0.42218 | 0.00311 | 0.00225 | 0.52235 | 4.51267e-06 | 0.23564 | [7 empty] | 10.91684 | 2.77039 | 0.12813 | 69.25021 | 0.06473 | 16.8697 | 4.52363e-11 | [28 empty] | 27.1794 | 48.26275 | 18.47434 | 0.02909 | 0.96122 | 5.09321 | 0 | [14 empty] | 5.18626 | 78.43647 | 0.24746 | 1.08865 | 6.10286 | 8.9383 | 4.87671e-11
|  | 425.09 | 0.93113 |  | 0.005 |  |  |  |  | 0.06127 |  |  | 0.00261 |  | 98.81731 | 0.41945 | 0.00306 | 0.00222 | 0.52231 | 4.35936e-06 | 0.23564 | [7 empty] | 10.91775 | 2.74649 | 0.12675 | 69.27408 | 0.06436 | 16.87057 | 4.52364e-11 | [28 empty] | 27.12776 | 48.30393 | 18.48686 | 0.02892 | 0.95945 | 5.09309 | 0 | [14 empty] | 5.12017 | 78.50336 | 0.24482 | 1.07639 | 6.11653 | 8.93873 | 4.87695e-11
|  | 424.09 | 0.93114 |  | 0.005 |  |  |  |  | 0.06123 |  |  | 0.00263 |  | 98.82015 | 0.41673 | 0.00301 | 0.0022 | 0.52227 | 4.21084e-06 | 0.23563 | [7 empty] | 10.91865 | 2.72271 | 0.12538 | 69.29782 | 0.064 | 16.87144 | 4.52365e-11 | [28 empty] | 27.07626 | 48.34504 | 18.49931 | 0.02875 | 0.95767 | 5.09297 | 0 | [14 empty] | 5.05491 | 78.56922 | 0.2422 | 1.06429 | 6.13021 | 8.93916 | 4.87718e-11
|  | 423.09 | 0.93115 |  | 0.005 |  |  |  |  | 0.0612 |  |  | 0.00266 |  | 98.82299 | 0.41402 | 0.00296 | 0.00217 | 0.52223 | 4.06697e-06 | 0.23563 | [7 empty] | 10.91955 | 2.69905 | 0.12402 | 69.32143 | 0.06364 | 16.8723 | 4.52366e-11 | [28 empty] | 27.02489 | 48.38609 | 18.5117 | 0.02858 | 0.95588 | 5.09285 | 0 | [14 empty] | 4.99047 | 78.63406 | 0.23962 | 1.05236 | 6.14391 | 8.93958 | 4.87741e-11
|  | 422.09 | 0.93116 |  | 0.00499 |  |  |  |  | 0.06116 |  |  | 0.00268 |  | 98.82582 | 0.41131 | 0.00291 | 0.00214 | 0.5222 | 3.92762e-06 | 0.23562 | [7 empty] | 10.92044 | 2.67552 | 0.12268 | 69.34492 | 0.06328 | 16.87316 | 4.52367e-11 | [28 empty] | 26.97366 | 48.42707 | 18.52402 | 0.02841 | 0.95409 | 5.09274 | 0 | [14 empty] | 4.92685 | 78.69789 | 0.23706 | 1.04058 | 6.15763 | 8.93999 | 4.87763e-11
|  | 421.09 | 0.93117 |  | 0.00499 |  |  |  |  | 0.06113 |  |  | 0.00271 |  | 98.82864 | 0.40861 | 0.00286 | 0.00211 | 0.52216 | 3.79267e-06 | 0.23562 | [7 empty] | 10.92132 | 2.65211 | 0.12134 | 69.36828 | 0.06292 | 16.87402 | 4.52368e-11 | [28 empty] | 26.92256 | 48.46799 | 18.53628 | 0.02825 | 0.9523 | 5.09263 | 0 | [14 empty] | 4.86402 | 78.76071 | 0.23454 | 1.02896 | 6.17137 | 8.9404 | 4.87785e-11
|  | 420.09 | 0.93118 |  | 0.00499 |  |  |  |  | 0.06109 |  |  | 0.00274 |  | 98.83144 | 0.40591 | 0.00282 | 0.00209 | 0.52212 | 3.66199e-06 | 0.23562 | [7 empty] | 10.9222 | 2.62883 | 0.12002 | 69.39151 | 0.06256 | 16.87488 | 4.52369e-11 | [28 empty] | 26.87159 | 48.50883 | 18.54847 | 0.02808 | 0.95051 | 5.09251 | 0 | [14 empty] | 4.80199 | 78.82254 | 0.23204 | 1.0175 | 6.18514 | 8.9408 | 4.87807e-11
|  | 419.09 | 0.93119 |  | 0.00499 |  |  |  |  | 0.06106 |  |  | 0.00276 |  | 98.83425 | 0.40323 | 0.00277 | 0.00206 | 0.52208 | 3.53546e-06 | 0.23561 | [7 empty] | 10.92308 | 2.60567 | 0.11871 | 69.41461 | 0.06221 | 16.87573 | 4.5237e-11 | [28 empty] | 26.82077 | 48.54962 | 18.56059 | 0.02792 | 0.94871 | 5.0924 | 0 | [14 empty] | 4.74073 | 78.88339 | 0.22957 | 1.00619 | 6.19893 | 8.94119 | 4.87829e-11
|  | 418.09 | 0.9312 |  | 0.00499 |  |  |  |  | 0.06102 |  |  | 0.00279 |  | 98.83704 | 0.40055 | 0.00272 | 0.00203 | 0.52204 | 3.41295e-06 | 0.23561 | [7 empty] | 10.92395 | 2.58264 | 0.11741 | 69.43758 | 0.06185 | 16.87657 | 4.52371e-11 | [28 empty] | 26.77007 | 48.59033 | 18.57264 | 0.02775 | 0.94691 | 5.09229 | 0 | [14 empty] | 4.68026 | 78.94326 | 0.22712 | 0.99503 | 6.21275 | 8.94158 | 4.8785e-11
|  | 417.09 | 0.93121 |  | 0.00499 |  |  |  |  | 0.06099 |  |  | 0.00281 |  | 98.83982 | 0.39788 | 0.00268 | 0.00201 | 0.522 | 3.29436e-06 | 0.23561 | [7 empty] | 10.92482 | 2.55973 | 0.11612 | 69.46042 | 0.06149 | 16.87742 | 4.52372e-11 | [28 empty] | 26.71951 | 48.63098 | 18.58463 | 0.02759 | 0.94511 | 5.09218 | 0 | [14 empty] | 4.62055 | 79.00216 | 0.22471 | 0.98401 | 6.22661 | 8.94196 | 4.87871e-11
|  | 416.09 | 0.93122 |  | 0.00499 |  |  |  |  | 0.06095 |  |  | 0.00284 |  | 98.8426 | 0.39522 | 0.00263 | 0.00198 | 0.52197 | 3.17957e-06 | 0.2356 | [7 empty] | 10.92568 | 2.53696 | 0.11484 | 69.48312 | 0.06114 | 16.87826 | 4.52373e-11 | [28 empty] | 26.66909 | 48.67157 | 18.59654 | 0.02743 | 0.9433 | 5.09208 | 0 | [14 empty] | 4.5616 | 79.0601 | 0.22232 | 0.97315 | 6.2405 | 8.94234 | 4.87892e-11
|  | 415.09 | 0.93123 |  | 0.00499 |  |  |  |  | 0.06092 |  |  | 0.00286 |  | 98.84536 | 0.39257 | 0.00259 | 0.00195 | 0.52193 | 3.06846e-06 | 0.2356 | [7 empty] | 10.92655 | 2.51431 | 0.11358 | 69.50569 | 0.06078 | 16.8791 | 4.52374e-11 | [28 empty] | 26.6188 | 48.71208 | 18.60839 | 0.02727 | 0.94149 | 5.09197 | 0 | [14 empty] | 4.50339 | 79.1171 | 0.21995 | 0.96242 | 6.25443 | 8.94271 | 4.87912e-11
|  | 414.09 | 0.93124 |  | 0.00499 |  |  |  |  | 0.06088 |  |  | 0.00289 |  | 98.84812 | 0.38992 | 0.00254 | 0.00193 | 0.52189 | 2.96094e-06 | 0.23559 | [7 empty] | 10.92741 | 2.49179 | 0.11232 | 69.52812 | 0.06043 | 16.87993 | 4.52375e-11 | [28 empty] | 26.56864 | 48.75253 | 18.62017 | 0.02711 | 0.93969 | 5.09187 | 0 | [14 empty] | 4.44592 | 79.17315 | 0.21761 | 0.95183 | 6.2684 | 8.94308 | 4.87932e-11
|  | 413.09 | 0.93125 |  | 0.00499 |  |  |  |  | 0.06085 |  |  | 0.00291 |  | 98.85087 | 0.38728 | 0.0025 | 0.0019 | 0.52185 | 2.8569e-06 | 0.23559 | [7 empty] | 10.92827 | 2.4694 | 0.11108 | 69.55042 | 0.06008 | 16.88076 | 4.52376e-11 | [28 empty] | 26.51862 | 48.79292 | 18.63188 | 0.02695 | 0.93787 | 5.09176 | 0 | [14 empty] | 4.38919 | 79.22828 | 0.2153 | 0.94139 | 6.28241 | 8.94344 | 4.87951e-11
|  | 412.09 | 0.93126 |  | 0.00499 |  |  |  |  | 0.06082 |  |  | 0.00293 |  | 98.85361 | 0.38465 | 0.00246 | 0.00188 | 0.52182 | 2.75623e-06 | 0.23559 | [7 empty] | 10.92913 | 2.44713 | 0.10984 | 69.57258 | 0.05972 | 16.88159 | 4.52377e-11 | [28 empty] | 26.46874 | 48.83323 | 18.64352 | 0.02679 | 0.93606 | 5.09166 | 0 | [14 empty] | 4.33317 | 79.28248 | 0.21302 | 0.93108 | 6.29646 | 8.9438 | 4.87971e-11
|  | 411.09 | 0.93127 |  | 0.00499 |  |  |  |  | 0.06079 |  |  | 0.00296 |  | 98.85634 | 0.38203 | 0.00242 | 0.00185 | 0.52178 | 2.65884e-06 | 0.23558 | [7 empty] | 10.92999 | 2.425 | 0.10862 | 69.59461 | 0.05937 | 16.88241 | 4.52378e-11 | [28 empty] | 26.41899 | 48.87348 | 18.65509 | 0.02663 | 0.93425 | 5.09156 | 0 | [14 empty] | 4.27787 | 79.33576 | 0.21075 | 0.9209 | 6.31057 | 8.94414 | 4.8799e-11
|  | 410.09 | 0.93128 |  | 0.00499 |  |  |  |  | 0.06075 |  |  | 0.00298 |  | 98.85906 | 0.37941 | 0.00238 | 0.00183 | 0.52174 | 2.56463e-06 | 0.23558 | [7 empty] | 10.93084 | 2.40299 | 0.10741 | 69.6165 | 0.05902 | 16.88323 | 4.52378e-11 | [28 empty] | 26.36937 | 48.91367 | 18.6666 | 0.02647 | 0.93243 | 5.09146 | 0 | [14 empty] | 4.22327 | 79.38815 | 0.20852 | 0.91085 | 6.32472 | 8.94449 | 4.88009e-11
|  | 409.09 | 0.93129 |  | 0.00498 |  |  |  |  | 0.06072 |  |  | 0.003 |  | 98.86177 | 0.3768 | 0.00234 | 0.00181 | 0.5217 | 2.47351e-06 | 0.23558 | [7 empty] | 10.9317 | 2.38112 | 0.10621 | 69.63825 | 0.05867 | 16.88405 | 4.52379e-11 | [28 empty] | 26.31989 | 48.95378 | 18.67803 | 0.02632 | 0.93062 | 5.09136 | 0 | [14 empty] | 4.16937 | 79.43963 | 0.20631 | 0.90094 | 6.33892 | 8.94483 | 4.88027e-11
|  | 408.09 | 0.9313 |  | 0.00498 |  |  |  |  | 0.06069 |  |  | 0.00303 |  | 98.86448 | 0.3742 | 0.0023 | 0.00178 | 0.52167 | 2.38538e-06 | 0.23557 | [7 empty] | 10.93256 | 2.35937 | 0.10502 | 69.65986 | 0.05832 | 16.88486 | 4.5238e-11 | [28 empty] | 26.27055 | 48.99383 | 18.6894 | 0.02616 | 0.9288 | 5.09126 | 0 | [14 empty] | 4.11615 | 79.49023 | 0.20412 | 0.89115 | 6.35318 | 8.94516 | 4.88045e-11
|  | 407.09 | 0.93131 |  | 0.00498 |  |  |  |  | 0.06066 |  |  | 0.00305 |  | 98.86717 | 0.37161 | 0.00226 | 0.00176 | 0.52163 | 2.30015e-06 | 0.23557 | [7 empty] | 10.93342 | 2.33776 | 0.10384 | 69.68133 | 0.05798 | 16.88568 | 4.52381e-11 | [28 empty] | 26.22134 | 49.03381 | 18.70069 | 0.02601 | 0.92698 | 5.09117 | 0 | [14 empty] | 4.06362 | 79.53995 | 0.20195 | 0.88149 | 6.3675 | 8.94549 | 4.88063e-11
|  | 406.09 | 0.93132 |  | 0.00498 |  |  |  |  | 0.06062 |  |  | 0.00307 |  | 98.86986 | 0.36903 | 0.00222 | 0.00173 | 0.52159 | 2.21774e-06 | 0.23557 | [7 empty] | 10.93428 | 2.31627 | 0.10267 | 69.70267 | 0.05763 | 16.88649 | 4.52381e-11 | [28 empty] | 26.17227 | 49.07373 | 18.71192 | 0.02585 | 0.92516 | 5.09107 | 0 | [14 empty] | 4.01175 | 79.5888 | 0.19981 | 0.87195 | 6.38188 | 8.94581 | 4.88081e-11
|  | 405.09 | 0.93133 |  | 0.00498 |  |  |  |  | 0.06059 |  |  | 0.0031 |  | 98.87254 | 0.36645 | 0.00218 | 0.00171 | 0.52155 | 2.13806e-06 | 0.23556 | [7 empty] | 10.93514 | 2.29492 | 0.1015 | 69.72386 | 0.05729 | 16.88729 | 4.52382e-11 | [28 empty] | 26.12333 | 49.11357 | 18.72308 | 0.0257 | 0.92335 | 5.09098 | 0 | [14 empty] | 3.96054 | 79.63679 | 0.1977 | 0.86253 | 6.39631 | 8.94613 | 4.88098e-11
|  | 404.09 | 0.93134 |  | 0.00498 |  |  |  |  | 0.06056 |  |  | 0.00312 |  | 98.87521 | 0.36388 | 0.00214 | 0.00169 | 0.52152 | 2.06104e-06 | 0.23556 | [7 empty] | 10.936 | 2.2737 | 0.10035 | 69.74491 | 0.05694 | 16.88809 | 4.52383e-11 | [28 empty] | 26.07453 | 49.15335 | 18.73416 | 0.02554 | 0.92153 | 5.09089 | 0 | [14 empty] | 3.90999 | 79.68392 | 0.19561 | 0.85323 | 6.41082 | 8.94645 | 4.88115e-11
|  | 403.09 | 0.93135 |  | 0.00498 |  |  |  |  | 0.06053 |  |  | 0.00314 |  | 98.87787 | 0.36133 | 0.00211 | 0.00166 | 0.52148 | 1.98658e-06 | 0.23556 | [7 empty] | 10.93687 | 2.25261 | 0.09921 | 69.76582 | 0.0566 | 16.88889 | 4.52383e-11 | [28 empty] | 26.02586 | 49.19306 | 18.74518 | 0.02539 | 0.91971 | 5.0908 | 0 | [14 empty] | 3.86008 | 79.7302 | 0.19353 | 0.84404 | 6.42538 | 8.94675 | 4.88132e-11
|  | 402.09 | 0.93136 |  | 0.00498 |  |  |  |  | 0.0605 |  |  | 0.00316 |  | 98.88052 | 0.35877 | 0.00207 | 0.00164 | 0.52144 | 1.91462e-06 | 0.23555 | [7 empty] | 10.93774 | 2.23165 | 0.09808 | 69.78659 | 0.05625 | 16.88969 | 4.52384e-11 | [28 empty] | 25.97733 | 49.2327 | 18.75613 | 0.02524 | 0.91789 | 5.09071 | 0 | [14 empty] | 3.81081 | 79.77565 | 0.19149 | 0.83498 | 6.44002 | 8.94706 | 4.88149e-11
|  | 401.09 | 0.93136 |  | 0.00498 |  |  |  |  | 0.06047 |  |  | 0.00319 |  | 98.88316 | 0.35623 | 0.00203 | 0.00162 | 0.5214 | 1.84507e-06 | 0.23555 | [7 empty] | 10.93861 | 2.21082 | 0.09696 | 69.80721 | 0.05591 | 16.89049 | 4.52384e-11 | [28 empty] | 25.92894 | 49.27227 | 18.76701 | 0.02509 | 0.91607 | 5.09062 | 0 | [14 empty] | 3.76217 | 79.82026 | 0.18946 | 0.82602 | 6.45473 | 8.94735 | 4.88165e-11
|  | 400.09 | 0.93137 |  | 0.00498 |  |  |  |  | 0.06044 |  |  | 0.00321 |  | 98.8858 | 0.35369 | 0.002 | 0.0016 | 0.52136 | 1.77786e-06 | 0.23555 | [7 empty] | 10.93949 | 2.19012 | 0.09585 | 69.82769 | 0.05557 | 16.89128 | 4.52385e-11 | [28 empty] | 25.88068 | 49.31177 | 18.77782 | 0.02494 | 0.91425 | 5.09053 | 0 | [14 empty] | 3.71414 | 79.86406 | 0.18746 | 0.81718 | 6.46951 | 8.94765 | 4.88181e-11
|  | 399.09 | 0.93138 |  | 0.00498 |  |  |  |  | 0.06041 |  |  | 0.00323 |  | 98.88842 | 0.35117 | 0.00196 | 0.00158 | 0.52133 | 1.71292e-06 | 0.23554 | [7 empty] | 10.94037 | 2.16955 | 0.09475 | 69.84803 | 0.05523 | 16.89207 | 4.52386e-11 | [28 empty] | 25.83256 | 49.35121 | 18.78856 | 0.02479 | 0.91244 | 5.09045 | 0 | [14 empty] | 3.66673 | 79.90704 | 0.18548 | 0.80845 | 6.48437 | 8.94794 | 4.88197e-11
|  | 398.09 | 0.93139 |  | 0.00498 |  |  |  |  | 0.06038 |  |  | 0.00325 |  | 98.89104 | 0.34865 | 0.00193 | 0.00155 | 0.52129 | 1.65019e-06 | 0.23554 | [7 empty] | 10.94125 | 2.14911 | 0.09366 | 69.86823 | 0.05489 | 16.89286 | 4.52386e-11 | [28 empty] | 25.78457 | 49.39057 | 18.79923 | 0.02464 | 0.91062 | 5.09036 | 0 | [14 empty] | 3.61993 | 79.94921 | 0.18352 | 0.79982 | 6.49931 | 8.94822 | 4.88212e-11
|  | 397.09 | 0.9314 |  | 0.00498 |  |  |  |  | 0.06035 |  |  | 0.00327 |  | 98.89365 | 0.34614 | 0.0019 | 0.00153 | 0.52125 | 1.58958e-06 | 0.23554 | [7 empty] | 10.94214 | 2.12881 | 0.09257 | 69.88828 | 0.05456 | 16.89364 | 4.52386e-11 | [28 empty] | 25.73672 | 49.42987 | 18.80984 | 0.02449 | 0.9088 | 5.09028 | 0 | [14 empty] | 3.57372 | 79.99058 | 0.18158 | 0.7913 | 6.51432 | 8.9485 | 4.88227e-11
|  | 396.09 | 0.93141 |  | 0.00498 |  |  |  |  | 0.06032 |  |  | 0.0033 |  | 98.89625 | 0.34363 | 0.00186 | 0.00151 | 0.52121 | 1.53104e-06 | 0.23553 | [7 empty] | 10.94304 | 2.10864 | 0.0915 | 69.90818 | 0.05422 | 16.89442 | 4.52387e-11 | [28 empty] | 25.68901 | 49.46909 | 18.82037 | 0.02434 | 0.90699 | 5.0902 | 0 | [14 empty] | 3.5281 | 80.03115 | 0.17966 | 0.78289 | 6.52942 | 8.94877 | 4.88242e-11
|  | 395.09 | 0.93142 |  | 0.00498 |  |  |  |  | 0.06029 |  |  | 0.00332 |  | 98.89884 | 0.34114 | 0.00183 | 0.00149 | 0.52117 | 1.47451e-06 | 0.23553 | [7 empty] | 10.94394 | 2.08859 | 0.09044 | 69.92794 | 0.05388 | 16.8952 | 4.52387e-11 | [28 empty] | 25.64143 | 49.50824 | 18.83084 | 0.02419 | 0.90518 | 5.09012 | 0 | [14 empty] | 3.48307 | 80.07095 | 0.17776 | 0.77457 | 6.54461 | 8.94904 | 4.88257e-11
|  | 394.09 | 0.93143 |  | 0.00498 |  |  |  |  | 0.06026 |  |  | 0.00334 |  | 98.90142 | 0.33865 | 0.0018 | 0.00147 | 0.52113 | 1.41991e-06 | 0.23553 | [7 empty] | 10.94485 | 2.06868 | 0.08938 | 69.94756 | 0.05355 | 16.89598 | 4.52388e-11 | [28 empty] | 25.59399 | 49.54733 | 18.84123 | 0.02405 | 0.90336 | 5.09004 | 0 | [14 empty] | 3.43861 | 80.10996 | 0.17589 | 0.76636 | 6.55988 | 8.94931 | 4.88272e-11
|  | 393.09 | 0.93143 |  | 0.00497 |  |  |  |  | 0.06023 |  |  | 0.00336 |  | 98.904 | 0.33617 | 0.00177 | 0.00145 | 0.52109 | 1.36718e-06 | 0.23552 | [7 empty] | 10.94576 | 2.0489 | 0.08834 | 69.96703 | 0.05322 | 16.89675 | 4.52388e-11 | [28 empty] | 25.54669 | 49.58634 | 18.85156 | 0.0239 | 0.90155 | 5.08996 | 0 | [14 empty] | 3.39471 | 80.1482 | 0.17403 | 0.75825 | 6.57525 | 8.94957 | 4.88286e-11
|  | 392.09 | 0.93144 |  | 0.00497 |  |  |  |  | 0.0602 |  |  | 0.00338 |  | 98.90656 | 0.3337 | 0.00174 | 0.00143 | 0.52105 | 1.31628e-06 | 0.23552 | [7 empty] | 10.94668 | 2.02926 | 0.0873 | 69.98635 | 0.05288 | 16.89752 | 4.52388e-11 | [28 empty] | 25.49952 | 49.62528 | 18.86182 | 0.02375 | 0.89974 | 5.08988 | 0 | [14 empty] | 3.35138 | 80.18568 | 0.1722 | 0.75023 | 6.5907 | 8.94982 | 4.883e-11
|  | 391.09 | 0.93145 |  | 0.00497 |  |  |  |  | 0.06018 |  |  | 0.0034 |  | 98.90912 | 0.33124 | 0.00171 | 0.00141 | 0.52101 | 1.26714e-06 | 0.23552 | [7 empty] | 10.94761 | 2.00974 | 0.08628 | 70.00553 | 0.05255 | 16.89829 | 4.52389e-11 | [28 empty] | 25.45249 | 49.66415 | 18.87201 | 0.02361 | 0.89793 | 5.08981 | 0 | [14 empty] | 3.30859 | 80.2224 | 0.17038 | 0.74231 | 6.60625 | 8.95007 | 4.88313e-11
|  | 390.09 | 0.93146 |  | 0.00497 |  |  |  |  | 0.06015 |  |  | 0.00342 |  | 98.91166 | 0.32879 | 0.00168 | 0.00139 | 0.52097 | 1.21971e-06 | 0.23551 | [7 empty] | 10.94854 | 1.99035 | 0.08526 | 70.02456 | 0.05222 | 16.89906 | 4.52389e-11 | [28 empty] | 25.4056 | 49.70294 | 18.88214 | 0.02346 | 0.89612 | 5.08973 | 0 | [14 empty] | 3.26636 | 80.25836 | 0.16858 | 0.73448 | 6.62189 | 8.95032 | 4.88327e-11
|  | 389.09 | 0.93147 |  | 0.00497 |  |  |  |  | 0.06012 |  |  | 0.00344 |  | 98.9142 | 0.32634 | 0.00165 | 0.00137 | 0.52093 | 1.17392e-06 | 0.23551 | [7 empty] | 10.94949 | 1.9711 | 0.08425 | 70.04345 | 0.05189 | 16.89983 | 4.52389e-11 | [28 empty] | 25.35885 | 49.74166 | 18.89219 | 0.02332 | 0.89432 | 5.08966 | 0 | [14 empty] | 3.22466 | 80.29359 | 0.16681 | 0.72675 | 6.63764 | 8.95056 | 4.8834e-11
|  | 388.09 | 0.93148 |  | 0.00497 |  |  |  |  | 0.06009 |  |  | 0.00346 |  | 98.91673 | 0.3239 | 0.00162 | 0.00135 | 0.52089 | 1.12974e-06 | 0.23551 | [7 empty] | 10.95044 | 1.95197 | 0.08325 | 70.06218 | 0.05157 | 16.90059 | 4.52389e-11 | [28 empty] | 25.31223 | 49.78031 | 18.90218 | 0.02318 | 0.89251 | 5.08959 | 0 | [14 empty] | 3.18349 | 80.32807 | 0.16505 | 0.71911 | 6.65349 | 8.9508 | 4.88353e-11
|  | 387.09 | 0.93148 |  | 0.00497 |  |  |  |  | 0.06006 |  |  | 0.00348 |  | 98.91925 | 0.32147 | 0.00159 | 0.00133 | 0.52085 | 1.0871e-06 | 0.2355 | [7 empty] | 10.9514 | 1.93298 | 0.08226 | 70.08077 | 0.05124 | 16.90135 | 4.52389e-11 | [28 empty] | 25.26574 | 49.81889 | 18.9121 | 0.02303 | 0.89071 | 5.08952 | 0 | [14 empty] | 3.14285 | 80.36182 | 0.16331 | 0.71155 | 6.66944 | 8.95103 | 4.88366e-11
|  | 386.09 | 0.93149 |  | 0.00497 |  |  |  |  | 0.06004 |  |  | 0.0035 |  | 98.92177 | 0.31905 | 0.00156 | 0.00131 | 0.52081 | 1.04596e-06 | 0.2355 | [7 empty] | 10.95237 | 1.91411 | 0.08128 | 70.09922 | 0.05091 | 16.90211 | 4.52389e-11 | [28 empty] | 25.2194 | 49.85739 | 18.92196 | 0.02289 | 0.88891 | 5.08945 | 0 | [14 empty] | 3.10272 | 80.39485 | 0.16159 | 0.70409 | 6.68549 | 8.95126 | 4.88378e-11
|  | 385.09 | 0.9315 |  | 0.00497 |  |  |  |  | 0.06001 |  |  | 0.00352 |  | 98.92427 | 0.31664 | 0.00153 | 0.00129 | 0.52077 | 1.00627e-06 | 0.2355 | [7 empty] | 10.95335 | 1.89538 | 0.0803 | 70.11751 | 0.05059 | 16.90287 | 4.5239e-11 | [28 empty] | 25.17319 | 49.89582 | 18.93175 | 0.02275 | 0.88711 | 5.08938 | 0 | [14 empty] | 3.06311 | 80.42715 | 0.15989 | 0.69671 | 6.70166 | 8.95148 | 4.8839e-11
|  | 384.09 | 0.93151 |  | 0.00497 |  |  |  |  | 0.05998 |  |  | 0.00354 |  | 98.92676 | 0.31424 | 0.0015 | 0.00127 | 0.52073 | 9.67978e-07 | 0.23549 | [7 empty] | 10.95434 | 1.87678 | 0.07934 | 70.13566 | 0.05027 | 16.90362 | 4.5239e-11 | [28 empty] | 25.12712 | 49.93418 | 18.94147 | 0.02261 | 0.88531 | 5.08931 | 0 | [14 empty] | 3.024 | 80.45875 | 0.15821 | 0.68941 | 6.71793 | 8.9517 | 4.88402e-11
|  | 383.09 | 0.93152 |  | 0.00497 |  |  |  |  | 0.05996 |  |  | 0.00356 |  | 98.92925 | 0.31184 | 0.00148 | 0.00125 | 0.52068 | 9.31046e-07 | 0.23549 | [7 empty] | 10.95534 | 1.8583 | 0.07838 | 70.15366 | 0.04994 | 16.90438 | 4.5239e-11 | [28 empty] | 25.08119 | 49.97246 | 18.95112 | 0.02246 | 0.88352 | 5.08925 | 0 | [14 empty] | 2.98538 | 80.48963 | 0.15654 | 0.6822 | 6.73432 | 8.95192 | 4.88414e-11
|  | 382.09 | 0.93152 |  | 0.00497 |  |  |  |  | 0.05993 |  |  | 0.00358 |  | 98.93173 | 0.30946 | 0.00145 | 0.00124 | 0.52064 | 8.95427e-07 | 0.23549 | [7 empty] | 10.95635 | 1.83996 | 0.07743 | 70.17151 | 0.04962 | 16.90513 | 4.5239e-11 | [28 empty] | 25.0354 | 50.01066 | 18.96071 | 0.02232 | 0.88173 | 5.08918 | 0 | [14 empty] | 2.94726 | 80.51981 | 0.1549 | 0.67507 | 6.75083 | 8.95213 | 4.88426e-11
|  | 381.09 | 0.93153 |  | 0.00497 |  |  |  |  | 0.0599 |  |  | 0.0036 |  | 98.9342 | 0.30708 | 0.00142 | 0.00122 | 0.5206 | 8.61078e-07 | 0.23549 | [7 empty] | 10.95737 | 1.82174 | 0.0765 | 70.18921 | 0.0493 | 16.90588 | 4.5239e-11 | [28 empty] | 24.98974 | 50.04879 | 18.97023 | 0.02218 | 0.87994 | 5.08912 | 0 | [14 empty] | 2.90963 | 80.54929 | 0.15327 | 0.66803 | 6.76745 | 8.95234 | 4.88437e-11
|  | 380.09 | 0.93154 |  | 0.00497 |  |  |  |  | 0.05988 |  |  | 0.00362 |  | 98.93666 | 0.30471 | 0.0014 | 0.0012 | 0.52055 | 8.27957e-07 | 0.23548 | [7 empty] | 10.95841 | 1.80366 | 0.07557 | 70.20676 | 0.04899 | 16.90662 | 4.5239e-11 | [28 empty] | 24.94422 | 50.08684 | 18.97969 | 0.02204 | 0.87815 | 5.08905 | 0 | [14 empty] | 2.87247 | 80.57808 | 0.15165 | 0.66106 | 6.78419 | 8.95254 | 4.88448e-11
|  | 379.09 | 0.93155 |  | 0.00497 |  |  |  |  | 0.05985 |  |  | 0.00363 |  | 98.93911 | 0.30235 | 0.00137 | 0.00118 | 0.52051 | 7.96024e-07 | 0.23548 | [7 empty] | 10.95945 | 1.7857 | 0.07464 | 70.22417 | 0.04867 | 16.90737 | 4.52389e-11 | [28 empty] | 24.89884 | 50.12482 | 18.98908 | 0.0219 | 0.87636 | 5.08899 | 0 | [14 empty] | 2.83578 | 80.60619 | 0.15006 | 0.65417 | 6.80106 | 8.95274 | 4.88459e-11
|  | 378.09 | 0.93155 |  | 0.00497 |  |  |  |  | 0.05983 |  |  | 0.00365 |  | 98.94155 | 0.29999 | 0.00135 | 0.00116 | 0.52046 | 7.6524e-07 | 0.23548 | [7 empty] | 10.96051 | 1.76787 | 0.07373 | 70.24142 | 0.04835 | 16.90811 | 4.52389e-11 | [28 empty] | 24.8536 | 50.16271 | 18.99841 | 0.02176 | 0.87458 | 5.08893 | 0 | [14 empty] | 2.79956 | 80.63361 | 0.14848 | 0.64736 | 6.81805 | 8.95294 | 4.8847e-11
|  | 377.09 | 0.93156 |  | 0.00497 |  |  |  |  | 0.0598 |  |  | 0.00367 |  | 98.94399 | 0.29765 | 0.00132 | 0.00115 | 0.52042 | 7.35565e-07 | 0.23547 | [7 empty] | 10.96158 | 1.75017 | 0.07282 | 70.25853 | 0.04804 | 16.90886 | 4.52389e-11 | [28 empty] | 24.80849 | 50.20054 | 19.00767 | 0.02163 | 0.8728 | 5.08887 | 0 | [14 empty] | 2.7638 | 80.66036 | 0.14692 | 0.64062 | 6.83516 | 8.95313 | 4.8848e-11
|  | 376.09 | 0.93157 |  | 0.00497 |  |  |  |  | 0.05978 |  |  | 0.00369 |  | 98.94641 | 0.29532 | 0.0013 | 0.00113 | 0.52037 | 7.06965e-07 | 0.23547 | [7 empty] | 10.96267 | 1.7326 | 0.07193 | 70.27549 | 0.04772 | 16.9096 | 4.52389e-11 | [28 empty] | 24.76353 | 50.23828 | 19.01687 | 0.02149 | 0.87102 | 5.08882 | 0 | [14 empty] | 2.7285 | 80.68643 | 0.14538 | 0.63396 | 6.85241 | 8.95332 | 4.8849e-11
|  | 375.09 | 0.93158 |  | 0.00496 |  |  |  |  | 0.05975 |  |  | 0.00371 |  | 98.94883 | 0.29299 | 0.00128 | 0.00111 | 0.52033 | 6.79402e-07 | 0.23547 | [7 empty] | 10.96376 | 1.71515 | 0.07104 | 70.2923 | 0.04741 | 16.91034 | 4.52389e-11 | [28 empty] | 24.7187 | 50.27594 | 19.026 | 0.02135 | 0.86924 | 5.08876 | 0 | [14 empty] | 2.69364 | 80.71184 | 0.14385 | 0.62737 | 6.86979 | 8.9535 | 4.885e-11
|  | 374.09 | 0.93158 |  | 0.00496 |  |  |  |  | 0.05973 |  |  | 0.00372 |  | 98.95123 | 0.29067 | 0.00125 | 0.0011 | 0.52028 | 6.52842e-07 | 0.23547 | [7 empty] | 10.96487 | 1.69783 | 0.07016 | 70.30896 | 0.0471 | 16.91108 | 4.52388e-11 | [28 empty] | 24.67401 | 50.31353 | 19.03507 | 0.02121 | 0.86747 | 5.0887 | 0 | [14 empty] | 2.65923 | 80.73659 | 0.14234 | 0.62085 | 6.88731 | 8.95368 | 4.8851e-11
|  | 373.09 | 0.93159 |  | 0.00496 |  |  |  |  | 0.0597 |  |  | 0.00374 |  | 98.95363 | 0.28836 | 0.00123 | 0.00108 | 0.52023 | 6.27252e-07 | 0.23546 | [7 empty] | 10.966 | 1.68064 | 0.06929 | 70.32547 | 0.04679 | 16.91181 | 4.52388e-11 | [28 empty] | 24.62946 | 50.35103 | 19.04408 | 0.02107 | 0.8657 | 5.08865 | 0 | [14 empty] | 2.62525 | 80.76068 | 0.14085 | 0.61441 | 6.90496 | 8.95386 | 4.8852e-11
|  | 372.09 | 0.9316 |  | 0.00496 |  |  |  |  | 0.05968 |  |  | 0.00376 |  | 98.95602 | 0.28606 | 0.00121 | 0.00106 | 0.52019 | 6.02599e-07 | 0.23546 | [7 empty] | 10.96714 | 1.66358 | 0.06842 | 70.34183 | 0.04648 | 16.91255 | 4.52388e-11 | [28 empty] | 24.58505 | 50.38846 | 19.05302 | 0.02094 | 0.86393 | 5.08859 | 0 | [14 empty] | 2.59171 | 80.78411 | 0.13937 | 0.60803 | 6.92275 | 8.95403 | 4.88529e-11
|  | 372.09 | 0.9316 |  | 0.00496 |  |  |  |  | 0.05968 |  |  | 0.00376 |  | 98.95602 | 0.28606 | 0.00121 | 0.00106 | 0.52019 | 6.02599e-07 | 0.23546 | [7 empty] | 10.96714 | 1.66358 | 0.06842 | 70.34183 | 0.04648 | 16.91255 | 4.52388e-11 | [28 empty] | 24.58505 | 50.38846 | 19.05302 | 0.02094 | 0.86393 | 5.08859 | 0 | [14 empty] | 2.59171 | 80.78411 | 0.13937 | 0.60803 | 6.92275 | 8.95403 | 4.88529e-11
|  | 371.09 | 0.9316 |  | 0.00496 |  |  |  |  | 0.05966 |  |  | 0.00378 |  | 98.95841 | 0.28377 | 0.00118 | 0.00105 | 0.52014 | 5.7885e-07 | 0.23546 | [7 empty] | 10.96829 | 1.64664 | 0.06757 | 70.35805 | 0.04617 | 16.91328 | 4.52387e-11 | [28 empty] | 24.54078 | 50.42581 | 19.06191 | 0.0208 | 0.86217 | 5.08854 | 0 | [14 empty] | 2.55859 | 80.8069 | 0.13791 | 0.60173 | 6.94069 | 8.95419 | 4.88538e-11
|  | 370.09 | 0.93161 |  | 0.00496 |  |  |  |  | 0.05963 |  |  | 0.00379 |  | 98.96078 | 0.28148 | 0.00116 | 0.00103 | 0.52009 | 5.55976e-07 | 0.23545 | [7 empty] | 10.96946 | 1.62983 | 0.06672 | 70.37411 | 0.04587 | 16.91401 | 4.52387e-11 | [28 empty] | 24.49664 | 50.46307 | 19.07072 | 0.02067 | 0.8604 | 5.08849 | 0 | [14 empty] | 2.52589 | 80.82904 | 0.13646 | 0.59549 | 6.95876 | 8.95436 | 4.88547e-11
|  | 369.09 | 0.93162 |  | 0.00496 |  |  |  |  | 0.05961 |  |  | 0.00381 |  | 98.96314 | 0.27921 | 0.00114 | 0.00101 | 0.52004 | 5.33947e-07 | 0.23545 | [7 empty] | 10.97065 | 1.61314 | 0.06588 | 70.39003 | 0.04556 | 16.91474 | 4.52387e-11 | [28 empty] | 24.45265 | 50.50026 | 19.07948 | 0.02053 | 0.85864 | 5.08844 | 0 | [14 empty] | 2.4936 | 80.85054 | 0.13503 | 0.58931 | 6.97699 | 8.95452 | 4.88556e-11
|  | 368.09 | 0.93162 |  | 0.00496 |  |  |  |  | 0.05959 |  |  | 0.00383 |  | 98.9655 | 0.27694 | 0.00112 | 0.001 | 0.51999 | 5.12733e-07 | 0.23545 | [7 empty] | 10.97185 | 1.59658 | 0.06505 | 70.40579 | 0.04526 | 16.91547 | 4.52386e-11 | [28 empty] | 24.40879 | 50.53736 | 19.08817 | 0.02039 | 0.85689 | 5.08839 | 0 | [14 empty] | 2.46172 | 80.87141 | 0.13362 | 0.58321 | 6.99537 | 8.95468 | 4.88564e-11
|  | 367.09 | 0.93163 |  | 0.00496 |  |  |  |  | 0.05956 |  |  | 0.00385 |  | 98.96784 | 0.27469 | 0.0011 | 0.00098 | 0.51994 | 4.92308e-07 | 0.23545 | [7 empty] | 10.97307 | 1.58014 | 0.06422 | 70.42141 | 0.04495 | 16.9162 | 4.52386e-11 | [28 empty] | 24.36508 | 50.57438 | 19.09681 | 0.02026 | 0.85513 | 5.08834 | 0 | [14 empty] | 2.43025 | 80.89164 | 0.13222 | 0.57717 | 7.0139 | 8.95483 | 4.88573e-11
|  | 366.09 | 0.93164 |  | 0.00496 |  |  |  |  | 0.05954 |  |  | 0.00386 |  | 98.97018 | 0.27244 | 0.00108 | 0.00097 | 0.51989 | 4.72643e-07 | 0.23544 | [7 empty] | 10.9743 | 1.56383 | 0.06341 | 70.43688 | 0.04465 | 16.91693 | 4.52385e-11 | [28 empty] | 24.3215 | 50.61132 | 19.10538 | 0.02012 | 0.85338 | 5.0883 | 0 | [14 empty] | 2.39918 | 80.91124 | 0.13083 | 0.57119 | 7.03258 | 8.95498 | 4.88581e-11
|  | 365.09 | 0.93164 |  | 0.00496 |  |  |  |  | 0.05952 |  |  | 0.00388 |  | 98.97251 | 0.2702 | 0.00106 | 0.00095 | 0.51984 | 4.53713e-07 | 0.23544 | [7 empty] | 10.97556 | 1.54764 | 0.0626 | 70.4522 | 0.04435 | 16.91766 | 4.52384e-11 | [28 empty] | 24.27806 | 50.64817 | 19.11389 | 0.01999 | 0.85163 | 5.08825 | 0 | [14 empty] | 2.3685 | 80.93022 | 0.12946 | 0.56527 | 7.05142 | 8.95512 | 4.88589e-11
|  | 364.09 | 0.93165 |  | 0.00496 |  |  |  |  | 0.05949 |  |  | 0.0039 |  | 98.97483 | 0.26797 | 0.00104 | 0.00094 | 0.51978 | 4.35492e-07 | 0.23544 | [7 empty] | 10.97683 | 1.53157 | 0.0618 | 70.46737 | 0.04405 | 16.91838 | 4.52384e-11 | [28 empty] | 24.23477 | 50.68494 | 19.12234 | 0.01986 | 0.84989 | 5.0882 | 0 | [14 empty] | 2.33821 | 80.94857 | 0.12811 | 0.55941 | 7.07043 | 8.95526 | 4.88597e-11
|  | 363.09 | 0.93166 |  | 0.00496 |  |  |  |  | 0.05947 |  |  | 0.00391 |  | 98.97714 | 0.26575 | 0.00102 | 0.00092 | 0.51973 | 4.17956e-07 | 0.23544 | [7 empty] | 10.97811 | 1.51563 | 0.061 | 70.48239 | 0.04376 | 16.91911 | 4.52383e-11 | [28 empty] | 24.19161 | 50.72163 | 19.13073 | 0.01972 | 0.84815 | 5.08816 | 0 | [14 empty] | 2.30831 | 80.96631 | 0.12677 | 0.55362 | 7.08959 | 8.9554 | 4.88604e-11
|  | 362.09 | 0.93166 |  | 0.00496 |  |  |  |  | 0.05945 |  |  | 0.00393 |  | 98.97945 | 0.26354 | 0.001 | 0.00091 | 0.51968 | 4.01081e-07 | 0.23543 | [7 empty] | 10.97942 | 1.49981 | 0.06022 | 70.49726 | 0.04346 | 16.91983 | 4.52382e-11 | [28 empty] | 24.14859 | 50.75823 | 19.13906 | 0.01959 | 0.84641 | 5.08812 | 0 | [14 empty] | 2.27878 | 80.98343 | 0.12544 | 0.54789 | 7.10892 | 8.95554 | 4.88611e-11
|  | 362.09 | 0.93166 |  | 0.00496 |  |  |  |  | 0.05945 |  |  | 0.00393 |  | 98.97945 | 0.26354 | 0.001 | 0.00091 | 0.51968 | 4.01081e-07 | 0.23543 | [7 empty] | 10.97942 | 1.49981 | 0.06022 | 70.49726 | 0.04346 | 16.91983 | 4.52382e-11 | [28 empty] | 24.14859 | 50.75823 | 19.13906 | 0.01959 | 0.84641 | 5.08812 | 0 | [14 empty] | 2.27878 | 80.98343 | 0.12544 | 0.54789 | 7.10892 | 8.95554 | 4.88611e-11
|  | 361.09 | 0.93167 |  | 0.00496 |  |  |  |  | 0.05943 |  |  | 0.00394 |  | 98.98174 | 0.26133 | 0.00098 | 0.00089 | 0.51962 | 3.84844e-07 | 0.23543 | [7 empty] | 10.98074 | 1.48412 | 0.05944 | 70.51199 | 0.04316 | 16.92055 | 4.52382e-11 | [28 empty] | 24.10571 | 50.79475 | 19.14734 | 0.01946 | 0.84467 | 5.08808 | 0 | [14 empty] | 2.24963 | 80.99994 | 0.12413 | 0.54221 | 7.12842 | 8.95567 | 4.88619e-11
|  | 360.09 | 0.93168 |  | 0.00496 |  |  |  |  | 0.0594 |  |  | 0.00396 |  | 98.98403 | 0.25914 | 0.00096 | 0.00088 | 0.51957 | 3.69222e-07 | 0.23543 | [7 empty] | 10.98208 | 1.46854 | 0.05867 | 70.52656 | 0.04287 | 16.92127 | 4.52381e-11 | [28 empty] | 24.06298 | 50.83118 | 19.15555 | 0.01932 | 0.84294 | 5.08803 | 0 | [14 empty] | 2.22084 | 81.01585 | 0.12283 | 0.53659 | 7.1481 | 8.95579 | 4.88625e-11
|  | 359.09 | 0.93168 |  | 0.00496 |  |  |  |  | 0.05938 |  |  | 0.00398 |  | 98.9863 | 0.25695 | 0.00094 | 0.00086 | 0.51951 | 3.54193e-07 | 0.23543 | [7 empty] | 10.98344 | 1.45309 | 0.05791 | 70.54099 | 0.04258 | 16.92199 | 4.5238e-11 | [28 empty] | 24.02038 | 50.86753 | 19.1637 | 0.01919 | 0.84121 | 5.08799 | 0 | [14 empty] | 2.19242 | 81.03114 | 0.12155 | 0.53103 | 7.16794 | 8.95592 | 4.88632e-11
|  | 358.09 | 0.93169 |  | 0.00496 |  |  |  |  | 0.05936 |  |  | 0.00399 |  | 98.98857 | 0.25478 | 0.00092 | 0.00085 | 0.51946 | 3.39738e-07 | 0.23542 | [7 empty] | 10.98482 | 1.43775 | 0.05715 | 70.55527 | 0.04228 | 16.92271 | 4.52379e-11 | [28 empty] | 23.97792 | 50.90379 | 19.1718 | 0.01906 | 0.83948 | 5.08795 | 0 | [14 empty] | 2.16436 | 81.04583 | 0.12028 | 0.52552 | 7.18797 | 8.95604 | 4.88639e-11
|  | 357.09 | 0.9317 |  | 0.00496 |  |  |  |  | 0.05934 |  |  | 0.00401 |  | 98.99083 | 0.25261 | 0.00091 | 0.00084 | 0.5194 | 3.25835e-07 | 0.23542 | [7 empty] | 10.98622 | 1.42254 | 0.0564 | 70.5694 | 0.04199 | 16.92343 | 4.52378e-11 | [28 empty] | 23.9356 | 50.93996 | 19.17984 | 0.01893 | 0.83775 | 5.08792 | 0 | [14 empty] | 2.13666 | 81.05992 | 0.11902 | 0.52008 | 7.20817 | 8.95615 | 4.88645e-11
|  | 356.09 | 0.9317 |  | 0.00496 |  |  |  |  | 0.05932 |  |  | 0.00402 |  | 98.99308 | 0.25045 | 0.00089 | 0.00082 | 0.51934 | 3.12466e-07 | 0.23542 | [7 empty] | 10.98764 | 1.40745 | 0.05566 | 70.58339 | 0.04171 | 16.92415 | 4.52377e-11 | [28 empty] | 23.89343 | 50.97605 | 19.18782 | 0.0188 | 0.83603 | 5.08788 | 0 | [14 empty] | 2.1093 | 81.07341 | 0.11778 | 0.51468 | 7.22856 | 8.95627 | 4.88651e-11
|  | 355.09 | 0.93171 |  | 0.00496 |  |  |  |  | 0.0593 |  |  | 0.00404 |  | 98.99532 | 0.2483 | 0.00087 | 0.00081 | 0.51928 | 2.9961e-07 | 0.23542 | [7 empty] | 10.98908 | 1.39247 | 0.05493 | 70.59722 | 0.04142 | 16.92487 | 4.52377e-11 | [28 empty] | 23.85139 | 51.01204 | 19.19575 | 0.01866 | 0.83431 | 5.08784 | 0 | [14 empty] | 2.0823 | 81.08631 | 0.11655 | 0.50934 | 7.24913 | 8.95637 | 4.88657e-11
|  | 354.09 | 0.93171 |  | 0.00496 |  |  |  |  | 0.05928 |  |  | 0.00405 |  | 98.99755 | 0.24616 | 0.00086 | 0.0008 | 0.51922 | 2.87251e-07 | 0.23541 | [7 empty] | 10.99055 | 1.37762 | 0.05421 | 70.61091 | 0.04113 | 16.92559 | 4.52375e-11 | [28 empty] | 23.8095 | 51.04795 | 19.20361 | 0.01853 | 0.8326 | 5.08781 | 0 | [14 empty] | 2.05563 | 81.09862 | 0.11534 | 0.50405 | 7.26989 | 8.95648 | 4.88663e-11
|  | 353.09 | 0.93172 |  | 0.00496 |  |  |  |  | 0.05926 |  |  | 0.00407 |  | 98.99978 | 0.24403 | 0.00084 | 0.00078 | 0.51916 | 2.75369e-07 | 0.23541 | [7 empty] | 10.99203 | 1.36288 | 0.05349 | 70.62445 | 0.04085 | 16.9263 | 4.52374e-11 | [28 empty] | 23.76774 | 51.08377 | 19.21142 | 0.0184 | 0.83088 | 5.08777 | 0 | [14 empty] | 2.0293 | 81.11033 | 0.11413 | 0.49881 | 7.29084 | 8.95658 | 4.88669e-11
|  | 352.32309 | 0.93172 |  | 0.00496 |  |  |  |  | 0.05924 |  |  | 0.00408 |  | 99.00148 | 0.2424 | 0.00083 | 0.00077 | 0.51911 | 2.6657e-07 | 0.23541 | [7 empty] | 10.99318 | 1.35166 | 0.05294 | 70.63474 | 0.04063 | 16.92685 | 4.52374e-11 | [28 empty] | 23.73582 | 51.11118 | 19.21738 | 0.0183 | 0.82957 | 5.08775 | 0 | [14 empty] | 2.00934 | 81.11891 | 0.11322 | 0.49483 | 7.30704 | 8.95666 | 4.88673e-11
|  | 352.32309 | 0.93172 |  | 0.00496 |  |  |  |  | 0.05924 | 0 |  | 0.00408 |  | 99.00148 | 0.2424 | 0.00083 | 0.00077 | 0.51911 | 2.6657e-07 | 0.23541 | [7 empty] | 10.99318 | 1.35166 | 0.05294 | 70.63474 | 0.04063 | 16.92685 | 4.52374e-11 | [28 empty] | 23.73582 | 51.11118 | 19.21738 | 0.0183 | 0.82957 | 5.08775 | 0 | 13.75978 | 55.87792 | 0.12283 | 0.02692 | 24.66115 | 5.5514 | 0 | [7 empty] | 2.00934 | 81.11891 | 0.11322 | 0.49483 | 7.30704 | 8.95666 | 4.88673e-11
|  | 352.09 | 0.93171 |  | 0.00496 |  |  |  |  | 0.05923 | 5e-05 |  | 0.00405 |  | 99.00285 | 0.24183 | 0.00082 | 0.00077 | 0.51831 | 2.64131e-07 | 0.23541 | [7 empty] | 10.99527 | 1.34882 | 0.05277 | 70.63551 | 0.04052 | 16.92711 | 4.52372e-11 | [28 empty] | 23.72912 | 51.11694 | 19.22007 | 0.01825 | 0.82792 | 5.08771 | 0 | 13.74419 | 55.88599 | 0.12228 | 0.0268 | 24.66928 | 5.55145 | 0 | [7 empty] | 2.00342 | 81.13099 | 0.11291 | 0.49349 | 7.30247 | 8.95673 | 4.88676e-11
|  | 351.09 | 0.93165 |  | 0.00496 |  |  |  |  | 0.0592 | 0.00024 |  | 0.00395 |  | 99.00874 | 0.2394 | 0.0008 | 0.00075 | 0.51487 | 2.53904e-07 | 0.23543 | [7 empty] | 11.00427 | 1.33667 | 0.05206 | 70.63876 | 0.04004 | 16.9282 | 4.52365e-11 | [28 empty] | 23.70048 | 51.14156 | 19.23154 | 0.01804 | 0.82084 | 5.08754 | 0 | 13.67746 | 55.92042 | 0.11998 | 0.02633 | 24.70415 | 5.55167 | 0 | [7 empty] | 1.97822 | 81.18254 | 0.11157 | 0.48774 | 7.2829 | 8.95702 | 4.88693e-11
|  | 350.09 | 0.9316 |  | 0.00496 |  |  |  |  | 0.05917 | 0.00043 |  | 0.00384 |  | 99.01461 | 0.23699 | 0.00079 | 0.00074 | 0.51144 | 2.44051e-07 | 0.23544 | [7 empty] | 11.01331 | 1.32461 | 0.05135 | 70.64188 | 0.03957 | 16.92929 | 4.52358e-11 | [28 empty] | 23.67201 | 51.16605 | 19.24292 | 0.01782 | 0.81382 | 5.08738 | 0 | 13.61096 | 55.95457 | 0.11771 | 0.02586 | 24.73902 | 5.55188 | 0 | [7 empty] | 1.95332 | 81.23368 | 0.11025 | 0.48206 | 7.26338 | 8.95732 | 4.88709e-11
|  | 349.09 | 0.93154 |  | 0.00496 |  |  |  |  | 0.05913 | 0.00062 |  | 0.00374 |  | 99.02044 | 0.23458 | 0.00077 | 0.00072 | 0.50803 | 2.34557e-07 | 0.23545 | [7 empty] | 11.02238 | 1.31261 | 0.05064 | 70.64487 | 0.03911 | 16.93038 | 4.52351e-11 | [28 empty] | 23.64371 | 51.19041 | 19.2542 | 0.01761 | 0.80685 | 5.08722 | 0 | 13.54472 | 55.98843 | 0.11547 | 0.02539 | 24.77389 | 5.55209 | 0 | [7 empty] | 1.92872 | 81.2844 | 0.10894 | 0.47643 | 7.2439 | 8.95761 | 4.88724e-11
|  | 348.09 | 0.93149 |  | 0.00496 |  |  |  |  | 0.0591 | 0.00081 |  | 0.00364 |  | 99.02625 | 0.23219 | 0.00076 | 0.00071 | 0.50462 | 2.25411e-07 | 0.23546 | [7 empty] | 11.0315 | 1.3007 | 0.04995 | 70.64773 | 0.03865 | 16.93148 | 4.52344e-11 | [28 empty] | 23.61558 | 51.21465 | 19.26539 | 0.0174 | 0.79993 | 5.08706 | 0 | 13.47871 | 56.02201 | 0.11328 | 0.02494 | 24.80876 | 5.5523 | 0 | [7 empty] | 1.90441 | 81.33472 | 0.10765 | 0.47085 | 7.22447 | 8.95789 | 4.8874e-11
|  | 347.09 | 0.93143 |  | 0.00496 |  |  |  |  | 0.05907 | 0.001 |  | 0.00354 |  | 99.03204 | 0.22982 | 0.00074 | 0.00069 | 0.50123 | 2.16601e-07 | 0.23548 | [7 empty] | 11.04065 | 1.28886 | 0.04927 | 70.65046 | 0.03819 | 16.93257 | 4.52337e-11 | [28 empty] | 23.58762 | 51.23876 | 19.27649 | 0.01719 | 0.79305 | 5.0869 | 0 | 13.41296 | 56.0553 | 0.11112 | 0.02448 | 24.84363 | 5.55251 | 0 | [7 empty] | 1.88038 | 81.38464 | 0.10637 | 0.46533 | 7.20509 | 8.95818 | 4.88756e-11
|  | 346.09 | 0.93138 |  | 0.00496 |  |  |  |  | 0.05904 | 0.00119 |  | 0.00344 |  | 99.0378 | 0.22745 | 0.00072 | 0.00068 | 0.49786 | 2.08116e-07 | 0.23549 | [7 empty] | 11.04984 | 1.2771 | 0.04859 | 70.65306 | 0.03774 | 16.93367 | 4.52329e-11 | [28 empty] | 23.55982 | 51.26274 | 19.28749 | 0.01698 | 0.78623 | 5.08674 | 0 | 13.34744 | 56.08831 | 0.10899 | 0.02404 | 24.87851 | 5.55271 | 0 | [7 empty] | 1.85664 | 81.43415 | 0.10511 | 0.45986 | 7.18577 | 8.95846 | 4.88771e-11
|  | 345.09 | 0.93132 |  | 0.00497 |  |  |  |  | 0.05901 | 0.00137 |  | 0.00334 |  | 99.04353 | 0.2251 | 0.00071 | 0.00066 | 0.49449 | 1.99943e-07 | 0.2355 | [7 empty] | 11.05907 | 1.26541 | 0.04792 | 70.65553 | 0.03729 | 16.93477 | 4.52322e-11 | [28 empty] | 23.53219 | 51.2866 | 19.2984 | 0.01677 | 0.77946 | 5.08659 | 0 | 13.28217 | 56.12103 | 0.1069 | 0.0236 | 24.91338 | 5.55292 | 0 | [7 empty] | 1.83319 | 81.48327 | 0.10387 | 0.45444 | 7.16649 | 8.95874 | 4.88786e-11
|  | 344.09 | 0.93127 |  | 0.00497 |  |  |  |  | 0.05897 | 0.00155 |  | 0.00324 |  | 99.04923 | 0.22277 | 0.00069 | 0.00065 | 0.49114 | 1.92073e-07 | 0.23552 | [7 empty] | 11.06834 | 1.2538 | 0.04726 | 70.65787 | 0.03685 | 16.93588 | 4.52315e-11 | [28 empty] | 23.50472 | 51.31033 | 19.30922 | 0.01656 | 0.77273 | 5.08643 | 0 | 13.21715 | 56.15346 | 0.10484 | 0.02317 | 24.94827 | 5.55312 | 0 | [7 empty] | 1.81001 | 81.532 | 0.10264 | 0.44908 | 7.14726 | 8.95902 | 4.88801e-11
|  | 343.09 | 0.93121 |  | 0.00497 |  |  |  |  | 0.05894 | 0.00174 |  | 0.00314 |  | 99.05491 | 0.22045 | 0.00068 | 0.00064 | 0.4878 | 1.84495e-07 | 0.23553 | [7 empty] | 11.07766 | 1.24227 | 0.0466 | 70.66008 | 0.03641 | 16.93698 | 4.52307e-11 | [28 empty] | 23.47742 | 51.33394 | 19.31994 | 0.01636 | 0.76605 | 5.08628 | 0 | 13.15237 | 56.1856 | 0.10282 | 0.02274 | 24.98316 | 5.55332 | 0 | [7 empty] | 1.78711 | 81.58034 | 0.10142 | 0.44376 | 7.12808 | 8.95929 | 4.88816e-11
|  | 342.09 | 0.93116 |  | 0.00497 |  |  |  |  | 0.05891 | 0.00192 |  | 0.00304 |  | 99.06056 | 0.21814 | 0.00066 | 0.00062 | 0.48447 | 1.77199e-07 | 0.23554 | [7 empty] | 11.08701 | 1.23081 | 0.04596 | 70.66216 | 0.03598 | 16.93809 | 4.523e-11 | [28 empty] | 23.45029 | 51.35742 | 19.33058 | 0.01615 | 0.75943 | 5.08613 | 0 | 13.08783 | 56.21745 | 0.10083 | 0.02232 | 25.01805 | 5.55352 | 0 | [7 empty] | 1.76447 | 81.62829 | 0.10022 | 0.4385 | 7.10895 | 8.95957 | 4.88831e-11
|  | 341.09 | 0.93111 |  | 0.00497 |  |  |  |  | 0.05888 | 0.00209 |  | 0.00294 |  | 99.06618 | 0.21584 | 0.00065 | 0.00061 | 0.48116 | 1.70175e-07 | 0.23555 | [7 empty] | 11.0964 | 1.21942 | 0.04532 | 70.66411 | 0.03554 | 16.9392 | 4.52292e-11 | [28 empty] | 23.42333 | 51.38078 | 19.34112 | 0.01595 | 0.75284 | 5.08598 | 0 | 13.02354 | 56.24901 | 0.09887 | 0.0219 | 25.05296 | 5.55371 | 0 | [7 empty] | 1.74211 | 81.67586 | 0.09903 | 0.43329 | 7.08987 | 8.95984 | 4.88846e-11
|  | 340.09 | 0.93106 |  | 0.00497 |  |  |  |  | 0.05885 | 0.00227 |  | 0.00285 |  | 99.07178 | 0.21356 | 0.00064 | 0.0006 | 0.47786 | 1.63413e-07 | 0.23557 | [7 empty] | 11.10583 | 1.20811 | 0.04469 | 70.66594 | 0.03512 | 16.94031 | 4.52284e-11 | [28 empty] | 23.39653 | 51.40401 | 19.35157 | 0.01575 | 0.74631 | 5.08583 | 0 | 12.95949 | 56.28029 | 0.09695 | 0.02149 | 25.08787 | 5.55391 | 0 | [7 empty] | 1.72002 | 81.72306 | 0.09786 | 0.42813 | 7.07084 | 8.9601 | 4.88861e-11
|  | 339.09 | 0.93101 |  | 0.00497 |  |  |  |  | 0.05882 | 0.00245 |  | 0.00275 |  | 99.07735 | 0.21129 | 0.00062 | 0.00058 | 0.47457 | 1.56905e-07 | 0.23558 | [7 empty] | 11.1153 | 1.19688 | 0.04407 | 70.66764 | 0.03469 | 16.94142 | 4.52277e-11 | [28 empty] | 23.36989 | 51.42711 | 19.36194 | 0.01555 | 0.73982 | 5.08569 | 0 | 12.89568 | 56.31127 | 0.09506 | 0.02109 | 25.1228 | 5.5541 | 0 | [7 empty] | 1.69818 | 81.76988 | 0.0967 | 0.42301 | 7.05186 | 8.96037 | 4.88875e-11
|  | 338.09 | 0.93095 |  | 0.00497 |  |  |  |  | 0.05879 | 0.00262 |  | 0.00266 |  | 99.0829 | 0.20904 | 0.00061 | 0.00057 | 0.47129 | 1.5064e-07 | 0.23559 | [7 empty] | 11.12481 | 1.18572 | 0.04345 | 70.6692 | 0.03427 | 16.94254 | 4.52269e-11 | [28 empty] | 23.34342 | 51.45009 | 19.37221 | 0.01535 | 0.73338 | 5.08554 | 0 | 12.83212 | 56.34196 | 0.0932 | 0.02069 | 25.15773 | 5.55429 | 0 | [7 empty] | 1.67661 | 81.81632 | 0.09555 | 0.41795 | 7.03294 | 8.96063 | 4.8889e-11
|  | 337.09 | 0.9309 |  | 0.00497 |  |  |  |  | 0.05876 | 0.00279 |  | 0.00256 |  | 99.08842 | 0.2068 | 0.0006 | 0.00056 | 0.46803 | 1.44612e-07 | 0.2356 | [7 empty] | 11.13436 | 1.17464 | 0.04284 | 70.67064 | 0.03386 | 16.94366 | 4.52261e-11 | [28 empty] | 23.31711 | 51.47294 | 19.3824 | 0.01516 | 0.72699 | 5.0854 | 0 | 12.76879 | 56.37237 | 0.09137 | 0.0203 | 25.19268 | 5.55448 | 0 | [7 empty] | 1.65529 | 81.86241 | 0.09441 | 0.41293 | 7.01406 | 8.96089 | 4.88904e-11
|  | 336.09 | 0.93085 |  | 0.00498 |  |  |  |  | 0.05874 | 0.00296 |  | 0.00247 |  | 99.09391 | 0.20457 | 0.00058 | 0.00055 | 0.46478 | 1.38811e-07 | 0.23561 | [7 empty] | 11.14395 | 1.16363 | 0.04224 | 70.67195 | 0.03345 | 16.94478 | 4.52253e-11 | [28 empty] | 23.29097 | 51.49567 | 19.39249 | 0.01496 | 0.72064 | 5.08526 | 0 | 12.70571 | 56.40248 | 0.08957 | 0.01992 | 25.22765 | 5.55467 | 0 | [7 empty] | 1.63423 | 81.90813 | 0.09329 | 0.40796 | 6.99524 | 8.96115 | 4.88918e-11
|  | 335.09 | 0.9308 |  | 0.00498 |  |  |  |  | 0.05871 | 0.00313 |  | 0.00238 |  | 99.09937 | 0.20236 | 0.00057 | 0.00054 | 0.46154 | 1.3323e-07 | 0.23563 | [7 empty] | 11.15359 | 1.15269 | 0.04165 | 70.67314 | 0.03304 | 16.9459 | 4.52245e-11 | [28 empty] | 23.26499 | 51.51827 | 19.4025 | 0.01477 | 0.71434 | 5.08512 | 0 | 12.64288 | 56.43231 | 0.08781 | 0.01954 | 25.26262 | 5.55485 | 0 | [7 empty] | 1.61341 | 81.95348 | 0.09219 | 0.40304 | 6.97646 | 8.96141 | 4.88932e-11
|  | 334.09 | 0.93075 |  | 0.00498 |  |  |  |  | 0.05868 | 0.0033 |  | 0.00229 |  | 99.10481 | 0.20016 | 0.00056 | 0.00052 | 0.45831 | 1.2786e-07 | 0.23564 | [7 empty] | 11.16326 | 1.14183 | 0.04106 | 70.67419 | 0.03264 | 16.94703 | 4.52237e-11 | [28 empty] | 23.23918 | 51.54075 | 19.41242 | 0.01458 | 0.70809 | 5.08498 | 0 | 12.58028 | 56.46184 | 0.08607 | 0.01916 | 25.29762 | 5.55504 | 0 | [7 empty] | 1.59285 | 81.99849 | 0.09109 | 0.39817 | 6.95774 | 8.96166 | 4.88946e-11
|  | 333.09 | 0.9307 |  | 0.00498 |  |  |  |  | 0.05865 | 0.00347 |  | 0.0022 |  | 99.11022 | 0.19797 | 0.00054 | 0.00051 | 0.4551 | 1.22694e-07 | 0.23565 | [7 empty] | 11.17297 | 1.13104 | 0.04048 | 70.67512 | 0.03224 | 16.94815 | 4.52229e-11 | [28 empty] | 23.21353 | 51.56311 | 19.42226 | 0.01439 | 0.70188 | 5.08484 | 0 | 12.51792 | 56.49108 | 0.08436 | 0.01879 | 25.33263 | 5.55522 | 0 | [7 empty] | 1.57253 | 82.04314 | 0.09001 | 0.39334 | 6.93907 | 8.96192 | 4.88959e-11
|  | 332.09 | 0.93065 |  | 0.00498 |  |  |  |  | 0.05862 | 0.00363 |  | 0.00211 |  | 99.11561 | 0.1958 | 0.00053 | 0.0005 | 0.45189 | 1.17725e-07 | 0.23566 | [7 empty] | 11.18273 | 1.12032 | 0.03991 | 70.67592 | 0.03184 | 16.94928 | 4.52221e-11 | [28 empty] | 23.18804 | 51.58534 | 19.43201 | 0.0142 | 0.69571 | 5.08471 | 0 | 12.45581 | 56.52003 | 0.08268 | 0.01843 | 25.36765 | 5.5554 | 0 | [7 empty] | 1.55245 | 82.08744 | 0.08894 | 0.38856 | 6.92045 | 8.96217 | 4.88973e-11
|  | 331.09 | 0.93061 |  | 0.00498 |  |  |  |  | 0.0586 | 0.0038 |  | 0.00202 |  | 99.12097 | 0.19365 | 0.00052 | 0.00049 | 0.4487 | 1.12946e-07 | 0.23567 | [7 empty] | 11.19252 | 1.10968 | 0.03934 | 70.6766 | 0.03145 | 16.95041 | 4.52213e-11 | [28 empty] | 23.16271 | 51.60744 | 19.44167 | 0.01401 | 0.68959 | 5.08457 | 0 | 12.39393 | 56.54869 | 0.08103 | 0.01807 | 25.4027 | 5.55558 | 0 | [7 empty] | 1.53261 | 82.13139 | 0.08789 | 0.38382 | 6.90187 | 8.96241 | 4.88987e-11
|  | 330.09 | 0.93056 |  | 0.00498 |  |  |  |  | 0.05857 | 0.00396 |  | 0.00193 |  | 99.1263 | 0.1915 | 0.00051 | 0.00048 | 0.44553 | 1.0835e-07 | 0.23568 | [7 empty] | 11.20236 | 1.09911 | 0.03878 | 70.67714 | 0.03106 | 16.95155 | 4.52205e-11 | [28 empty] | 23.13754 | 51.62943 | 19.45125 | 0.01382 | 0.68351 | 5.08444 | 0 | 12.33229 | 56.57706 | 0.07941 | 0.01772 | 25.43777 | 5.55575 | 0 | [7 empty] | 1.51301 | 82.175 | 0.08684 | 0.37913 | 6.88335 | 8.96266 | 4.89e-11
|  | 329.09 | 0.93051 |  | 0.00498 |  |  |  |  | 0.05854 | 0.00412 |  | 0.00184 |  | 99.13161 | 0.18937 | 0.0005 | 0.00047 | 0.44236 | 1.0393e-07 | 0.23569 | [7 empty] | 11.21223 | 1.08861 | 0.03823 | 70.67757 | 0.03068 | 16.95269 | 4.52197e-11 | [28 empty] | 23.11254 | 51.65129 | 19.46075 | 0.01364 | 0.67748 | 5.08431 | 0 | 12.27089 | 56.60514 | 0.07782 | 0.01737 | 25.47285 | 5.55593 | 0 | [7 empty] | 1.49363 | 82.21828 | 0.08581 | 0.37449 | 6.86489 | 8.9629 | 4.89013e-11
|  | 328.09 | 0.93046 |  | 0.00498 |  |  |  |  | 0.05852 | 0.00428 |  | 0.00176 |  | 99.13688 | 0.18726 | 0.00049 | 0.00046 | 0.43921 | 9.96801e-08 | 0.2357 | [7 empty] | 11.22215 | 1.07819 | 0.03768 | 70.67786 | 0.0303 | 16.95383 | 4.52188e-11 | [28 empty] | 23.08769 | 51.67303 | 19.47016 | 0.01346 | 0.67149 | 5.08418 | 0 | 12.20973 | 56.63293 | 0.07625 | 0.01703 | 25.50796 | 5.5561 | 0 | [7 empty] | 1.47449 | 82.26122 | 0.08479 | 0.36989 | 6.84647 | 8.96314 | 4.89026e-11
|  | 327.09 | 0.93042 |  | 0.00498 |  |  |  |  | 0.05849 | 0.00444 |  | 0.00167 |  | 99.14214 | 0.18516 | 0.00048 | 0.00045 | 0.43607 | 9.55943e-08 | 0.23572 | [7 empty] | 11.23211 | 1.06783 | 0.03714 | 70.67803 | 0.02992 | 16.95497 | 4.5218e-11 | [28 empty] | 23.063 | 51.69464 | 19.47948 | 0.01327 | 0.66554 | 5.08405 | 0 | 12.14881 | 56.66043 | 0.07471 | 0.01669 | 25.54309 | 5.55627 | 0 | [7 empty] | 1.45558 | 82.30382 | 0.08379 | 0.36533 | 6.8281 | 8.96338 | 4.8904e-11
|  | 326.09 | 0.93037 |  | 0.00499 |  |  |  |  | 0.05846 | 0.0046 |  | 0.00158 |  | 99.14736 | 0.18307 | 0.00047 | 0.00044 | 0.43294 | 9.16665e-08 | 0.23573 | [7 empty] | 11.2421 | 1.05755 | 0.03661 | 70.67808 | 0.02954 | 16.95611 | 4.52171e-11 | [28 empty] | 23.03848 | 51.71614 | 19.48873 | 0.01309 | 0.65964 | 5.08393 | 0 | 12.08812 | 56.68764 | 0.0732 | 0.01636 | 25.57824 | 5.55644 | 0 | [7 empty] | 1.43689 | 82.3461 | 0.08279 | 0.36082 | 6.80978 | 8.96362 | 4.89052e-11
|  | 325.09 | 0.93032 |  | 0.00499 |  |  |  |  | 0.05844 | 0.00475 |  | 0.0015 |  | 99.15256 | 0.181 | 0.00046 | 0.00043 | 0.42983 | 8.7891e-08 | 0.23574 | [7 empty] | 11.25214 | 1.04734 | 0.03609 | 70.678 | 0.02917 | 16.95726 | 4.52163e-11 | [28 empty] | 23.01411 | 51.73751 | 19.49789 | 0.01291 | 0.65377 | 5.0838 | 0 | 12.02767 | 56.71455 | 0.07171 | 0.01604 | 25.61341 | 5.55661 | 0 | [7 empty] | 1.41843 | 82.38805 | 0.08181 | 0.35635 | 6.79151 | 8.96385 | 4.89065e-11
|  | 324.09 | 0.93028 |  | 0.00499 |  |  |  |  | 0.05841 | 0.0049 |  | 0.00142 |  | 99.15773 | 0.17894 | 0.00045 | 0.00042 | 0.42672 | 8.42621e-08 | 0.23575 | [7 empty] | 11.26222 | 1.0372 | 0.03557 | 70.67779 | 0.02881 | 16.95841 | 4.52154e-11 | [28 empty] | 22.9899 | 51.75876 | 19.50697 | 0.01274 | 0.64796 | 5.08368 | 0 | 11.96746 | 56.74118 | 0.07025 | 0.01572 | 25.64861 | 5.55678 | 0 | [7 empty] | 1.40019 | 82.42968 | 0.08083 | 0.35192 | 6.77329 | 8.96409 | 4.89078e-11
|  | 323.09 | 0.93023 |  | 0.00499 |  |  |  |  | 0.05839 | 0.00506 |  | 0.00133 |  | 99.16288 | 0.17689 | 0.00044 | 0.00041 | 0.42363 | 8.07746e-08 | 0.23576 | [7 empty] | 11.27234 | 1.02714 | 0.03505 | 70.67746 | 0.02845 | 16.95956 | 4.52146e-11 | [28 empty] | 22.96585 | 51.77989 | 19.51597 | 0.01256 | 0.64218 | 5.08355 | 0 | 11.90748 | 56.76752 | 0.06881 | 0.0154 | 25.68384 | 5.55694 | 0 | [7 empty] | 1.38216 | 82.471 | 0.07987 | 0.34754 | 6.75512 | 8.96432 | 4.89091e-11
|  | 322.09 | 0.93019 |  | 0.00499 |  |  |  |  | 0.05836 | 0.00521 |  | 0.00125 |  | 99.16799 | 0.17486 | 0.00043 | 0.0004 | 0.42055 | 7.74232e-08 | 0.23577 | [7 empty] | 11.2825 | 1.01714 | 0.03455 | 70.67701 | 0.02809 | 16.96072 | 4.52137e-11 | [28 empty] | 22.94195 | 51.8009 | 19.52488 | 0.01239 | 0.63644 | 5.08343 | 0 | 11.84774 | 56.79357 | 0.0674 | 0.01509 | 25.71909 | 5.55711 | 0 | [7 empty] | 1.36434 | 82.51199 | 0.07892 | 0.3432 | 6.737 | 8.96455 | 4.89103e-11
|  | 321.09 | 0.93014 |  | 0.00499 |  |  |  |  | 0.05834 | 0.00536 |  | 0.00117 |  | 99.17309 | 0.17284 | 0.00042 | 0.00039 | 0.41749 | 7.42031e-08 | 0.23578 | [7 empty] | 11.2927 | 1.00722 | 0.03405 | 70.67643 | 0.02773 | 16.96187 | 4.52128e-11 | [28 empty] | 22.91821 | 51.82179 | 19.53372 | 0.01221 | 0.63075 | 5.08331 | 0 | 11.78823 | 56.81933 | 0.06602 | 0.01478 | 25.75437 | 5.55727 | 0 | [7 empty] | 1.34674 | 82.55268 | 0.07798 | 0.3389 | 6.71892 | 8.96477 | 4.89115e-11
|  | 320.09 | 0.9301 |  | 0.00499 |  |  |  |  | 0.05832 | 0.00551 |  | 0.00109 |  | 99.17815 | 0.17084 | 0.00041 | 0.00038 | 0.41443 | 7.11092e-08 | 0.23579 | [7 empty] | 11.30294 | 0.99736 | 0.03355 | 70.67573 | 0.02738 | 16.96303 | 4.52119e-11 | [28 empty] | 22.89463 | 51.84256 | 19.54247 | 0.01204 | 0.6251 | 5.08319 | 0 | 11.72896 | 56.8448 | 0.06466 | 0.01448 | 25.78968 | 5.55743 | 0 | [7 empty] | 1.32935 | 82.59306 | 0.07705 | 0.33464 | 6.7009 | 8.965 | 4.89128e-11
|  | 319.09 | 0.93005 |  | 0.00499 |  |  |  |  | 0.05829 | 0.00566 |  | 0.00101 |  | 99.18319 | 0.16885 | 0.0004 | 0.00037 | 0.41139 | 6.81371e-08 | 0.2358 | [7 empty] | 11.31322 | 0.98758 | 0.03306 | 70.67491 | 0.02703 | 16.9642 | 4.5211e-11 | [28 empty] | 22.8712 | 51.86322 | 19.55115 | 0.01187 | 0.61949 | 5.08308 | 0 | 11.66992 | 56.86998 | 0.06332 | 0.01419 | 25.82501 | 5.55759 | 0 | [7 empty] | 1.31217 | 82.63313 | 0.07614 | 0.33042 | 6.68292 | 8.96522 | 4.8914e-11
|  | 318.09 | 0.93001 |  | 0.00499 |  |  |  |  | 0.05827 | 0.0058 |  | 0.00093 |  | 99.1882 | 0.16688 | 0.00039 | 0.00036 | 0.40836 | 6.52822e-08 | 0.23581 | [7 empty] | 11.32354 | 0.97786 | 0.03258 | 70.67397 | 0.02669 | 16.96536 | 4.52101e-11 | [28 empty] | 22.84793 | 51.88375 | 19.55974 | 0.0117 | 0.61391 | 5.08296 | 0 | 11.6111 | 56.89487 | 0.06201 | 0.01389 | 25.86038 | 5.55774 | 0 | [7 empty] | 1.29519 | 82.6729 | 0.07523 | 0.32624 | 6.66499 | 8.96545 | 4.89152e-11
|  | 317.09 | 0.92997 |  | 0.00499 |  |  |  |  | 0.05824 | 0.00595 |  | 0.00085 |  | 99.19319 | 0.16492 | 0.00038 | 0.00035 | 0.40535 | 6.25402e-08 | 0.23582 | [7 empty] | 11.33391 | 0.96821 | 0.0321 | 70.6729 | 0.02634 | 16.96653 | 4.52092e-11 | [28 empty] | 22.82481 | 51.90416 | 19.56826 | 0.01153 | 0.60838 | 5.08285 | 0 | 11.55253 | 56.91948 | 0.06072 | 0.01361 | 25.89577 | 5.5579 | 0 | [7 empty] | 1.27841 | 82.71237 | 0.07433 | 0.32211 | 6.64711 | 8.96566 | 4.89164e-11
|  | 316.09 | 0.92992 |  | 0.00499 |  |  |  |  | 0.05822 | 0.00609 |  | 0.00077 |  | 99.19815 | 0.16297 | 0.00037 | 0.00034 | 0.40234 | 5.99068e-08 | 0.23583 | [7 empty] | 11.34431 | 0.95864 | 0.03163 | 70.67172 | 0.02601 | 16.9677 | 4.52083e-11 | [28 empty] | 22.80184 | 51.92446 | 19.5767 | 0.01137 | 0.60289 | 5.08273 | 0 | 11.49418 | 56.9438 | 0.05945 | 0.01333 | 25.93119 | 5.55805 | 0 | [7 empty] | 1.26183 | 82.75155 | 0.07345 | 0.31801 | 6.62928 | 8.96588 | 4.89176e-11
|  | 315.09 | 0.92988 |  | 0.00499 |  |  |  |  | 0.0582 | 0.00623 |  | 0.00069 |  | 99.20308 | 0.16104 | 0.00036 | 0.00034 | 0.39935 | 5.7378e-08 | 0.23584 | [7 empty] | 11.35475 | 0.94913 | 0.03117 | 70.67041 | 0.02567 | 16.96887 | 4.52074e-11 | [28 empty] | 22.77903 | 51.94464 | 19.58506 | 0.0112 | 0.59744 | 5.08262 | 0 | 11.43606 | 56.96783 | 0.05821 | 0.01305 | 25.96665 | 5.5582 | 0 | [7 empty] | 1.24545 | 82.79044 | 0.07257 | 0.31396 | 6.61149 | 8.9661 | 4.89188e-11
|  | 314.09 | 0.92984 |  | 0.005 |  |  |  |  | 0.05818 | 0.00638 |  | 0.00061 |  | 99.20798 | 0.15912 | 0.00035 | 0.00033 | 0.39637 | 5.495e-08 | 0.23585 | [7 empty] | 11.36523 | 0.93969 | 0.03071 | 70.66898 | 0.02534 | 16.97005 | 4.52065e-11 | [28 empty] | 22.75637 | 51.9647 | 19.59335 | 0.01104 | 0.59203 | 5.08251 | 0 | 11.37817 | 56.99158 | 0.05699 | 0.01278 | 26.00214 | 5.55835 | 0 | [7 empty] | 1.22927 | 82.82903 | 0.0717 | 0.30994 | 6.59375 | 8.96631 | 4.89199e-11
|  | 313.09 | 0.9298 |  | 0.005 |  |  |  |  | 0.05815 | 0.00652 |  | 0.00054 |  | 99.21286 | 0.15721 | 0.00035 | 0.00032 | 0.3934 | 5.26188e-08 | 0.23586 | [7 empty] | 11.37575 | 0.93032 | 0.03025 | 70.66743 | 0.02501 | 16.97123 | 4.52056e-11 | [28 empty] | 22.73386 | 51.98465 | 19.60155 | 0.01088 | 0.58666 | 5.0824 | 0 | 11.32051 | 57.01504 | 0.05579 | 0.01251 | 26.03766 | 5.5585 | 0 | [7 empty] | 1.21327 | 82.86734 | 0.07085 | 0.30596 | 6.57605 | 8.96653 | 4.89211e-11
|  | 312.09 | 0.92976 |  | 0.005 |  |  |  |  | 0.05813 | 0.00665 |  | 0.00046 |  | 99.21771 | 0.15532 | 0.00034 | 0.00031 | 0.39045 | 5.0381e-08 | 0.23587 | [7 empty] | 11.38631 | 0.92102 | 0.02981 | 70.66576 | 0.02469 | 16.97241 | 4.52046e-11 | [28 empty] | 22.7115 | 52.00448 | 19.60969 | 0.01072 | 0.58133 | 5.08229 | 0 | 11.26308 | 57.03821 | 0.05461 | 0.01224 | 26.07321 | 5.55865 | 0 | [7 empty] | 1.19747 | 82.90537 | 0.07 | 0.30202 | 6.5584 | 8.96674 | 4.89223e-11
|  | 311.09 | 0.92972 |  | 0.005 |  |  |  |  | 0.05811 | 0.00679 |  | 0.00039 |  | 99.22254 | 0.15345 | 0.00033 | 0.0003 | 0.3875 | 4.8233e-08 | 0.23588 | [7 empty] | 11.39691 | 0.91178 | 0.02936 | 70.66398 | 0.02436 | 16.9736 | 4.52037e-11 | [28 empty] | 22.68928 | 52.0242 | 19.61774 | 0.01056 | 0.57603 | 5.08219 | 0 | 11.20587 | 57.0611 | 0.05346 | 0.01198 | 26.10879 | 5.55879 | 0 | [7 empty] | 1.18186 | 82.94312 | 0.06917 | 0.29812 | 6.54079 | 8.96695 | 4.89234e-11
|  | 310.09 | 0.92967 |  | 0.005 |  |  |  |  | 0.05809 | 0.00693 |  | 0.00031 |  | 99.22734 | 0.15159 | 0.00032 | 0.0003 | 0.38457 | 4.61714e-08 | 0.23589 | [7 empty] | 11.40755 | 0.90261 | 0.02893 | 70.66207 | 0.02405 | 16.97479 | 4.52028e-11 | [28 empty] | 22.66722 | 52.0438 | 19.62572 | 0.0104 | 0.57078 | 5.08208 | 0 | 11.14889 | 57.08371 | 0.05232 | 0.01173 | 26.14441 | 5.55894 | 0 | [7 empty] | 1.16643 | 82.98059 | 0.06834 | 0.29426 | 6.52323 | 8.96715 | 4.89245e-11
|  | 309.09 | 0.92963 |  | 0.005 |  |  |  |  | 0.05807 | 0.00706 |  | 0.00024 |  | 99.23211 | 0.14974 | 0.00031 | 0.00029 | 0.38165 | 4.41929e-08 | 0.2359 | [7 empty] | 11.41823 | 0.89351 | 0.0285 | 70.66005 | 0.02373 | 16.97598 | 4.52018e-11 | [28 empty] | 22.64531 | 52.06328 | 19.63363 | 0.01025 | 0.56556 | 5.08198 | 0 | 11.09213 | 57.10603 | 0.05121 | 0.01148 | 26.18007 | 5.55908 | 0 | [7 empty] | 1.15118 | 83.01779 | 0.06752 | 0.29044 | 6.50571 | 8.96736 | 4.89257e-11
|  | 308.09 | 0.92959 |  | 0.005 |  |  |  |  | 0.05804 | 0.0072 |  | 0.00016 |  | 99.23685 | 0.1479 | 0.00031 | 0.00028 | 0.37875 | 4.22944e-08 | 0.23591 | [7 empty] | 11.42895 | 0.88448 | 0.02807 | 70.6579 | 0.02342 | 16.97717 | 4.52009e-11 | [28 empty] | 22.62354 | 52.08266 | 19.64146 | 0.01009 | 0.56038 | 5.08187 | 0 | 11.0356 | 57.12807 | 0.05011 | 0.01123 | 26.21576 | 5.55922 | 0 | [7 empty] | 1.13612 | 83.05472 | 0.06672 | 0.28665 | 6.48823 | 8.96756 | 4.89268e-11
|  | 307.09 | 0.92955 |  | 0.005 |  |  |  |  | 0.05802 | 0.00733 |  | 9e-05 |  | 99.24157 | 0.14608 | 0.0003 | 0.00027 | 0.37585 | 4.04728e-08 | 0.23592 | [7 empty] | 11.43971 | 0.87551 | 0.02765 | 70.65565 | 0.02311 | 16.97837 | 4.51999e-11 | [28 empty] | 22.60192 | 52.10192 | 19.64921 | 0.00994 | 0.55524 | 5.08177 | 0 | 10.9793 | 57.14982 | 0.04904 | 0.01099 | 26.25149 | 5.55936 | 0 | [7 empty] | 1.12123 | 83.09138 | 0.06592 | 0.2829 | 6.4708 | 8.96777 | 4.89279e-11
|  | 306.09 | 0.92951 |  | 0.005 |  |  |  |  | 0.058 | 0.00746 |  | 2e-05 |  | 99.24626 | 0.14428 | 0.00029 | 0.00027 | 0.37297 | 3.87253e-08 | 0.23592 | [7 empty] | 11.4505 | 0.86661 | 0.02724 | 70.65327 | 0.02281 | 16.97957 | 4.51989e-11 | [28 empty] | 22.58045 | 52.12106 | 19.6569 | 0.00979 | 0.55013 | 5.08167 | 0 | 10.92321 | 57.1713 | 0.04799 | 0.01075 | 26.28725 | 5.5595 | 0 | [7 empty] | 1.10653 | 83.12778 | 0.06513 | 0.27919 | 6.45341 | 8.96797 | 4.8929e-11
|  | 305.81303 | 0.9295 |  | 0.005 |  |  |  |  | 0.058 | 0.0075 |  | 0 |  | 99.24756 | 0.14378 | 0.00029 | 0.00027 | 0.37217 | 3.8254e-08 | 0.23593 | [7 empty] | 11.4535 | 0.86416 | 0.02712 | 70.65259 | 0.02272 | 16.9799 | 4.51987e-11 | [28 empty] | 22.57453 | 52.12635 | 19.65901 | 0.00975 | 0.54873 | 5.08165 | 0 | 10.90772 | 57.1772 | 0.0477 | 0.01069 | 26.29716 | 5.55954 | 0 | [7 empty] | 1.10249 | 83.13782 | 0.06491 | 0.27817 | 6.4486 | 8.96802 | 4.89293e-11
|  | 305.81303 | 0.9295 |  | 0.005 |  |  |  |  | 0.058 | 0.0075 |  |  |  | 99.24756 | 0.14378 | 0.00029 | 0.00027 | 0.37217 | 3.8254e-08 | 0.23593 | [7 empty] | 11.4535 | 0.86416 | 0.02712 | 70.65259 | 0.02272 | 16.9799 | 4.51987e-11 | [28 empty] | 22.57453 | 52.12635 | 19.65901 | 0.00975 | 0.54873 | 5.08165 | 0 | 10.90772 | 57.1772 | 0.0477 | 0.01069 | 26.29716 | 5.55954 | 0
|  | 305.81303 | 0.9295 |  | 0.005 |  |  |  |  | 0.058 | 0.0075 |  |  |  | 99.24756 | 0.14378 | 0.00029 | 0.00027 | 0.37217 | 3.8254e-08 | 0.23593 | [7 empty] | 11.4535 | 0.86416 | 0.02712 | 70.65259 | 0.02272 | 16.9799 | 4.51987e-11 | [28 empty] | 22.57453 | 52.12635 | 19.65901 | 0.00975 | 0.54873 | 5.08165 | 0 | 10.90772 | 57.1772 | 0.0477 | 0.01069 | 26.29716 | 5.55954 | 0
|  | 305.09 | 0.9295 |  | 0.005 |  |  |  |  | 0.05797 | 0.00752 |  |  |  | 99.24955 | 0.14259 | 0.00029 | 0.00026 | 0.37139 | 3.6873e-08 | 0.23593 | [7 empty] | 11.45209 | 0.85483 | 0.02697 | 70.66331 | 0.02253 | 16.98026 | 4.51987e-11 | [28 empty] | 22.55255 | 52.14424 | 19.66705 | 0.00969 | 0.54495 | 5.08153 | 0 | 10.85669 | 57.17766 | 0.0469 | 0.01054 | 26.34862 | 5.5596 | 0
|  | 304.09 | 0.9295 |  | 0.005 |  |  |  |  | 0.05794 | 0.00756 |  |  |  | 99.25229 | 0.14094 | 0.00028 | 0.00026 | 0.3703 | 3.50395e-08 | 0.23593 | [7 empty] | 11.45013 | 0.84205 | 0.02677 | 70.67802 | 0.02226 | 16.98076 | 4.51987e-11 | [28 empty] | 22.52228 | 52.16893 | 19.67804 | 0.00961 | 0.53976 | 5.08138 | 0 | 10.78638 | 57.17782 | 0.04581 | 0.01033 | 26.41997 | 5.55969 | 0
|  | 303.09 | 0.9295 |  | 0.005 |  |  |  |  | 0.05791 | 0.00759 |  |  |  | 99.25502 | 0.13931 | 0.00028 | 0.00025 | 0.36921 | 3.32913e-08 | 0.23593 | [7 empty] | 11.44813 | 0.82941 | 0.02657 | 70.69262 | 0.022 | 16.98126 | 4.51987e-11 | [28 empty] | 22.49216 | 52.19356 | 19.68888 | 0.00953 | 0.53462 | 5.08123 | 0 | 10.71639 | 57.17743 | 0.04475 | 0.01013 | 26.49152 | 5.55977 | 0
|  | 302.09 | 0.92949 |  | 0.005 |  |  |  |  | 0.05788 | 0.00763 |  |  |  | 99.25774 | 0.13769 | 0.00028 | 0.00025 | 0.36813 | 3.16247e-08 | 0.23593 | [7 empty] | 11.44611 | 0.81691 | 0.02637 | 70.70711 | 0.02174 | 16.98176 | 4.51988e-11 | [28 empty] | 22.4622 | 52.21814 | 19.69958 | 0.00946 | 0.52954 | 5.08109 | 0 | 10.64671 | 57.1765 | 0.04371 | 0.00993 | 26.56329 | 5.55985 | 0
|  | 301.09 | 0.92949 |  | 0.005 |  |  |  |  | 0.05785 | 0.00766 |  |  |  | 99.26043 | 0.13608 | 0.00027 | 0.00024 | 0.36705 | 3.00362e-08 | 0.23593 | [7 empty] | 11.44407 | 0.80454 | 0.02618 | 70.72148 | 0.02148 | 16.98225 | 4.51988e-11 | [28 empty] | 22.43239 | 52.24265 | 19.71013 | 0.00938 | 0.5245 | 5.08094 | 0 | 10.57735 | 57.17502 | 0.04269 | 0.00974 | 26.63527 | 5.55993 | 0
|  | 300.09 | 0.92949 |  | 0.005 |  |  |  |  | 0.05782 | 0.00769 |  |  |  | 99.26312 | 0.13448 | 0.00027 | 0.00024 | 0.36597 | 2.85223e-08 | 0.23593 | [7 empty] | 11.442 | 0.79232 | 0.02598 | 70.73574 | 0.02123 | 16.98274 | 4.51988e-11 | [28 empty] | 22.40273 | 52.2671 | 19.72054 | 0.00931 | 0.51952 | 5.0808 | 0 | 10.5083 | 57.17299 | 0.04169 | 0.00955 | 26.70746 | 5.56001 | 0
|  | 299.09 | 0.92948 |  | 0.005 |  |  |  |  | 0.0578 | 0.00772 |  |  |  | 99.26579 | 0.13289 | 0.00026 | 0.00023 | 0.36489 | 2.70799e-08 | 0.23593 | [7 empty] | 11.4399 | 0.78022 | 0.02579 | 70.74989 | 0.02097 | 16.98322 | 4.51988e-11 | [28 empty] | 22.37322 | 52.29149 | 19.7308 | 0.00923 | 0.51459 | 5.08067 | 0 | 10.43956 | 57.17041 | 0.04072 | 0.00936 | 26.77987 | 5.56008 | 0
|  | 298.09 | 0.92948 |  | 0.00499 |  |  |  |  | 0.05777 | 0.00776 |  |  |  | 99.26844 | 0.13132 | 0.00026 | 0.00023 | 0.36382 | 2.57058e-08 | 0.23593 | [7 empty] | 11.43777 | 0.76827 | 0.0256 | 70.76393 | 0.02072 | 16.98371 | 4.51989e-11 | [28 empty] | 22.34386 | 52.31582 | 19.74093 | 0.00916 | 0.5097 | 5.08053 | 0 | 10.37113 | 57.16728 | 0.03976 | 0.00917 | 26.85249 | 5.56016 | 0
|  | 297.09 | 0.92948 |  | 0.00499 |  |  |  |  | 0.05774 | 0.00779 |  |  |  | 99.27109 | 0.12975 | 0.00026 | 0.00023 | 0.36275 | 2.43969e-08 | 0.23593 | [7 empty] | 11.43562 | 0.75645 | 0.02541 | 70.77786 | 0.02047 | 16.98419 | 4.51989e-11 | [28 empty] | 22.31465 | 52.34008 | 19.75091 | 0.00908 | 0.50487 | 5.0804 | 0 | 10.30302 | 57.1636 | 0.03883 | 0.00899 | 26.92533 | 5.56023 | 0
|  | 296.09 | 0.92948 |  | 0.00499 |  |  |  |  | 0.05771 | 0.00782 |  |  |  | 99.27371 | 0.1282 | 0.00025 | 0.00022 | 0.36169 | 2.31505e-08 | 0.23593 | [7 empty] | 11.43345 | 0.74476 | 0.02522 | 70.79168 | 0.02023 | 16.98467 | 4.51989e-11 | [28 empty] | 22.28558 | 52.36429 | 19.76076 | 0.00901 | 0.50008 | 5.08028 | 0 | 10.23522 | 57.15936 | 0.03792 | 0.00881 | 26.9984 | 5.56029 | 0
|  | 295.09 | 0.92947 |  | 0.00499 |  |  |  |  | 0.05769 | 0.00785 |  |  |  | 99.27633 | 0.12666 | 0.00025 | 0.00022 | 0.36062 | 2.19636e-08 | 0.23593 | [7 empty] | 11.43125 | 0.73321 | 0.02503 | 70.80539 | 0.01998 | 16.98514 | 4.5199e-11 | [28 empty] | 22.25667 | 52.38843 | 19.77047 | 0.00894 | 0.49534 | 5.08015 | 0 | 10.16773 | 57.15458 | 0.03702 | 0.00864 | 27.07168 | 5.56036 | 0
|  | 294.09 | 0.92947 |  | 0.00499 |  |  |  |  | 0.05766 | 0.00788 |  |  |  | 99.27893 | 0.12513 | 0.00025 | 0.00021 | 0.35956 | 2.08338e-08 | 0.23593 | [7 empty] | 11.42902 | 0.72179 | 0.02485 | 70.81899 | 0.01974 | 16.98561 | 4.5199e-11 | [28 empty] | 22.2279 | 52.41252 | 19.78004 | 0.00886 | 0.49065 | 5.08003 | 0 | 10.10055 | 57.14924 | 0.03615 | 0.00846 | 27.14519 | 5.56042 | 0
|  | 293.09 | 0.92947 |  | 0.00499 |  |  |  |  | 0.05763 | 0.00791 |  |  |  | 99.28151 | 0.12361 | 0.00024 | 0.00021 | 0.3585 | 1.97584e-08 | 0.23593 | [7 empty] | 11.42677 | 0.71049 | 0.02466 | 70.83249 | 0.0195 | 16.98608 | 4.5199e-11 | [28 empty] | 22.19927 | 52.43653 | 19.78948 | 0.00879 | 0.48601 | 5.07991 | 0 | 10.03368 | 57.14334 | 0.03529 | 0.00829 | 27.21892 | 5.56048 | 0
|  | 292.09 | 0.92946 |  | 0.00499 |  |  |  |  | 0.05761 | 0.00794 |  |  |  | 99.28408 | 0.1221 | 0.00024 | 0.00021 | 0.35744 | 1.8735e-08 | 0.23593 | [7 empty] | 11.42449 | 0.69933 | 0.02448 | 70.84588 | 0.01927 | 16.98655 | 4.51991e-11 | [28 empty] | 22.17079 | 52.46049 | 19.79878 | 0.00872 | 0.48142 | 5.07979 | 0 | 9.96712 | 57.13689 | 0.03445 | 0.00813 | 27.29288 | 5.56054 | 0
|  | 291.09 | 0.92946 |  | 0.00499 |  |  |  |  | 0.05758 | 0.00797 |  |  |  | 99.28664 | 0.12061 | 0.00024 | 0.0002 | 0.35639 | 1.77613e-08 | 0.23593 | [7 empty] | 11.42218 | 0.6883 | 0.0243 | 70.85916 | 0.01903 | 16.98702 | 4.51991e-11 | [28 empty] | 22.14246 | 52.48439 | 19.80795 | 0.00865 | 0.47688 | 5.07968 | 0 | 9.90086 | 57.12989 | 0.03364 | 0.00796 | 27.36706 | 5.56059 | 0
|  | 290.09 | 0.92946 |  | 0.00499 |  |  |  |  | 0.05756 | 0.00799 |  |  |  | 99.28918 | 0.11913 | 0.00023 | 0.0002 | 0.35534 | 1.6835e-08 | 0.23593 | [7 empty] | 11.41985 | 0.6774 | 0.02412 | 70.87235 | 0.0188 | 16.98748 | 4.51991e-11 | [28 empty] | 22.11427 | 52.50822 | 19.81698 | 0.00858 | 0.47238 | 5.07957 | 0 | 9.83492 | 57.12232 | 0.03283 | 0.0078 | 27.44148 | 5.56064 | 0
|  | 289.09 | 0.92946 |  | 0.00499 |  |  |  |  | 0.05753 | 0.00802 |  |  |  | 99.29171 | 0.11765 | 0.00023 | 0.00019 | 0.35429 | 1.5954e-08 | 0.23593 | [7 empty] | 11.41749 | 0.66663 | 0.02395 | 70.88542 | 0.01857 | 16.98794 | 4.51992e-11 | [28 empty] | 22.08622 | 52.53199 | 19.82589 | 0.00851 | 0.46794 | 5.07946 | 0 | 9.76928 | 57.11421 | 0.03205 | 0.00764 | 27.51612 | 5.56069 | 0
|  | 288.09 | 0.92945 |  | 0.00499 |  |  |  |  | 0.05751 | 0.00805 |  |  |  | 99.29422 | 0.11619 | 0.00023 | 0.00019 | 0.35324 | 1.51162e-08 | 0.23593 | [7 empty] | 11.41511 | 0.65598 | 0.02377 | 70.8984 | 0.01834 | 16.98839 | 4.51992e-11 | [28 empty] | 22.05831 | 52.55569 | 19.83467 | 0.00844 | 0.46353 | 5.07935 | 0 | 9.70395 | 57.10553 | 0.03128 | 0.00749 | 27.591 | 5.56074 | 0
|  | 287.09 | 0.92945 |  | 0.00499 |  |  |  |  | 0.05749 | 0.00808 |  |  |  | 99.29673 | 0.11475 | 0.00022 | 0.00019 | 0.35219 | 1.43196e-08 | 0.23593 | [7 empty] | 11.4127 | 0.64546 | 0.0236 | 70.91128 | 0.01812 | 16.98885 | 4.51993e-11 | [28 empty] | 22.03055 | 52.57933 | 19.84331 | 0.00837 | 0.45918 | 5.07925 | 0 | 9.63893 | 57.0963 | 0.03053 | 0.00734 | 27.66611 | 5.56079 | 0
|  | 286.09 | 0.92945 |  | 0.00499 |  |  |  |  | 0.05746 | 0.0081 |  |  |  | 99.29921 | 0.11331 | 0.00022 | 0.00018 | 0.35115 | 1.35624e-08 | 0.23593 | [7 empty] | 11.41027 | 0.63506 | 0.02343 | 70.92405 | 0.01789 | 16.9893 | 4.51993e-11 | [28 empty] | 22.00293 | 52.60291 | 19.85183 | 0.0083 | 0.45488 | 5.07915 | 0 | 9.57421 | 57.08652 | 0.0298 | 0.00719 | 27.74146 | 5.56083 | 0
|  | 285.09 | 0.92945 |  | 0.00498 |  |  |  |  | 0.05744 | 0.00813 |  |  |  | 99.30169 | 0.11188 | 0.00022 | 0.00018 | 0.35011 | 1.28427e-08 | 0.23593 | [7 empty] | 11.40781 | 0.62479 | 0.02326 | 70.93673 | 0.01767 | 16.98974 | 4.51993e-11 | [28 empty] | 21.97544 | 52.62643 | 19.86023 | 0.00823 | 0.45062 | 5.07905 | 0 | 9.5098 | 57.07617 | 0.02908 | 0.00704 | 27.81704 | 5.56087 | 0
|  | 284.09 | 0.92944 |  | 0.00498 |  |  |  |  | 0.05742 | 0.00815 |  |  |  | 99.30415 | 0.11047 | 0.00022 | 0.00018 | 0.34907 | 1.21588e-08 | 0.23593 | [7 empty] | 11.40532 | 0.61465 | 0.02309 | 70.94931 | 0.01745 | 16.99019 | 4.51994e-11 | [28 empty] | 21.9481 | 52.64988 | 19.8685 | 0.00816 | 0.4464 | 5.07896 | 0 | 9.44569 | 57.06527 | 0.02838 | 0.0069 | 27.89286 | 5.56091 | 0
|  | 283.09 | 0.92944 |  | 0.00498 |  |  |  |  | 0.0574 | 0.00818 |  |  |  | 99.30659 | 0.10906 | 0.00021 | 0.00017 | 0.34803 | 1.15091e-08 | 0.23593 | [7 empty] | 11.4028 | 0.60462 | 0.02292 | 70.96179 | 0.01723 | 16.99063 | 4.51994e-11 | [28 empty] | 21.92089 | 52.67327 | 19.87664 | 0.0081 | 0.44224 | 5.07886 | 0 | 9.38188 | 57.0538 | 0.0277 | 0.00676 | 27.96892 | 5.56095 | 0
|  | 282.09 | 0.92944 |  | 0.00498 |  |  |  |  | 0.05738 | 0.0082 |  |  |  | 99.30903 | 0.10767 | 0.00021 | 0.00017 | 0.347 | 1.0892e-08 | 0.23593 | [7 empty] | 11.40026 | 0.59472 | 0.02276 | 70.97417 | 0.01702 | 16.99107 | 4.51995e-11 | [28 empty] | 21.89383 | 52.69659 | 19.88467 | 0.00803 | 0.43812 | 5.07877 | 0 | 9.31837 | 57.04178 | 0.02703 | 0.00662 | 28.04522 | 5.56098 | 0
|  | 281.09 | 0.92944 |  | 0.00498 |  |  |  |  | 0.05736 | 0.00823 |  |  |  | 99.31145 | 0.10629 | 0.00021 | 0.00017 | 0.34596 | 1.03059e-08 | 0.23593 | [7 empty] | 11.3977 | 0.58494 | 0.02259 | 70.98646 | 0.01681 | 16.99151 | 4.51995e-11 | [28 empty] | 21.8669 | 52.71984 | 19.89257 | 0.00796 | 0.43404 | 5.07869 | 0 | 9.25517 | 57.0292 | 0.02637 | 0.00648 | 28.12176 | 5.56101 | 0
|  | 280.09 | 0.92943 |  | 0.00498 |  |  |  |  | 0.05733 | 0.00825 |  |  |  | 99.31385 | 0.10492 | 0.0002 | 0.00016 | 0.34493 | 9.74933e-09 | 0.23593 | [7 empty] | 11.39511 | 0.57528 | 0.02243 | 70.99865 | 0.01659 | 16.99194 | 4.51995e-11 | [28 empty] | 21.8401 | 52.74304 | 19.90035 | 0.0079 | 0.43001 | 5.0786 | 0 | 9.19227 | 57.01607 | 0.02573 | 0.00635 | 28.19855 | 5.56104 | 0
|  | 279.09 | 0.92943 |  | 0.00498 |  |  |  |  | 0.05731 | 0.00828 |  |  |  | 99.31624 | 0.10357 | 0.0002 | 0.00016 | 0.3439 | 9.22101e-09 | 0.23593 | [7 empty] | 11.39249 | 0.56573 | 0.02227 | 71.01075 | 0.01639 | 16.99238 | 4.51996e-11 | [28 empty] | 21.81344 | 52.76617 | 19.90801 | 0.00783 | 0.42603 | 5.07852 | 0 | 9.12967 | 57.00237 | 0.0251 | 0.00621 | 28.27558 | 5.56107 | 0
|  | 278.09 | 0.92943 |  | 0.00498 |  |  |  |  | 0.05729 | 0.0083 |  |  |  | 99.31862 | 0.10222 | 0.0002 | 0.00016 | 0.34288 | 8.71955e-09 | 0.23593 | [7 empty] | 11.38984 | 0.55631 | 0.02211 | 71.02276 | 0.01618 | 16.9928 | 4.51996e-11 | [28 empty] | 21.78692 | 52.78923 | 19.91556 | 0.00777 | 0.42209 | 5.07844 | 0 | 9.06737 | 56.98811 | 0.02449 | 0.00608 | 28.35285 | 5.56109 | 0
|  | 277.09 | 0.92943 |  | 0.00498 |  |  |  |  | 0.05727 | 0.00832 |  |  |  | 99.32099 | 0.10089 | 0.0002 | 0.00015 | 0.34185 | 8.24368e-09 | 0.23593 | [7 empty] | 11.38717 | 0.547 | 0.02195 | 71.03467 | 0.01597 | 16.99323 | 4.51997e-11 | [28 empty] | 21.76053 | 52.81223 | 19.92298 | 0.0077 | 0.4182 | 5.07836 | 0 | 9.00537 | 56.97329 | 0.02389 | 0.00596 | 28.43037 | 5.56112 | 0
|  | 276.09 | 0.92942 |  | 0.00498 |  |  |  |  | 0.05725 | 0.00834 |  |  |  | 99.32334 | 0.09956 | 0.00019 | 0.00015 | 0.34083 | 7.79219e-09 | 0.23593 | [7 empty] | 11.38447 | 0.53781 | 0.02179 | 71.04649 | 0.01577 | 16.99366 | 4.51997e-11 | [28 empty] | 21.73428 | 52.83516 | 19.9303 | 0.00764 | 0.41435 | 5.07828 | 0 | 8.94367 | 56.95792 | 0.02331 | 0.00583 | 28.50814 | 5.56114 | 0
|  | 275.09 | 0.92942 |  | 0.00498 |  |  |  |  | 0.05724 | 0.00837 |  |  |  | 99.32568 | 0.09825 | 0.00019 | 0.00015 | 0.33981 | 7.36391e-09 | 0.23593 | [7 empty] | 11.38175 | 0.52874 | 0.02164 | 71.05822 | 0.01557 | 16.99408 | 4.51998e-11 | [28 empty] | 21.70816 | 52.85802 | 19.93749 | 0.00757 | 0.41054 | 5.07821 | 0 | 8.88226 | 56.94198 | 0.02273 | 0.00571 | 28.58616 | 5.56115 | 0
|  | 274.09 | 0.92942 |  | 0.00498 |  |  |  |  | 0.05722 | 0.00839 |  |  |  | 99.32801 | 0.09695 | 0.00019 | 0.00014 | 0.33879 | 6.95773e-09 | 0.23593 | [7 empty] | 11.379 | 0.51978 | 0.02149 | 71.06987 | 0.01537 | 16.9945 | 4.51998e-11 | [28 empty] | 21.68217 | 52.88082 | 19.94458 | 0.00751 | 0.40678 | 5.07814 | 0 | 8.82115 | 56.92548 | 0.02217 | 0.00559 | 28.66443 | 5.56117 | 0
|  | 273.09 | 0.92941 |  | 0.00498 |  |  |  |  | 0.0572 | 0.00841 |  |  |  | 99.33032 | 0.09566 | 0.00019 | 0.00014 | 0.33777 | 6.57258e-09 | 0.23593 | [7 empty] | 11.37622 | 0.51094 | 0.02133 | 71.08142 | 0.01517 | 16.99491 | 4.51999e-11 | [28 empty] | 21.65631 | 52.90356 | 19.95155 | 0.00744 | 0.40307 | 5.07807 | 0 | 8.76034 | 56.90843 | 0.02163 | 0.00547 | 28.74295 | 5.56118 | 0
|  | 272.09 | 0.92941 |  | 0.00498 |  |  |  |  | 0.05718 | 0.00843 |  |  |  | 99.33262 | 0.09438 | 0.00018 | 0.00014 | 0.33675 | 6.20745e-09 | 0.23593 | [7 empty] | 11.37342 | 0.5022 | 0.02118 | 71.09289 | 0.01498 | 16.99532 | 4.51999e-11 | [28 empty] | 21.63059 | 52.92623 | 19.95841 | 0.00738 | 0.39939 | 5.078 | 0 | 8.69982 | 56.89081 | 0.02109 | 0.00536 | 28.82172 | 5.56119 | 0
|  | 271.09 | 0.92941 |  | 0.00497 |  |  |  |  | 0.05716 | 0.00845 |  |  |  | 99.33491 | 0.09311 | 0.00018 | 0.00013 | 0.33574 | 5.86137e-09 | 0.23592 | [7 empty] | 11.37059 | 0.49358 | 0.02103 | 71.10427 | 0.01479 | 16.99574 | 4.52e-11 | [28 empty] | 21.60499 | 52.94883 | 19.96516 | 0.00732 | 0.39576 | 5.07794 | 0 | 8.6396 | 56.87264 | 0.02057 | 0.00525 | 28.90075 | 5.5612 | 0
|  | 270.09 | 0.92941 |  | 0.00497 |  |  |  |  | 0.05715 | 0.00847 |  |  |  | 99.33718 | 0.09186 | 0.00018 | 0.00013 | 0.33472 | 5.53341e-09 | 0.23592 | [7 empty] | 11.36773 | 0.48508 | 0.02089 | 71.11557 | 0.01459 | 16.99614 | 4.52e-11 | [28 empty] | 21.57952 | 52.97137 | 19.9718 | 0.00726 | 0.39218 | 5.07788 | 0 | 8.57967 | 56.8539 | 0.02006 | 0.00513 | 28.98003 | 5.56121 | 0
|  | 269.09 | 0.92941 |  | 0.00497 |  |  |  |  | 0.05713 | 0.00849 |  |  |  | 99.33944 | 0.09061 | 0.00018 | 0.00013 | 0.33371 | 5.22269e-09 | 0.23592 | [7 empty] | 11.36485 | 0.47668 | 0.02074 | 71.12678 | 0.0144 | 16.99655 | 4.52001e-11 | [28 empty] | 21.55418 | 52.99383 | 19.97834 | 0.00719 | 0.38863 | 5.07782 | 0 | 8.52003 | 56.83461 | 0.01956 | 0.00503 | 29.05956 | 5.56121 | 0
|  | 268.09 | 0.9294 |  | 0.00497 |  |  |  |  | 0.05711 | 0.00851 |  |  |  | 99.34169 | 0.08938 | 0.00017 | 0.00013 | 0.3327 | 4.92835e-09 | 0.23592 | [7 empty] | 11.36194 | 0.46839 | 0.0206 | 71.1379 | 0.01422 | 16.99695 | 4.52002e-11 | [28 empty] | 21.52897 | 53.01624 | 19.98477 | 0.00713 | 0.38513 | 5.07776 | 0 | 8.46068 | 56.81475 | 0.01907 | 0.00492 | 29.13936 | 5.56122 | 0
|  | 267.09 | 0.9294 |  | 0.00497 |  |  |  |  | 0.0571 | 0.00853 |  |  |  | 99.34393 | 0.08816 | 0.00017 | 0.00012 | 0.33169 | 4.6496e-09 | 0.23592 | [7 empty] | 11.359 | 0.46021 | 0.02045 | 71.14895 | 0.01403 | 16.99735 | 4.52002e-11 | [28 empty] | 21.50389 | 53.03857 | 19.99109 | 0.00707 | 0.38168 | 5.0777 | 0 | 8.40163 | 56.79434 | 0.0186 | 0.00481 | 29.21941 | 5.56122 | 0
|  | 266.09 | 0.9294 |  | 0.00497 |  |  |  |  | 0.05708 | 0.00855 |  |  |  | 99.34615 | 0.08695 | 0.00017 | 0.00012 | 0.33068 | 4.38567e-09 | 0.23592 | [7 empty] | 11.35604 | 0.45214 | 0.02031 | 71.15991 | 0.01385 | 16.99775 | 4.52003e-11 | [28 empty] | 21.47893 | 53.06084 | 19.99731 | 0.00701 | 0.37826 | 5.07765 | 0 | 8.34286 | 56.77337 | 0.01813 | 0.00471 | 29.29971 | 5.56121 | 0
|  | 265.09 | 0.9294 |  | 0.00497 |  |  |  |  | 0.05706 | 0.00857 |  |  |  | 99.34837 | 0.08575 | 0.00017 | 0.00012 | 0.32968 | 4.13581e-09 | 0.23592 | [7 empty] | 11.35305 | 0.44418 | 0.02017 | 71.17079 | 0.01367 | 16.99814 | 4.52003e-11 | [28 empty] | 21.4541 | 53.08304 | 20.00343 | 0.00695 | 0.37488 | 5.0776 | 0 | 8.28438 | 56.75184 | 0.01768 | 0.00461 | 29.38028 | 5.56121 | 0
|  | 264.09 | 0.92939 |  | 0.00497 |  |  |  |  | 0.05705 | 0.00859 |  |  |  | 99.35057 | 0.08456 | 0.00017 | 0.00012 | 0.32867 | 3.89933e-09 | 0.23592 | [7 empty] | 11.35003 | 0.43632 | 0.02003 | 71.1816 | 0.01349 | 16.99854 | 4.52004e-11 | [28 empty] | 21.4294 | 53.10518 | 20.00944 | 0.00689 | 0.37155 | 5.07755 | 0 | 8.22619 | 56.72975 | 0.01723 | 0.00451 | 29.46111 | 5.5612 | 0
|  | 263.09 | 0.92939 |  | 0.00497 |  |  |  |  | 0.05703 | 0.00861 |  |  |  | 99.35275 | 0.08338 | 0.00016 | 0.00011 | 0.32767 | 3.67556e-09 | 0.23592 | [7 empty] | 11.34698 | 0.42857 | 0.01989 | 71.19232 | 0.01331 | 16.99893 | 4.52005e-11 | [28 empty] | 21.40482 | 53.12724 | 20.01535 | 0.00683 | 0.36826 | 5.0775 | 0 | 8.16829 | 56.70711 | 0.0168 | 0.00441 | 29.5422 | 5.56119 | 0
|  | 262.09 | 0.92939 |  | 0.00497 |  |  |  |  | 0.05702 | 0.00862 |  |  |  | 99.35493 | 0.08221 | 0.00016 | 0.00011 | 0.32666 | 3.46386e-09 | 0.23592 | [7 empty] | 11.34391 | 0.42092 | 0.01976 | 71.20296 | 0.01313 | 16.99931 | 4.52005e-11 | [28 empty] | 21.38036 | 53.14924 | 20.02117 | 0.00677 | 0.36501 | 5.07745 | 0 | 8.11067 | 56.6839 | 0.01637 | 0.00432 | 29.62355 | 5.56118 | 0
|  | 261.09 | 0.92939 |  | 0.00497 |  |  |  |  | 0.057 | 0.00864 |  |  |  | 99.35709 | 0.08106 | 0.00016 | 0.00011 | 0.32566 | 3.26362e-09 | 0.23592 | [7 empty] | 11.34081 | 0.41338 | 0.01962 | 71.21353 | 0.01296 | 16.9997 | 4.52006e-11 | [28 empty] | 21.35602 | 53.17117 | 20.02688 | 0.00671 | 0.3618 | 5.07741 | 0 | 8.05334 | 56.66014 | 0.01596 | 0.00423 | 29.70516 | 5.56117 | 0
|  | 260.09 | 0.92938 |  | 0.00497 |  |  |  |  | 0.05699 | 0.00866 |  |  |  | 99.35924 | 0.07991 | 0.00016 | 0.00011 | 0.32466 | 3.07427e-09 | 0.23592 | [7 empty] | 11.33769 | 0.40594 | 0.01949 | 71.22403 | 0.01278 | 17.00008 | 4.52007e-11 | [28 empty] | 21.33181 | 53.19304 | 20.0325 | 0.00665 | 0.35863 | 5.07737 | 0 | 7.99629 | 56.63582 | 0.01556 | 0.00413 | 29.78704 | 5.56116 | 0
|  | 259.09 | 0.92938 |  | 0.00497 |  |  |  |  | 0.05698 | 0.00868 |  |  |  | 99.36138 | 0.07878 | 0.00015 | 0.0001 | 0.32366 | 2.89524e-09 | 0.23592 | [7 empty] | 11.33453 | 0.3986 | 0.01936 | 71.23444 | 0.01261 | 17.00046 | 4.52007e-11 | [28 empty] | 21.30772 | 53.21483 | 20.03802 | 0.00659 | 0.3555 | 5.07733 | 0 | 7.93953 | 56.61095 | 0.01516 | 0.00404 | 29.86918 | 5.56114 | 0
|  | 258.09 | 0.92938 |  | 0.00497 |  |  |  |  | 0.05696 | 0.00869 |  |  |  | 99.3635 | 0.07766 | 0.00015 | 0.0001 | 0.32266 | 2.72602e-09 | 0.23592 | [7 empty] | 11.33135 | 0.39136 | 0.01923 | 71.24479 | 0.01244 | 17.00084 | 4.52008e-11 | [28 empty] | 21.28375 | 53.23656 | 20.04345 | 0.00654 | 0.35241 | 5.07729 | 0 | 7.88305 | 56.58552 | 0.01477 | 0.00396 | 29.95158 | 5.56112 | 0
|  | 257.09 | 0.92938 |  | 0.00497 |  |  |  |  | 0.05695 | 0.00871 |  |  |  | 99.36562 | 0.07654 | 0.00015 | 0.0001 | 0.32166 | 2.5661e-09 | 0.23592 | [7 empty] | 11.32814 | 0.38422 | 0.0191 | 71.25506 | 0.01227 | 17.00121 | 4.52009e-11 | [28 empty] | 21.2599 | 53.25822 | 20.04879 | 0.00648 | 0.34937 | 5.07725 | 0 | 7.82685 | 56.55953 | 0.0144 | 0.00387 | 30.03426 | 5.5611 | 0
|  | 256.09 | 0.92937 |  | 0.00496 |  |  |  |  | 0.05694 | 0.00872 |  |  |  | 99.36772 | 0.07544 | 0.00015 | 0.0001 | 0.32067 | 2.41501e-09 | 0.23592 | [7 empty] | 11.3249 | 0.37718 | 0.01897 | 71.26526 | 0.01211 | 17.00158 | 4.52009e-11 | [28 empty] | 21.23616 | 53.27981 | 20.05403 | 0.00642 | 0.34636 | 5.07722 | 0 | 7.77093 | 56.53299 | 0.01403 | 0.00378 | 30.11719 | 5.56107 | 0
|  | 255.09 | 0.92937 |  | 0.00496 |  |  |  |  | 0.05692 | 0.00874 |  |  |  | 99.36981 | 0.07435 | 0.00015 | 0.0001 | 0.31967 | 2.27228e-09 | 0.23592 | [7 empty] | 11.32164 | 0.37024 | 0.01884 | 71.27539 | 0.01194 | 17.00195 | 4.5201e-11 | [28 empty] | 21.21255 | 53.30134 | 20.05918 | 0.00636 | 0.34339 | 5.07719 | 0 | 7.71529 | 56.5059 | 0.01367 | 0.0037 | 30.2004 | 5.56105 | 0
|  | 254.09 | 0.92937 |  | 0.00496 |  |  |  |  | 0.05691 | 0.00876 |  |  |  | 99.37189 | 0.07327 | 0.00015 | 9e-05 | 0.31868 | 2.13749e-09 | 0.23592 | [7 empty] | 11.31835 | 0.3634 | 0.01872 | 71.28544 | 0.01178 | 17.00232 | 4.52011e-11 | [28 empty] | 21.18905 | 53.32279 | 20.06424 | 0.00631 | 0.34045 | 5.07716 | 0 | 7.65992 | 56.47825 | 0.01332 | 0.00362 | 30.28387 | 5.56102 | 0
|  | 253.09 | 0.92937 |  | 0.00496 |  |  |  |  | 0.0569 | 0.00877 |  |  |  | 99.37396 | 0.0722 | 0.00014 | 9e-05 | 0.31768 | 2.01022e-09 | 0.23592 | [7 empty] | 11.31503 | 0.35665 | 0.01859 | 71.29543 | 0.01162 | 17.00268 | 4.52011e-11 | [28 empty] | 21.16568 | 53.34418 | 20.0692 | 0.00625 | 0.33756 | 5.07713 | 0 | 7.60484 | 56.45005 | 0.01298 | 0.00354 | 30.36761 | 5.56099 | 0
|  | 252.09 | 0.92937 |  | 0.00496 |  |  |  |  | 0.05689 | 0.00879 |  |  |  | 99.37601 | 0.07114 | 0.00014 | 9e-05 | 0.31669 | 1.89008e-09 | 0.23592 | [7 empty] | 11.31168 | 0.35 | 0.01847 | 71.30535 | 0.01146 | 17.00304 | 4.52012e-11 | [28 empty] | 21.14241 | 53.3655 | 20.07409 | 0.0062 | 0.33471 | 5.0771 | 0 | 7.55003 | 56.42129 | 0.01264 | 0.00346 | 30.45162 | 5.56096 | 0
|  | 251.09 | 0.92936 |  | 0.00496 |  |  |  |  | 0.05687 | 0.0088 |  |  |  | 99.37805 | 0.0701 | 0.00014 | 9e-05 | 0.3157 | 1.7767e-09 | 0.23592 | [7 empty] | 11.3083 | 0.34344 | 0.01835 | 71.31521 | 0.0113 | 17.0034 | 4.52013e-11 | [28 empty] | 21.11927 | 53.38675 | 20.07888 | 0.00614 | 0.33189 | 5.07707 | 0 | 7.49549 | 56.39199 | 0.01232 | 0.00339 | 30.5359 | 5.56092 | 0
|  | 250.09 | 0.92936 |  | 0.00496 |  |  |  |  | 0.05686 | 0.00881 |  |  |  | 99.38009 | 0.06906 | 0.00014 | 9e-05 | 0.31471 | 1.66972e-09 | 0.23592 | [7 empty] | 11.3049 | 0.33698 | 0.01823 | 71.32499 | 0.01115 | 17.00375 | 4.52014e-11 | [28 empty] | 21.09623 | 53.40793 | 20.08359 | 0.00608 | 0.32911 | 5.07705 | 0 | 7.44123 | 56.36213 | 0.012 | 0.00331 | 30.62045 | 5.56089 | 0
|  | 249.09 | 0.92936 |  | 0.00496 |  |  |  |  | 0.05685 | 0.00883 |  |  |  | 99.38211 | 0.06803 | 0.00014 | 8e-05 | 0.31371 | 1.56881e-09 | 0.23592 | [7 empty] | 11.30146 | 0.33061 | 0.01811 | 71.33472 | 0.01099 | 17.00411 | 4.52015e-11 | [28 empty] | 21.07332 | 53.42905 | 20.08821 | 0.00603 | 0.32637 | 5.07703 | 0 | 7.38725 | 56.33172 | 0.01168 | 0.00324 | 30.70526 | 5.56085 | 0
|  | 248.09 | 0.92936 |  | 0.00496 |  |  |  |  | 0.05684 | 0.00884 |  |  |  | 99.38412 | 0.06702 | 0.00013 | 8e-05 | 0.31272 | 1.47363e-09 | 0.23592 | [7 empty] | 11.298 | 0.32434 | 0.01799 | 71.34437 | 0.01084 | 17.00446 | 4.52015e-11 | [28 empty] | 21.05051 | 53.4501 | 20.09275 | 0.00597 | 0.32366 | 5.07701 | 0 | 7.33353 | 56.30076 | 0.01138 | 0.00316 | 30.79035 | 5.56081 | 0
|  | 247.09 | 0.92935 |  | 0.00496 |  |  |  |  | 0.05683 | 0.00886 |  |  |  | 99.38612 | 0.06601 | 0.00013 | 8e-05 | 0.31173 | 1.38389e-09 | 0.23592 | [7 empty] | 11.29451 | 0.31815 | 0.01788 | 71.35397 | 0.01069 | 17.0048 | 4.52016e-11 | [28 empty] | 21.02782 | 53.47107 | 20.0972 | 0.00592 | 0.32099 | 5.07699 | 0 | 7.28009 | 56.26926 | 0.01108 | 0.00309 | 30.87571 | 5.56076 | 0
|  | 246.09 | 0.92935 |  | 0.00496 |  |  |  |  | 0.05682 | 0.00887 |  |  |  | 99.38811 | 0.06502 | 0.00013 | 8e-05 | 0.31074 | 1.2993e-09 | 0.23592 | [7 empty] | 11.29099 | 0.31206 | 0.01776 | 71.3635 | 0.01054 | 17.00515 | 4.52017e-11 | [28 empty] | 21.00524 | 53.49198 | 20.10158 | 0.00587 | 0.31836 | 5.07697 | 0 | 7.22692 | 56.2372 | 0.01079 | 0.00302 | 30.96134 | 5.56072 | 0
|  | 245.09 | 0.92935 |  | 0.00496 |  |  |  |  | 0.05681 | 0.00888 |  |  |  | 99.39008 | 0.06403 | 0.00013 | 8e-05 | 0.30976 | 1.21957e-09 | 0.23592 | [7 empty] | 11.28745 | 0.30605 | 0.01765 | 71.37297 | 0.01039 | 17.00549 | 4.52018e-11 | [28 empty] | 20.98277 | 53.51282 | 20.10587 | 0.00581 | 0.31577 | 5.07695 | 0 | 7.17401 | 56.2046 | 0.01051 | 0.00296 | 31.04725 | 5.56067 | 0
|  | 244.09 | 0.92935 |  | 0.00496 |  |  |  |  | 0.0568 | 0.0089 |  |  |  | 99.39205 | 0.06306 | 0.00013 | 7e-05 | 0.30877 | 1.14445e-09 | 0.23592 | [7 empty] | 11.28387 | 0.30014 | 0.01753 | 71.38238 | 0.01024 | 17.00583 | 4.52019e-11 | [28 empty] | 20.96041 | 53.5336 | 20.11009 | 0.00576 | 0.31321 | 5.07694 | 0 | 7.12138 | 56.17145 | 0.01024 | 0.00289 | 31.13342 | 5.56062 | 0
|  | 243.09 | 0.92935 |  | 0.00496 |  |  |  |  | 0.05679 | 0.00891 |  |  |  | 99.394 | 0.06209 | 0.00013 | 7e-05 | 0.30778 | 1.07369e-09 | 0.23592 | [7 empty] | 11.28027 | 0.29431 | 0.01742 | 71.39174 | 0.0101 | 17.00617 | 4.5202e-11 | [28 empty] | 20.93816 | 53.5543 | 20.11422 | 0.00571 | 0.31068 | 5.07693 | 0 | 7.06901 | 56.13776 | 0.00997 | 0.00283 | 31.21987 | 5.56057 | 0
|  | 242.09 | 0.92934 |  | 0.00496 |  |  |  |  | 0.05678 | 0.00892 |  |  |  | 99.39595 | 0.06114 | 0.00012 | 7e-05 | 0.30679 | 1.00705e-09 | 0.23592 | [7 empty] | 11.27663 | 0.28857 | 0.01731 | 71.40103 | 0.00995 | 17.0065 | 4.52021e-11 | [28 empty] | 20.91602 | 53.57494 | 20.11828 | 0.00565 | 0.30819 | 5.07692 | 0 | 7.0169 | 56.10352 | 0.0097 | 0.00276 | 31.30659 | 5.56052 | 0
|  | 241.09 | 0.92934 |  | 0.00496 |  |  |  |  | 0.05677 | 0.00893 |  |  |  | 99.39788 | 0.0602 | 0.00012 | 7e-05 | 0.30581 | 9.4431e-10 | 0.23592 | [7 empty] | 11.27297 | 0.28292 | 0.0172 | 71.41027 | 0.00981 | 17.00683 | 4.52022e-11 | [28 empty] | 20.89399 | 53.59551 | 20.12226 | 0.0056 | 0.30574 | 5.07691 | 0 | 6.96506 | 56.06874 | 0.00945 | 0.0027 | 31.39358 | 5.56047 | 0
|  | 240.09 | 0.92934 |  | 0.00496 |  |  |  |  | 0.05676 | 0.00894 |  |  |  | 99.3998 | 0.05926 | 0.00012 | 7e-05 | 0.30482 | 8.8525e-10 | 0.23592 | [7 empty] | 11.26928 | 0.27735 | 0.0171 | 71.41945 | 0.00967 | 17.00716 | 4.52022e-11 | [28 empty] | 20.87206 | 53.61601 | 20.12617 | 0.00555 | 0.30332 | 5.0769 | 0 | 6.91349 | 56.03342 | 0.0092 | 0.00264 | 31.48085 | 5.56041 | 0
|  | 239.09 | 0.92934 |  | 0.00495 |  |  |  |  | 0.05675 | 0.00896 |  |  |  | 99.40172 | 0.05834 | 0.00012 | 7e-05 | 0.30383 | 8.2967e-10 | 0.23592 | [7 empty] | 11.26556 | 0.27186 | 0.01699 | 71.42857 | 0.00953 | 17.00748 | 4.52023e-11 | [28 empty] | 20.85024 | 53.63644 | 20.13 | 0.0055 | 0.30093 | 5.07689 | 0 | 6.86217 | 55.99756 | 0.00895 | 0.00258 | 31.56839 | 5.56035 | 0
|  | 238.09 | 0.92933 |  | 0.00495 |  |  |  |  | 0.05674 | 0.00897 |  |  |  | 99.40362 | 0.05743 | 0.00012 | 6e-05 | 0.30285 | 7.77378e-10 | 0.23592 | [7 empty] | 11.26181 | 0.26647 | 0.01688 | 71.43764 | 0.00939 | 17.00781 | 4.52024e-11 | [28 empty] | 20.82853 | 53.6568 | 20.13376 | 0.00545 | 0.29858 | 5.07689 | 0 | 6.81112 | 55.96116 | 0.00871 | 0.00252 | 31.6562 | 5.56029 | 0
|  | 237.09 | 0.92933 |  | 0.00495 |  |  |  |  | 0.05673 | 0.00898 |  |  |  | 99.40551 | 0.05653 | 0.00012 | 6e-05 | 0.30186 | 7.28192e-10 | 0.23592 | [7 empty] | 11.25803 | 0.26115 | 0.01678 | 71.44666 | 0.00926 | 17.00813 | 4.52025e-11 | [28 empty] | 20.80692 | 53.6771 | 20.13744 | 0.0054 | 0.29626 | 5.07688 | 0 | 6.76033 | 55.92421 | 0.00848 | 0.00246 | 31.74429 | 5.56022 | 0
|  | 236.09 | 0.92933 |  | 0.00495 |  |  |  |  | 0.05673 | 0.00899 |  |  |  | 99.40739 | 0.05563 | 0.00012 | 6e-05 | 0.30087 | 6.81939e-10 | 0.23592 | [7 empty] | 11.25422 | 0.25591 | 0.01668 | 71.45562 | 0.00912 | 17.00845 | 4.52026e-11 | [28 empty] | 20.78541 | 53.69733 | 20.14106 | 0.00535 | 0.29398 | 5.07688 | 0 | 6.7098 | 55.88673 | 0.00825 | 0.00241 | 31.83265 | 5.56016 | 0
|  | 235.09 | 0.92933 |  | 0.00495 |  |  |  |  | 0.05672 | 0.009 |  |  |  | 99.40926 | 0.05475 | 0.00011 | 6e-05 | 0.29989 | 6.38456e-10 | 0.23592 | [7 empty] | 11.25038 | 0.25076 | 0.01657 | 71.46453 | 0.00899 | 17.00876 | 4.52027e-11 | [28 empty] | 20.76401 | 53.71749 | 20.1446 | 0.0053 | 0.29173 | 5.07688 | 0 | 6.65952 | 55.84872 | 0.00803 | 0.00235 | 31.92129 | 5.56009 | 0
|  | 234.09 | 0.92933 |  | 0.00495 |  |  |  |  | 0.05671 | 0.00901 |  |  |  | 99.41112 | 0.05388 | 0.00011 | 6e-05 | 0.2989 | 5.97586e-10 | 0.23592 | [7 empty] | 11.24651 | 0.24569 | 0.01647 | 71.4734 | 0.00886 | 17.00907 | 4.52028e-11 | [28 empty] | 20.74271 | 53.73758 | 20.14808 | 0.00525 | 0.28951 | 5.07688 | 0 | 6.6095 | 55.81016 | 0.00782 | 0.0023 | 32.01019 | 5.56002 | 0
|  | 233.09 | 0.92932 |  | 0.00495 |  |  |  |  | 0.0567 | 0.00902 |  |  |  | 99.41297 | 0.05302 | 0.00011 | 6e-05 | 0.29792 | 5.59183e-10 | 0.23592 | [7 empty] | 11.24261 | 0.24069 | 0.01637 | 71.48221 | 0.00873 | 17.00938 | 4.52029e-11 | [28 empty] | 20.72152 | 53.75761 | 20.15148 | 0.0052 | 0.28732 | 5.07688 | 0 | 6.55974 | 55.77108 | 0.00761 | 0.00224 | 32.09938 | 5.55995 | 0
|  | 232.09 | 0.92932 |  | 0.00495 |  |  |  |  | 0.05669 | 0.00903 |  |  |  | 99.41482 | 0.05216 | 0.00011 | 6e-05 | 0.29693 | 5.23107e-10 | 0.23592 | [7 empty] | 11.23868 | 0.23578 | 0.01628 | 71.49097 | 0.0086 | 17.00969 | 4.52031e-11 | [28 empty] | 20.70042 | 53.77756 | 20.15482 | 0.00515 | 0.28517 | 5.07688 | 0 | 6.51024 | 55.73146 | 0.0074 | 0.00219 | 32.18883 | 5.55988 | 0
|  | 231.09 | 0.92932 |  | 0.00495 |  |  |  |  | 0.05669 | 0.00904 |  |  |  | 99.41665 | 0.05132 | 0.00011 | 6e-05 | 0.29595 | 4.89226e-10 | 0.23592 | [7 empty] | 11.23472 | 0.23094 | 0.01618 | 71.49969 | 0.00847 | 17.00999 | 4.52032e-11 | [28 empty] | 20.67943 | 53.79746 | 20.1581 | 0.0051 | 0.28304 | 5.07688 | 0 | 6.46098 | 55.69131 | 0.0072 | 0.00214 | 32.27856 | 5.5598 | 0
|  | 230.09 | 0.92932 |  | 0.00495 |  |  |  |  | 0.05668 | 0.00905 |  |  |  | 99.41847 | 0.05049 | 0.00011 | 5e-05 | 0.29496 | 4.57414e-10 | 0.23592 | [7 empty] | 11.23073 | 0.22619 | 0.01608 | 71.50836 | 0.00835 | 17.01029 | 4.52033e-11 | [28 empty] | 20.65853 | 53.81728 | 20.1613 | 0.00505 | 0.28095 | 5.07689 | 0 | 6.41198 | 55.65063 | 0.00701 | 0.00209 | 32.36857 | 5.55973 | 0
|  | 229.09 | 0.92932 |  | 0.00495 |  |  |  |  | 0.05667 | 0.00906 |  |  |  | 99.42028 | 0.04966 | 0.00011 | 5e-05 | 0.29397 | 4.27554e-10 | 0.23592 | [7 empty] | 11.22671 | 0.2215 | 0.01599 | 71.51699 | 0.00822 | 17.01059 | 4.52034e-11 | [28 empty] | 20.63774 | 53.83704 | 20.16445 | 0.005 | 0.27889 | 5.07689 | 0 | 6.36323 | 55.60942 | 0.00681 | 0.00204 | 32.45885 | 5.55965 | 0
|  | 228.09 | 0.92931 |  | 0.00495 |  |  |  |  | 0.05667 | 0.00907 |  |  |  | 99.42208 | 0.04885 | 0.00011 | 5e-05 | 0.29299 | 3.99532e-10 | 0.23592 | [7 empty] | 11.22266 | 0.2169 | 0.01589 | 71.52557 | 0.0081 | 17.01088 | 4.52035e-11 | [28 empty] | 20.61704 | 53.85673 | 20.16753 | 0.00495 | 0.27686 | 5.0769 | 0 | 6.31473 | 55.56768 | 0.00663 | 0.00199 | 32.5494 | 5.55957 | 0
|  | 227.09 | 0.92931 |  | 0.00495 |  |  |  |  | 0.05666 | 0.00908 |  |  |  | 99.42388 | 0.04804 | 0.0001 | 5e-05 | 0.292 | 3.73243e-10 | 0.23592 | [7 empty] | 11.21858 | 0.21236 | 0.0158 | 71.5341 | 0.00798 | 17.01118 | 4.52036e-11 | [28 empty] | 20.59644 | 53.87635 | 20.17055 | 0.0049 | 0.27485 | 5.07691 | 0 | 6.26648 | 55.52541 | 0.00645 | 0.00195 | 32.64022 | 5.55949 | 0
|  | 226.09 | 0.92931 |  | 0.00495 |  |  |  |  | 0.05665 | 0.00909 |  |  |  | 99.42566 | 0.04725 | 0.0001 | 5e-05 | 0.29102 | 3.48585e-10 | 0.23592 | [7 empty] | 11.21447 | 0.20791 | 0.01571 | 71.5426 | 0.00786 | 17.01147 | 4.52037e-11 | [28 empty] | 20.57593 | 53.89591 | 20.1735 | 0.00486 | 0.27288 | 5.07692 | 0 | 6.21848 | 55.48263 | 0.00627 | 0.0019 | 32.73132 | 5.5594 | 0
|  | 225.09 | 0.92931 |  | 0.00495 |  |  |  |  | 0.05665 | 0.0091 |  |  |  | 99.42743 | 0.04646 | 0.0001 | 5e-05 | 0.29003 | 3.25465e-10 | 0.23592 | [7 empty] | 11.21032 | 0.20352 | 0.01562 | 71.55105 | 0.00774 | 17.01175 | 4.52039e-11 | [28 empty] | 20.55552 | 53.9154 | 20.1764 | 0.00481 | 0.27094 | 5.07693 | 0 | 6.17072 | 55.43931 | 0.0061 | 0.00186 | 32.82269 | 5.55931 | 0
|  | 224.09 | 0.92931 |  | 0.00495 |  |  |  |  | 0.05664 | 0.00911 |  |  |  | 99.4292 | 0.04569 | 0.0001 | 5e-05 | 0.28904 | 3.03792e-10 | 0.23592 | [7 empty] | 11.20615 | 0.19921 | 0.01553 | 71.55946 | 0.00762 | 17.01204 | 4.5204e-11 | [28 empty] | 20.53521 | 53.93482 | 20.17924 | 0.00476 | 0.26903 | 5.07694 | 0 | 6.12322 | 55.39548 | 0.00593 | 0.00181 | 32.91433 | 5.55923 | 0
|  | 223.09 | 0.9293 |  | 0.00495 |  |  |  |  | 0.05663 | 0.00912 |  |  |  | 99.43095 | 0.04492 | 0.0001 | 5e-05 | 0.28806 | 2.83481e-10 | 0.23592 | [7 empty] | 11.20194 | 0.19497 | 0.01544 | 71.56783 | 0.0075 | 17.01232 | 4.52041e-11 | [28 empty] | 20.51499 | 53.95418 | 20.18202 | 0.00472 | 0.26714 | 5.07695 | 0 | 6.07595 | 55.35113 | 0.00577 | 0.00177 | 33.00625 | 5.55914 | 0
|  | 222.09 | 0.9293 |  | 0.00495 |  |  |  |  | 0.05663 | 0.00912 |  |  |  | 99.4327 | 0.04416 | 0.0001 | 4e-05 | 0.28707 | 2.64452e-10 | 0.23592 | [7 empty] | 11.1977 | 0.19079 | 0.01536 | 71.57617 | 0.00739 | 17.01259 | 4.52042e-11 | [28 empty] | 20.49486 | 53.97347 | 20.18474 | 0.00467 | 0.26529 | 5.07697 | 0 | 6.02893 | 55.30625 | 0.00561 | 0.00173 | 33.09844 | 5.55904 | 0
|  | 221.09 | 0.9293 |  | 0.00495 |  |  |  |  | 0.05662 | 0.00913 |  |  |  | 99.43444 | 0.04342 | 0.0001 | 4e-05 | 0.28608 | 2.46629e-10 | 0.23592 | [7 empty] | 11.19343 | 0.18669 | 0.01527 | 71.58446 | 0.00727 | 17.01287 | 4.52044e-11 | [28 empty] | 20.47483 | 53.9927 | 20.1874 | 0.00462 | 0.26346 | 5.07698 | 0 | 5.98215 | 55.26086 | 0.00545 | 0.00169 | 33.1909 | 5.55895 | 0
|  | 220.09 | 0.9293 |  | 0.00494 |  |  |  |  | 0.05662 | 0.00914 |  |  |  | 99.43617 | 0.04268 | 0.0001 | 4e-05 | 0.2851 | 2.2994e-10 | 0.23592 | [7 empty] | 11.18913 | 0.18266 | 0.01518 | 71.59272 | 0.00716 | 17.01314 | 4.52045e-11 | [28 empty] | 20.45489 | 54.01186 | 20.19001 | 0.00458 | 0.26166 | 5.077 | 0 | 5.93561 | 55.21496 | 0.0053 | 0.00165 | 33.28363 | 5.55885 | 0
|  | 219.09 | 0.9293 |  | 0.00494 |  |  |  |  | 0.05661 | 0.00915 |  |  |  | 99.43789 | 0.04195 | 0.0001 | 4e-05 | 0.28411 | 2.14317e-10 | 0.23592 | [7 empty] | 11.1848 | 0.1787 | 0.0151 | 71.60094 | 0.00705 | 17.01341 | 4.52046e-11 | [28 empty] | 20.43504 | 54.03096 | 20.19257 | 0.00453 | 0.25989 | 5.07701 | 0 | 5.88931 | 55.16854 | 0.00515 | 0.00161 | 33.37663 | 5.55876 | 0
|  | 218.09 | 0.92929 |  | 0.00494 |  |  |  |  | 0.05661 | 0.00916 |  |  |  | 99.4396 | 0.04123 | 9e-05 | 4e-05 | 0.28312 | 1.99696e-10 | 0.23592 | [7 empty] | 11.18044 | 0.1748 | 0.01502 | 71.60913 | 0.00694 | 17.01367 | 4.52047e-11 | [28 empty] | 20.41528 | 54.05 | 20.19506 | 0.00449 | 0.25814 | 5.07703 | 0 | 5.84326 | 55.12161 | 0.00501 | 0.00157 | 33.4699 | 5.55866 | 0
|  | 217.09 | 0.92929 |  | 0.00494 |  |  |  |  | 0.0566 | 0.00916 |  |  |  | 99.4413 | 0.04052 | 9e-05 | 4e-05 | 0.28213 | 1.86017e-10 | 0.23592 | [7 empty] | 11.17604 | 0.17097 | 0.01494 | 71.61728 | 0.00683 | 17.01394 | 4.52049e-11 | [28 empty] | 20.39561 | 54.06896 | 20.19751 | 0.00444 | 0.25642 | 5.07705 | 0 | 5.79743 | 55.07417 | 0.00487 | 0.00153 | 33.56344 | 5.55855 | 0
|  | 216.09 | 0.92929 |  | 0.00494 |  |  |  |  | 0.0566 | 0.00917 |  |  |  | 99.44299 | 0.03981 | 9e-05 | 4e-05 | 0.28114 | 1.73224e-10 | 0.23592 | [7 empty] | 11.17161 | 0.16721 | 0.01485 | 71.6254 | 0.00672 | 17.0142 | 4.5205e-11 | [28 empty] | 20.37602 | 54.08787 | 20.19991 | 0.0044 | 0.25473 | 5.07707 | 0 | 5.75185 | 55.02621 | 0.00473 | 0.0015 | 33.65726 | 5.55845 | 0
|  | 215.09 | 0.92929 |  | 0.00494 |  |  |  |  | 0.05659 | 0.00918 |  |  |  | 99.44468 | 0.03912 | 9e-05 | 4e-05 | 0.28015 | 1.61261e-10 | 0.23592 | [7 empty] | 11.16715 | 0.16351 | 0.01478 | 71.63349 | 0.00662 | 17.01445 | 4.52052e-11 | [28 empty] | 20.35653 | 54.10671 | 20.20225 | 0.00435 | 0.25307 | 5.07709 | 0 | 5.7065 | 54.97776 | 0.0046 | 0.00146 | 33.75134 | 5.55835 | 0
|  | 214.09 | 0.92929 |  | 0.00494 |  |  |  |  | 0.05659 | 0.00918 |  |  |  | 99.44636 | 0.03844 | 9e-05 | 4e-05 | 0.27916 | 1.50079e-10 | 0.23592 | [7 empty] | 11.16266 | 0.15988 | 0.0147 | 71.64155 | 0.00651 | 17.01471 | 4.52053e-11 | [28 empty] | 20.33712 | 54.12549 | 20.20454 | 0.00431 | 0.25142 | 5.07711 | 0 | 5.66139 | 54.92879 | 0.00447 | 0.00143 | 33.84569 | 5.55824 | 0
|  | 213.09 | 0.92928 |  | 0.00494 |  |  |  |  | 0.05658 | 0.00919 |  |  |  | 99.44803 | 0.03776 | 9e-05 | 4e-05 | 0.27817 | 1.3963e-10 | 0.23592 | [7 empty] | 11.15813 | 0.15631 | 0.01462 | 71.64957 | 0.00641 | 17.01496 | 4.52055e-11 | [28 empty] | 20.3178 | 54.1442 | 20.20679 | 0.00427 | 0.24981 | 5.07713 | 0 | 5.61651 | 54.87933 | 0.00434 | 0.00139 | 33.9403 | 5.55813 | 0
|  | 212.09 | 0.92928 |  | 0.00494 |  |  |  |  | 0.05658 | 0.0092 |  |  |  | 99.44969 | 0.03709 | 9e-05 | 3e-05 | 0.27718 | 1.29868e-10 | 0.23592 | [7 empty] | 11.15357 | 0.1528 | 0.01454 | 71.65757 | 0.0063 | 17.01521 | 4.52056e-11 | [28 empty] | 20.29857 | 54.16285 | 20.20898 | 0.00422 | 0.24822 | 5.07716 | 0 | 5.57186 | 54.82936 | 0.00422 | 0.00136 | 34.03519 | 5.55802 | 0
|  | 211.09 | 0.92928 |  | 0.00494 |  |  |  |  | 0.05657 | 0.0092 |  |  |  | 99.45134 | 0.03643 | 9e-05 | 3e-05 | 0.27618 | 1.20751e-10 | 0.23592 | [7 empty] | 11.14898 | 0.14936 | 0.01447 | 71.66554 | 0.0062 | 17.01545 | 4.52058e-11 | [28 empty] | 20.27942 | 54.18144 | 20.21113 | 0.00418 | 0.24665 | 5.07718 | 0 | 5.52744 | 54.77889 | 0.0041 | 0.00132 | 34.13034 | 5.55791 | 0
|  | 210.09 | 0.92928 |  | 0.00494 |  |  |  |  | 0.05657 | 0.00921 |  |  |  | 99.45298 | 0.03578 | 9e-05 | 3e-05 | 0.27519 | 1.12239e-10 | 0.23592 | [7 empty] | 11.14436 | 0.14598 | 0.01439 | 71.67348 | 0.0061 | 17.01569 | 4.52059e-11 | [28 empty] | 20.26035 | 54.19997 | 20.21323 | 0.00414 | 0.24511 | 5.0772 | 0 | 5.48326 | 54.72792 | 0.00398 | 0.00129 | 34.22576 | 5.55779 | 0
|  | 209.09 | 0.92928 |  | 0.00494 |  |  |  |  | 0.05657 | 0.00922 |  |  |  | 99.45462 | 0.03514 | 9e-05 | 3e-05 | 0.2742 | 1.04294e-10 | 0.23592 | [7 empty] | 11.1397 | 0.14265 | 0.01432 | 71.6814 | 0.006 | 17.01593 | 4.52061e-11 | [28 empty] | 20.24137 | 54.21843 | 20.21528 | 0.0041 | 0.24359 | 5.07723 | 0 | 5.4393 | 54.67646 | 0.00387 | 0.00126 | 34.32144 | 5.55768 | 0
|  | 208.09 | 0.92928 |  | 0.00494 |  |  |  |  | 0.05656 | 0.00922 |  |  |  | 99.45625 | 0.03451 | 8e-05 | 3e-05 | 0.2732 | 9.68806e-11 | 0.23592 | [7 empty] | 11.13501 | 0.13939 | 0.01425 | 71.68928 | 0.00591 | 17.01616 | 4.52062e-11 | [28 empty] | 20.22247 | 54.23684 | 20.21729 | 0.00405 | 0.24209 | 5.07726 | 0 | 5.39557 | 54.6245 | 0.00376 | 0.00123 | 34.41738 | 5.55756 | 0
|  | 207.09 | 0.92927 |  | 0.00494 |  |  |  |  | 0.05656 | 0.00923 |  |  |  | 99.45787 | 0.03389 | 8e-05 | 3e-05 | 0.27221 | 8.99656e-11 | 0.23592 | [7 empty] | 11.13028 | 0.13619 | 0.01417 | 71.69715 | 0.00581 | 17.0164 | 4.52064e-11 | [28 empty] | 20.20365 | 54.25518 | 20.21926 | 0.00401 | 0.24062 | 5.07728 | 0 | 5.35207 | 54.57205 | 0.00365 | 0.0012 | 34.51359 | 5.55744 | 0
|  | 206.09 | 0.92927 |  | 0.00494 |  |  |  |  | 0.05655 | 0.00924 |  |  |  | 99.45948 | 0.03327 | 8e-05 | 3e-05 | 0.27121 | 8.35173e-11 | 0.23592 | [7 empty] | 11.12552 | 0.13304 | 0.0141 | 71.70499 | 0.00571 | 17.01663 | 4.52065e-11 | [28 empty] | 20.18491 | 54.27346 | 20.22118 | 0.00397 | 0.23917 | 5.07731 | 0 | 5.30879 | 54.51911 | 0.00354 | 0.00117 | 34.61007 | 5.55732 | 0
|  | 205.09 | 0.92927 |  | 0.00494 |  |  |  |  | 0.05655 | 0.00924 |  |  |  | 99.46109 | 0.03266 | 8e-05 | 3e-05 | 0.27022 | 7.7506e-11 | 0.23592 | [7 empty] | 11.12073 | 0.12996 | 0.01403 | 71.71281 | 0.00562 | 17.01685 | 4.52067e-11 | [28 empty] | 20.16625 | 54.29168 | 20.22305 | 0.00393 | 0.23774 | 5.07734 | 0 | 5.26574 | 54.46568 | 0.00344 | 0.00114 | 34.7068 | 5.5572 | 0
|  | 204.09 | 0.92927 |  | 0.00494 |  |  |  |  | 0.05655 | 0.00925 |  |  |  | 99.46269 | 0.03206 | 8e-05 | 3e-05 | 0.26922 | 7.1904e-11 | 0.23592 | [7 empty] | 11.11591 | 0.12693 | 0.01397 | 71.7206 | 0.00553 | 17.01707 | 4.52069e-11 | [28 empty] | 20.14767 | 54.30984 | 20.22489 | 0.00389 | 0.23634 | 5.07737 | 0 | 5.22291 | 54.41177 | 0.00334 | 0.00111 | 34.8038 | 5.55707 | 0
|  | 203.09 | 0.92927 |  | 0.00494 |  |  |  |  | 0.05654 | 0.00925 |  |  |  | 99.46428 | 0.03147 | 8e-05 | 3e-05 | 0.26822 | 6.66849e-11 | 0.23592 | [7 empty] | 11.11105 | 0.12395 | 0.0139 | 71.72838 | 0.00543 | 17.01729 | 4.5207e-11 | [28 empty] | 20.12917 | 54.32794 | 20.22669 | 0.00385 | 0.23495 | 5.0774 | 0 | 5.1803 | 54.35737 | 0.00324 | 0.00109 | 34.90106 | 5.55694 | 0
|  | 202.09 | 0.92926 |  | 0.00494 |  |  |  |  | 0.05654 | 0.00926 |  |  |  | 99.46586 | 0.03089 | 8e-05 | 3e-05 | 0.26722 | 6.46757e-11 | 0.23592 | [7 empty] | 11.10615 | 0.12103 | 0.01383 | 71.73613 | 0.00534 | 17.01751 | 4.52072e-11 | [28 empty] | 20.11075 | 54.34598 | 20.22844 | 0.00381 | 0.23359 | 5.07743 | 0 | 5.13792 | 54.30249 | 0.00315 | 0.00106 | 34.99857 | 5.55682 | 0
|  | 201.09 | 0.92926 |  | 0.00493 |  |  |  |  | 0.05654 | 0.00926 |  |  |  | 99.46744 | 0.03032 | 8e-05 | 3e-05 | 0.26622 | 6.46757e-11 | 0.23592 | [7 empty] | 11.10123 | 0.11817 | 0.01377 | 71.74387 | 0.00525 | 17.01772 | 4.52074e-11 | [28 empty] | 20.0924 | 54.36397 | 20.23015 | 0.00377 | 0.23225 | 5.07746 | 0 | 5.09575 | 54.24713 | 0.00306 | 0.00103 | 35.09635 | 5.55669 | 0
|  | 200.09 | 0.92926 |  | 0.00493 |  |  |  |  | 0.05654 | 0.00927 |  |  |  | 99.46901 | 0.02975 | 8e-05 | 3e-05 | 0.26522 | 6.46756e-11 | 0.23592 | [7 empty] | 11.09626 | 0.11536 | 0.0137 | 71.75158 | 0.00516 | 17.01793 | 4.52076e-11 | [28 empty] | 20.07413 | 54.38189 | 20.23183 | 0.00373 | 0.23093 | 5.07749 | 0 | 5.05381 | 54.19129 | 0.00297 | 0.00101 | 35.19438 | 5.55655 | 0
|  | 199.09 | 0.92926 |  | 0.00493 |  |  |  |  | 0.05653 | 0.00927 |  |  |  | 99.47057 | 0.02919 | 8e-05 | 2e-05 | 0.26422 | 6.46756e-11 | 0.23592 | [7 empty] | 11.09127 | 0.1126 | 0.01364 | 71.75928 | 0.00508 | 17.01814 | 4.52077e-11 | [28 empty] | 20.05594 | 54.39976 | 20.23347 | 0.00369 | 0.22962 | 5.07753 | 0 | 5.01208 | 54.13497 | 0.00288 | 0.00098 | 35.29267 | 5.55642 | 0
|  | 198.09 | 0.92926 |  | 0.00493 |  |  |  |  | 0.05653 | 0.00928 |  |  |  | 99.47212 | 0.02864 | 8e-05 | 2e-05 | 0.26322 | 6.46756e-11 | 0.23592 | [7 empty] | 11.08624 | 0.1099 | 0.01358 | 71.76696 | 0.00499 | 17.01834 | 4.52079e-11 | [28 empty] | 20.03782 | 54.41757 | 20.23507 | 0.00365 | 0.22834 | 5.07756 | 0 | 4.97057 | 54.07818 | 0.00279 | 0.00096 | 35.39121 | 5.55629 | 0
|  | 197.09 | 0.92925 |  | 0.00493 |  |  |  |  | 0.05653 | 0.00928 |  |  |  | 99.47367 | 0.0281 | 7e-05 | 2e-05 | 0.26221 | 6.46755e-11 | 0.23592 | [7 empty] | 11.08117 | 0.10725 | 0.01351 | 71.77463 | 0.0049 | 17.01854 | 4.52081e-11 | [28 empty] | 20.01977 | 54.43532 | 20.23663 | 0.00361 | 0.22708 | 5.07759 | 0 | 4.92928 | 54.02092 | 0.00271 | 0.00093 | 35.49001 | 5.55615 | 0
|  | 196.09 | 0.92925 |  | 0.00493 |  |  |  |  | 0.05653 | 0.00929 |  |  |  | 99.47521 | 0.02756 | 7e-05 | 2e-05 | 0.26121 | 6.46755e-11 | 0.23592 | [7 empty] | 11.07607 | 0.10465 | 0.01345 | 71.78228 | 0.00482 | 17.01873 | 4.52083e-11 | [28 empty] | 20.0018 | 54.45301 | 20.23816 | 0.00358 | 0.22584 | 5.07763 | 0 | 4.8882 | 53.96319 | 0.00263 | 0.00091 | 35.58906 | 5.55601 | 0
|  | 195.09 | 0.92925 |  | 0.00493 |  |  |  |  | 0.05652 | 0.00929 |  |  |  | 99.47675 | 0.02703 | 7e-05 | 2e-05 | 0.2602 | 6.46754e-11 | 0.23592 | [7 empty] | 11.07093 | 0.10209 | 0.01339 | 71.78991 | 0.00474 | 17.01893 | 4.52085e-11 | [28 empty] | 19.98389 | 54.47065 | 20.23965 | 0.00354 | 0.22461 | 5.07766 | 0 | 4.84734 | 53.90499 | 0.00255 | 0.00089 | 35.68836 | 5.55587 | 0
|  | 194.09 | 0.92925 |  | 0.00493 |  |  |  |  | 0.05652 | 0.0093 |  |  |  | 99.47828 | 0.02651 | 7e-05 | 2e-05 | 0.25919 | 6.46754e-11 | 0.23592 | [7 empty] | 11.06576 | 0.09959 | 0.01333 | 71.79754 | 0.00465 | 17.01912 | 4.52087e-11 | [28 empty] | 19.96606 | 54.48823 | 20.2411 | 0.0035 | 0.22341 | 5.0777 | 0 | 4.80669 | 53.84632 | 0.00247 | 0.00087 | 35.78792 | 5.55573 | 0
|  | 193.09 | 0.92925 |  | 0.00493 |  |  |  |  | 0.05652 | 0.0093 |  |  |  | 99.4798 | 0.026 | 7e-05 | 2e-05 | 0.25819 | 6.46754e-11 | 0.23592 | [7 empty] | 11.06056 | 0.09714 | 0.01328 | 71.80515 | 0.00457 | 17.0193 | 4.52089e-11 | [28 empty] | 19.9483 | 54.50576 | 20.24253 | 0.00346 | 0.22222 | 5.07773 | 0 | 4.76625 | 53.78719 | 0.0024 | 0.00084 | 35.88772 | 5.55559 | 0
|  | 192.09 | 0.92925 |  | 0.00493 |  |  |  |  | 0.05652 | 0.00931 |  |  |  | 99.48131 | 0.0255 | 7e-05 | 2e-05 | 0.25718 | 6.46753e-11 | 0.23592 | [7 empty] | 11.05532 | 0.09474 | 0.01322 | 71.81275 | 0.00449 | 17.01948 | 4.52091e-11 | [28 empty] | 19.93061 | 54.52323 | 20.24392 | 0.00342 | 0.22105 | 5.07777 | 0 | 4.72603 | 53.7276 | 0.00233 | 0.00082 | 35.98778 | 5.55544 | 0
|  | 191.09 | 0.92924 |  | 0.00493 |  |  |  |  | 0.05651 | 0.00931 |  |  |  | 99.48282 | 0.025 | 7e-05 | 2e-05 | 0.25617 | 6.46753e-11 | 0.23592 | [7 empty] | 11.05004 | 0.09238 | 0.01316 | 71.82034 | 0.00441 | 17.01966 | 4.52093e-11 | [28 empty] | 19.91299 | 54.54065 | 20.24527 | 0.00339 | 0.21989 | 5.07781 | 0 | 4.68601 | 53.66756 | 0.00226 | 0.0008 | 36.08808 | 5.55529 | 0
|  | 190.09 | 0.92924 |  | 0.00493 |  |  |  |  | 0.05651 | 0.00932 |  |  |  | 99.48432 | 0.02451 | 7e-05 | 2e-05 | 0.25516 | 6.46753e-11 | 0.23592 | [7 empty] | 11.04473 | 0.09007 | 0.01311 | 71.82792 | 0.00433 | 17.01984 | 4.52095e-11 | [28 empty] | 19.89544 | 54.55801 | 20.2466 | 0.00335 | 0.21876 | 5.07785 | 0 | 4.6462 | 53.60705 | 0.00219 | 0.00078 | 36.18863 | 5.55515 | 0
|  | 189.09 | 0.92924 |  | 0.00493 |  |  |  |  | 0.05651 | 0.00932 |  |  |  | 99.48582 | 0.02403 | 7e-05 | 2e-05 | 0.25414 | 6.46752e-11 | 0.23592 | [7 empty] | 11.03938 | 0.08781 | 0.01305 | 71.83549 | 0.00426 | 17.02001 | 4.52097e-11 | [28 empty] | 19.87795 | 54.57532 | 20.24789 | 0.00332 | 0.21764 | 5.07788 | 0 | 4.60661 | 53.5461 | 0.00212 | 0.00076 | 36.28942 | 5.555 | 0
|  | 188.09 | 0.92924 |  | 0.00493 |  |  |  |  | 0.05651 | 0.00932 |  |  |  | 99.48731 | 0.02355 | 7e-05 | 2e-05 | 0.25313 | 6.46752e-11 | 0.23592 | [7 empty] | 11.034 | 0.0856 | 0.013 | 71.84305 | 0.00418 | 17.02018 | 4.52099e-11 | [28 empty] | 19.86053 | 54.59258 | 20.24916 | 0.00328 | 0.21653 | 5.07792 | 0 | 4.56721 | 53.48469 | 0.00206 | 0.00074 | 36.39045 | 5.55484 | 0
|  | 187.09 | 0.92924 |  | 0.00493 |  |  |  |  | 0.05651 | 0.00933 |  |  |  | 99.48879 | 0.02308 | 7e-05 | 2e-05 | 0.25212 | 6.46752e-11 | 0.23592 | [7 empty] | 11.02858 | 0.08343 | 0.01295 | 71.8506 | 0.00411 | 17.02034 | 4.52101e-11 | [28 empty] | 19.84317 | 54.60979 | 20.25039 | 0.00324 | 0.21544 | 5.07796 | 0 | 4.52803 | 53.42283 | 0.002 | 0.00072 | 36.49173 | 5.55469 | 0
|  | 186.09 | 0.92923 |  | 0.00493 |  |  |  |  | 0.05651 | 0.00933 |  |  |  | 99.49027 | 0.02262 | 7e-05 | 2e-05 | 0.2511 | 6.46751e-11 | 0.23592 | [7 empty] | 11.02312 | 0.0813 | 0.0129 | 71.85815 | 0.00403 | 17.02051 | 4.52103e-11 | [28 empty] | 19.82588 | 54.62694 | 20.2516 | 0.00321 | 0.21437 | 5.078 | 0 | 4.48905 | 53.36052 | 0.00193 | 0.00071 | 36.59325 | 5.55454 | 0
|  | 185.09 | 0.92923 |  | 0.00493 |  |  |  |  | 0.0565 | 0.00934 |  |  |  | 99.49174 | 0.02217 | 7e-05 | 2e-05 | 0.25008 | 6.46751e-11 | 0.23592 | [7 empty] | 11.01763 | 0.07922 | 0.01285 | 71.86569 | 0.00396 | 17.02066 | 4.52105e-11 | [28 empty] | 19.80866 | 54.64404 | 20.25277 | 0.00317 | 0.21331 | 5.07804 | 0 | 4.45028 | 53.29777 | 0.00187 | 0.00069 | 36.69501 | 5.55438 | 0
|  | 184.09 | 0.92923 |  | 0.00493 |  |  |  |  | 0.0565 | 0.00934 |  |  |  | 99.49321 | 0.02172 | 7e-05 | 2e-05 | 0.24906 | 6.46751e-11 | 0.23592 | [7 empty] | 11.0121 | 0.07718 | 0.0128 | 71.87322 | 0.00389 | 17.02082 | 4.52108e-11 | [28 empty] | 19.79149 | 54.66109 | 20.25392 | 0.00314 | 0.21227 | 5.07808 | 0 | 4.41171 | 53.23457 | 0.00182 | 0.00067 | 36.79701 | 5.55422 | 0
|  | 183.09 | 0.92923 |  | 0.00493 |  |  |  |  | 0.0565 | 0.00934 |  |  |  | 99.49467 | 0.02128 | 7e-05 | 2e-05 | 0.24804 | 6.4675e-11 | 0.23592 | [7 empty] | 11.00654 | 0.07518 | 0.01275 | 71.88075 | 0.00382 | 17.02097 | 4.5211e-11 | [28 empty] | 19.77439 | 54.67809 | 20.25505 | 0.0031 | 0.21124 | 5.07812 | 0 | 4.37334 | 53.17094 | 0.00176 | 0.00065 | 36.89924 | 5.55406 | 0
|  | 182.09 | 0.92923 |  | 0.00493 |  |  |  |  | 0.0565 | 0.00935 |  |  |  | 99.49613 | 0.02085 | 6e-05 | 2e-05 | 0.24702 | 6.4675e-11 | 0.23592 | [7 empty] | 11.00094 | 0.07322 | 0.0127 | 71.88828 | 0.00374 | 17.02111 | 4.52112e-11 | [28 empty] | 19.75735 | 54.69505 | 20.25614 | 0.00307 | 0.21023 | 5.07816 | 0 | 4.33517 | 53.10687 | 0.00171 | 0.00064 | 37.00171 | 5.5539 | 0
|  | 181.09 | 0.92923 |  | 0.00493 |  |  |  |  | 0.0565 | 0.00935 |  |  |  | 99.49758 | 0.02042 | 6e-05 | 1e-05 | 0.246 | 6.4675e-11 | 0.23592 | [7 empty] | 10.9953 | 0.07131 | 0.01265 | 71.89581 | 0.00368 | 17.02126 | 4.52114e-11 | [28 empty] | 19.74037 | 54.71195 | 20.25721 | 0.00304 | 0.20923 | 5.07821 | 0 | 4.29721 | 53.04236 | 0.00165 | 0.00062 | 37.10442 | 5.55374 | 0
|  | 180.09 | 0.92922 |  | 0.00492 |  |  |  |  | 0.0565 | 0.00935 |  |  |  | 99.49902 | 0.02 | 6e-05 | 1e-05 | 0.24498 | 6.46749e-11 | 0.23592 | [7 empty] | 10.98963 | 0.06943 | 0.01261 | 71.90333 | 0.00361 | 17.0214 | 4.52117e-11 | [28 empty] | 19.72346 | 54.7288 | 20.25825 | 0.003 | 0.20824 | 5.07825 | 0 | 4.25945 | 52.97742 | 0.0016 | 0.0006 | 37.20735 | 5.55358 | 0
|  | 179.09 | 0.92922 |  | 0.00492 |  |  |  |  | 0.0565 | 0.00936 |  |  |  | 99.50046 | 0.01959 | 6e-05 | 1e-05 | 0.24395 | 6.46749e-11 | 0.23592 | [7 empty] | 10.98392 | 0.0676 | 0.01256 | 71.91085 | 0.00354 | 17.02153 | 4.52119e-11 | [28 empty] | 19.7066 | 54.74561 | 20.25927 | 0.00297 | 0.20727 | 5.07829 | 0 | 4.22188 | 52.91205 | 0.00155 | 0.00059 | 37.31052 | 5.55341 | 0
|  | 178.09 | 0.92922 |  | 0.00492 |  |  |  |  | 0.0565 | 0.00936 |  |  |  | 99.50189 | 0.01918 | 6e-05 | 1e-05 | 0.24293 | 6.46749e-11 | 0.23592 | [7 empty] | 10.97817 | 0.06581 | 0.01252 | 71.91837 | 0.00347 | 17.02167 | 4.52121e-11 | [28 empty] | 19.6898 | 54.76236 | 20.26026 | 0.00294 | 0.20631 | 5.07833 | 0 | 4.18451 | 52.84625 | 0.0015 | 0.00057 | 37.41392 | 5.55324 | 0
|  | 177.09 | 0.92922 |  | 0.00492 |  |  |  |  | 0.05649 | 0.00936 |  |  |  | 99.50332 | 0.01878 | 6e-05 | 1e-05 | 0.2419 | 6.46749e-11 | 0.23592 | [7 empty] | 10.97238 | 0.06405 | 0.01247 | 71.92589 | 0.00341 | 17.02179 | 4.52124e-11 | [28 empty] | 19.67305 | 54.77908 | 20.26123 | 0.0029 | 0.20536 | 5.07838 | 0 | 4.14734 | 52.78003 | 0.00145 | 0.00056 | 37.51754 | 5.55307 | 0
|  | 176.09 | 0.92922 |  | 0.00492 |  |  |  |  | 0.05649 | 0.00937 |  |  |  | 99.50474 | 0.01839 | 6e-05 | 1e-05 | 0.24087 | 6.46748e-11 | 0.23592 | [7 empty] | 10.96656 | 0.06233 | 0.01243 | 71.93341 | 0.00334 | 17.02192 | 4.52126e-11 | [28 empty] | 19.65636 | 54.79574 | 20.26218 | 0.00287 | 0.20442 | 5.07842 | 0 | 4.11037 | 52.71338 | 0.00141 | 0.00054 | 37.62139 | 5.5529 | 0
|  | 175.09 | 0.92921 |  | 0.00492 |  |  |  |  | 0.05649 | 0.00937 |  |  |  | 99.50616 | 0.018 | 6e-05 | 1e-05 | 0.23984 | 6.46748e-11 | 0.23592 | [7 empty] | 10.9607 | 0.06065 | 0.01239 | 71.94094 | 0.00328 | 17.02204 | 4.52129e-11 | [28 empty] | 19.63973 | 54.81236 | 20.26311 | 0.00284 | 0.2035 | 5.07846 | 0 | 4.0736 | 52.64631 | 0.00136 | 0.00053 | 37.72547 | 5.55273 | 0
|  | 174.09 | 0.92921 |  | 0.00492 |  |  |  |  | 0.05649 | 0.00937 |  |  |  | 99.50757 | 0.01762 | 6e-05 | 1e-05 | 0.23881 | 6.46748e-11 | 0.23592 | [7 empty] | 10.95481 | 0.05901 | 0.01235 | 71.94846 | 0.00322 | 17.02216 | 4.52131e-11 | [28 empty] | 19.62316 | 54.82893 | 20.26401 | 0.00281 | 0.20259 | 5.07851 | 0 | 4.03702 | 52.57882 | 0.00132 | 0.00051 | 37.82977 | 5.55256 | 0
|  | 173.09 | 0.92921 |  | 0.00492 |  |  |  |  | 0.05649 | 0.00938 |  |  |  | 99.50898 | 0.01725 | 6e-05 | 1e-05 | 0.23778 | 6.46747e-11 | 0.23592 | [7 empty] | 10.94888 | 0.0574 | 0.01231 | 71.95599 | 0.00315 | 17.02227 | 4.52134e-11 | [28 empty] | 19.60664 | 54.84546 | 20.26489 | 0.00277 | 0.20169 | 5.07855 | 0 | 4.00063 | 52.51092 | 0.00128 | 0.0005 | 37.93429 | 5.55239 | 0
|  | 172.09 | 0.92921 |  | 0.00492 |  |  |  |  | 0.05649 | 0.00938 |  |  |  | 99.51039 | 0.01688 | 6e-05 | 1e-05 | 0.23674 | 6.46747e-11 | 0.23592 | [7 empty] | 10.94291 | 0.05583 | 0.01227 | 71.96352 | 0.00309 | 17.02238 | 4.52137e-11 | [28 empty] | 19.59017 | 54.86195 | 20.26575 | 0.00274 | 0.2008 | 5.0786 | 0 | 3.96444 | 52.4426 | 0.00124 | 0.00049 | 38.03903 | 5.55221 | 0
|  | 171.09 | 0.92921 |  | 0.00492 |  |  |  |  | 0.05649 | 0.00938 |  |  |  | 99.51178 | 0.01651 | 6e-05 | 1e-05 | 0.23571 | 6.46747e-11 | 0.23592 | [7 empty] | 10.9369 | 0.05429 | 0.01223 | 71.97106 | 0.00303 | 17.02248 | 4.52139e-11 | [28 empty] | 19.57375 | 54.87839 | 20.26659 | 0.00271 | 0.19992 | 5.07864 | 0 | 3.92844 | 52.37387 | 0.0012 | 0.00048 | 38.14399 | 5.55203 | 0
|  | 170.09 | 0.92921 |  | 0.00492 |  |  |  |  | 0.05649 | 0.00939 |  |  |  | 99.51318 | 0.01616 | 6e-05 | 1e-05 | 0.23467 | 6.46747e-11 | 0.23592 | [7 empty] | 10.93086 | 0.05279 | 0.01219 | 71.9786 | 0.00297 | 17.02259 | 4.52142e-11 | [28 empty] | 19.55739 | 54.89479 | 20.26741 | 0.00268 | 0.19905 | 5.07869 | 0 | 3.89263 | 52.30474 | 0.00116 | 0.00046 | 38.24916 | 5.55185 | 0
|  | 169.09 | 0.9292 |  | 0.00492 |  |  |  |  | 0.05649 | 0.00939 |  |  |  | 99.51457 | 0.01581 | 6e-05 | 1e-05 | 0.23363 | 6.46746e-11 | 0.23592 | [7 empty] | 10.92477 | 0.05132 | 0.01216 | 71.98615 | 0.00292 | 17.02268 | 4.52144e-11 | [28 empty] | 19.54108 | 54.91115 | 20.2682 | 0.00265 | 0.19819 | 5.07873 | 0 | 3.85701 | 52.23519 | 0.00112 | 0.00045 | 38.35455 | 5.55167 | 0
|  | 168.09 | 0.9292 |  | 0.00492 |  |  |  |  | 0.05649 | 0.00939 |  |  |  | 99.51595 | 0.01546 | 6e-05 | 1e-05 | 0.23259 | 6.46746e-11 | 0.23592 | [7 empty] | 10.91865 | 0.04989 | 0.01212 | 71.9937 | 0.00286 | 17.02278 | 4.52147e-11 | [28 empty] | 19.52481 | 54.92746 | 20.26899 | 0.00262 | 0.19734 | 5.07878 | 0 | 3.82159 | 52.16525 | 0.00108 | 0.00044 | 38.46015 | 5.55149 | 0
|  | 168.09 | 0.9292 |  | 0.00492 |  |  |  |  | 0.05649 | 0.00939 |  |  |  | 99.51595 | 0.01546 | 6e-05 | 1e-05 | 0.23259 | 6.46746e-11 | 0.23592 | [7 empty] | 10.91865 | 0.04989 | 0.01212 | 71.9937 | 0.00286 | 17.02278 | 4.52147e-11 | [28 empty] | 19.52481 | 54.92746 | 20.26899 | 0.00262 | 0.19734 | 5.07878 | 0 | 3.82159 | 52.16525 | 0.00108 | 0.00044 | 38.46015 | 5.55149 | 0
|  | 167.09 | 0.9292 |  | 0.00492 |  |  |  |  | 0.05649 | 0.00939 |  |  |  | 99.51733 | 0.01513 | 6e-05 | 9.77524e-06 | 0.23155 | 6.46746e-11 | 0.23592 | [7 empty] | 10.9125 | 0.04849 | 0.01209 | 72.00126 | 0.0028 | 17.02287 | 4.5215e-11 | [28 empty] | 19.5086 | 54.94374 | 20.26975 | 0.00259 | 0.1965 | 5.07883 | 0 | 3.78635 | 52.0949 | 0.00105 | 0.00043 | 38.56597 | 5.55131 | 0
|  | 166.09 | 0.9292 |  | 0.00492 |  |  |  |  | 0.05649 | 0.0094 |  |  |  | 99.51871 | 0.01479 | 6e-05 | 9.48333e-06 | 0.23051 | 6.46745e-11 | 0.23592 | [7 empty] | 10.9063 | 0.04712 | 0.01205 | 72.00883 | 0.00274 | 17.02295 | 4.52153e-11 | [28 empty] | 19.49244 | 54.95997 | 20.27049 | 0.00256 | 0.19567 | 5.07887 | 0 | 3.7513 | 52.02415 | 0.00101 | 0.00042 | 38.67199 | 5.55112 | 0
|  | 165.09 | 0.9292 |  | 0.00492 |  |  |  |  | 0.05649 | 0.0094 |  |  |  | 99.52008 | 0.01447 | 6e-05 | 9.19909e-06 | 0.22946 | 6.46745e-11 | 0.23592 | [7 empty] | 10.90007 | 0.04578 | 0.01202 | 72.01641 | 0.00269 | 17.02303 | 4.52156e-11 | [28 empty] | 19.47632 | 54.97617 | 20.27122 | 0.00253 | 0.19485 | 5.07892 | 0 | 3.71644 | 51.95301 | 0.00098 | 0.0004 | 38.77822 | 5.55094 | 0
|  | 164.09 | 0.9292 |  | 0.00492 |  |  |  |  | 0.05649 | 0.0094 |  |  |  | 99.52145 | 0.01415 | 5e-05 | 8.92235e-06 | 0.22842 | 6.46745e-11 | 0.23592 | [7 empty] | 10.8938 | 0.04447 | 0.01199 | 72.02399 | 0.00264 | 17.02311 | 4.52158e-11 | [28 empty] | 19.46025 | 54.99232 | 20.27193 | 0.0025 | 0.19403 | 5.07897 | 0 | 3.68177 | 51.88147 | 0.00095 | 0.00039 | 38.88466 | 5.55075 | 0
|  | 163.09 | 0.92919 |  | 0.00492 |  |  |  |  | 0.05649 | 0.0094 |  |  |  | 99.52281 | 0.01383 | 5e-05 | 8.65295e-06 | 0.22737 | 6.46745e-11 | 0.23592 | [7 empty] | 10.88749 | 0.0432 | 0.01196 | 72.03159 | 0.00258 | 17.02319 | 4.52161e-11 | [28 empty] | 19.44423 | 55.00844 | 20.27262 | 0.00247 | 0.19323 | 5.07901 | 0 | 3.64729 | 51.80954 | 0.00092 | 0.00038 | 38.9913 | 5.55056 | 0
|  | 162.09 | 0.92919 |  | 0.00492 |  |  |  |  | 0.05649 | 0.00941 |  |  |  | 99.52417 | 0.01352 | 5e-05 | 8.39072e-06 | 0.22632 | 6.46744e-11 | 0.23592 | [7 empty] | 10.88115 | 0.04195 | 0.01192 | 72.03919 | 0.00253 | 17.02325 | 4.52164e-11 | [28 empty] | 19.42825 | 55.02452 | 20.2733 | 0.00244 | 0.19243 | 5.07906 | 0 | 3.613 | 51.73723 | 0.00089 | 0.00037 | 39.09815 | 5.55037 | 0
|  | 161.09 | 0.92919 |  | 0.00492 |  |  |  |  | 0.05649 | 0.00941 |  |  |  | 99.52553 | 0.01322 | 5e-05 | 8.13549e-06 | 0.22527 | 6.46744e-11 | 0.23593 | [7 empty] | 10.87476 | 0.04074 | 0.01189 | 72.04681 | 0.00248 | 17.02332 | 4.52167e-11 | [28 empty] | 19.41232 | 55.04056 | 20.27396 | 0.00241 | 0.19164 | 5.07911 | 0 | 3.57888 | 51.66452 | 0.00086 | 0.00036 | 39.20519 | 5.55018 | 0
|  | 160.09 | 0.92919 |  | 0.00492 |  |  |  |  | 0.05649 | 0.00941 |  |  |  | 99.52688 | 0.01292 | 5e-05 | 7.88711e-06 | 0.22422 | 6.46744e-11 | 0.23593 | [7 empty] | 10.86834 | 0.03955 | 0.01187 | 72.05443 | 0.00243 | 17.02338 | 4.5217e-11 | [28 empty] | 19.39643 | 55.05657 | 20.2746 | 0.00239 | 0.19086 | 5.07916 | 0 | 3.54496 | 51.59144 | 0.00083 | 0.00035 | 39.31243 | 5.54999 | 0
|  | 159.09 | 0.92919 |  | 0.00491 |  |  |  |  | 0.05649 | 0.00941 |  |  |  | 99.52822 | 0.01262 | 5e-05 | 7.64542e-06 | 0.22317 | 6.46744e-11 | 0.23593 | [7 empty] | 10.86188 | 0.03839 | 0.01184 | 72.06207 | 0.00238 | 17.02344 | 4.52173e-11 | [28 empty] | 19.38058 | 55.07254 | 20.27523 | 0.00236 | 0.19008 | 5.0792 | 0 | 3.51122 | 51.51797 | 0.0008 | 0.00034 | 39.41987 | 5.54979 | 0
|  | 158.09 | 0.92918 |  | 0.00491 |  |  |  |  | 0.05649 | 0.00942 |  |  |  | 99.52957 | 0.01233 | 5e-05 | 7.41026e-06 | 0.22211 | 6.46743e-11 | 0.23593 | [7 empty] | 10.85539 | 0.03726 | 0.01181 | 72.06972 | 0.00233 | 17.02349 | 4.52176e-11 | [28 empty] | 19.36478 | 55.08848 | 20.27585 | 0.00233 | 0.18932 | 5.07925 | 0 | 3.47766 | 51.44412 | 0.00077 | 0.00033 | 39.52751 | 5.5496 | 0
|  | 157.09 | 0.92918 |  | 0.00491 |  |  |  |  | 0.05649 | 0.00942 |  |  |  | 99.53091 | 0.01205 | 5e-05 | 7.18148e-06 | 0.22106 | 6.46743e-11 | 0.23593 | [7 empty] | 10.84885 | 0.03616 | 0.01178 | 72.07739 | 0.00228 | 17.02354 | 4.52179e-11 | [28 empty] | 19.34902 | 55.10438 | 20.27645 | 0.0023 | 0.18856 | 5.0793 | 0 | 3.44429 | 51.3699 | 0.00075 | 0.00032 | 39.63534 | 5.5494 | 0
|  | 156.09 | 0.92918 |  | 0.00491 |  |  |  |  | 0.05649 | 0.00942 |  |  |  | 99.53225 | 0.01177 | 5e-05 | 6.95894e-06 | 0.22 | 6.46743e-11 | 0.23593 | [7 empty] | 10.84228 | 0.03508 | 0.01176 | 72.08506 | 0.00223 | 17.02359 | 4.52183e-11 | [28 empty] | 19.3333 | 55.12024 | 20.27703 | 0.00228 | 0.1878 | 5.07935 | 0 | 3.4111 | 51.2953 | 0.00072 | 0.00032 | 39.74336 | 5.5492 | 0
|  | 155.09 | 0.92918 |  | 0.00491 |  |  |  |  | 0.05649 | 0.00942 |  |  |  | 99.53358 | 0.0115 | 5e-05 | 6.74249e-06 | 0.21894 | 6.46743e-11 | 0.23593 | [7 empty] | 10.83567 | 0.03403 | 0.01173 | 72.09275 | 0.00218 | 17.02363 | 4.52186e-11 | [28 empty] | 19.31761 | 55.13608 | 20.27761 | 0.00225 | 0.18705 | 5.0794 | 0 | 3.37809 | 51.22033 | 0.0007 | 0.00031 | 39.85157 | 5.54901 | 0
|  | 154.09 | 0.92918 |  | 0.00491 |  |  |  |  | 0.05649 | 0.00942 |  |  |  | 99.53491 | 0.01123 | 5e-05 | 6.53198e-06 | 0.21788 | 6.46742e-11 | 0.23593 | [7 empty] | 10.82902 | 0.03301 | 0.01171 | 72.10046 | 0.00214 | 17.02366 | 4.52189e-11 | [28 empty] | 19.30197 | 55.15188 | 20.27817 | 0.00222 | 0.18631 | 5.07945 | 0 | 3.34527 | 51.14499 | 0.00067 | 0.0003 | 39.95996 | 5.5488 | 0
|  | 153.09 | 0.92918 |  | 0.00491 |  |  |  |  | 0.05649 | 0.00943 |  |  |  | 99.53623 | 0.01097 | 5e-05 | 6.32728e-06 | 0.21682 | 6.46742e-11 | 0.23593 | [7 empty] | 10.82233 | 0.03201 | 0.01169 | 72.10818 | 0.00209 | 17.0237 | 4.52192e-11 | [28 empty] | 19.28637 | 55.16765 | 20.27872 | 0.0022 | 0.18557 | 5.0795 | 0 | 3.31263 | 51.06929 | 0.00065 | 0.00029 | 40.06855 | 5.5486 | 0
|  | 152.09 | 0.92917 |  | 0.00491 |  |  |  |  | 0.05649 | 0.00943 |  |  |  | 99.53756 | 0.01071 | 5e-05 | 6.12824e-06 | 0.21575 | 6.46742e-11 | 0.23593 | [7 empty] | 10.81561 | 0.03104 | 0.01167 | 72.11592 | 0.00204 | 17.02373 | 4.52195e-11 | [28 empty] | 19.2708 | 55.18339 | 20.27926 | 0.00217 | 0.18484 | 5.07954 | 0 | 3.28016 | 50.99322 | 0.00063 | 0.00028 | 40.17731 | 5.5484 | 0
|  | 151.09 | 0.92917 |  | 0.00491 |  |  |  |  | 0.05649 | 0.00943 |  |  |  | 99.53888 | 0.01046 | 5e-05 | 5.93474e-06 | 0.21469 | 6.46742e-11 | 0.23593 | [7 empty] | 10.80885 | 0.03009 | 0.01164 | 72.12367 | 0.002 | 17.02375 | 4.52199e-11 | [28 empty] | 19.25527 | 55.1991 | 20.27978 | 0.00214 | 0.18411 | 5.07959 | 0 | 3.24788 | 50.91678 | 0.0006 | 0.00027 | 40.28626 | 5.54819 | 0
|  | 150.09 | 0.92917 |  | 0.00491 |  |  |  |  | 0.05649 | 0.00943 |  |  |  | 99.54019 | 0.01021 | 5e-05 | 5.74663e-06 | 0.21362 | 6.46741e-11 | 0.23593 | [7 empty] | 10.80205 | 0.02917 | 0.01162 | 72.13143 | 0.00196 | 17.02377 | 4.52202e-11 | [28 empty] | 19.23978 | 55.21478 | 20.28029 | 0.00212 | 0.18339 | 5.07964 | 0 | 3.21578 | 50.83999 | 0.00058 | 0.00027 | 40.39539 | 5.54799 | 0
|  | 149.09 | 0.92917 |  | 0.00491 |  |  |  |  | 0.05649 | 0.00944 |  |  |  | 99.5415 | 0.00996 | 5e-05 | 5.5638e-06 | 0.21255 | 6.46741e-11 | 0.23593 | [7 empty] | 10.79521 | 0.02826 | 0.0116 | 72.13922 | 0.00191 | 17.02378 | 4.52206e-11 | [28 empty] | 19.22432 | 55.23043 | 20.28079 | 0.00209 | 0.18267 | 5.07969 | 0 | 3.18386 | 50.76285 | 0.00056 | 0.00026 | 40.50469 | 5.54778 | 0
|  | 148.09 | 0.92917 |  | 0.00491 |  |  |  |  | 0.05649 | 0.00944 |  |  |  | 99.54281 | 0.00973 | 5e-05 | 5.38611e-06 | 0.21148 | 6.46741e-11 | 0.23593 | [7 empty] | 10.78834 | 0.02739 | 0.01159 | 72.14702 | 0.00187 | 17.0238 | 4.52209e-11 | [28 empty] | 19.20889 | 55.24605 | 20.28129 | 0.00207 | 0.18196 | 5.07974 | 0 | 3.15211 | 50.68534 | 0.00054 | 0.00025 | 40.61417 | 5.54757 | 0
|  | 147.09 | 0.92916 |  | 0.00491 |  |  |  |  | 0.05649 | 0.00944 |  |  |  | 99.54412 | 0.00949 | 5e-05 | 5.21344e-06 | 0.21041 | 6.46741e-11 | 0.23593 | [7 empty] | 10.78143 | 0.02653 | 0.01157 | 72.15484 | 0.00183 | 17.0238 | 4.52212e-11 | [28 empty] | 19.1935 | 55.26164 | 20.28177 | 0.00204 | 0.18125 | 5.07979 | 0 | 3.12055 | 50.60749 | 0.00052 | 0.00025 | 40.72383 | 5.54736 | 0
|  | 146.09 | 0.92916 |  | 0.00491 |  |  |  |  | 0.05649 | 0.00944 |  |  |  | 99.54543 | 0.00926 | 5e-05 | 5.04567e-06 | 0.20934 | 6.46741e-11 | 0.23593 | [7 empty] | 10.77448 | 0.0257 | 0.01155 | 72.16268 | 0.00179 | 17.02381 | 4.52216e-11 | [28 empty] | 19.17814 | 55.27721 | 20.28224 | 0.00202 | 0.18055 | 5.07984 | 0 | 3.08916 | 50.52928 | 0.00051 | 0.00024 | 40.83365 | 5.54715 | 0
|  | 145.09 | 0.92916 |  | 0.00491 |  |  |  |  | 0.05649 | 0.00944 |  |  |  | 99.54673 | 0.00903 | 5e-05 | 4.88267e-06 | 0.20826 | 6.4674e-11 | 0.23593 | [7 empty] | 10.76749 | 0.02489 | 0.01153 | 72.17053 | 0.00175 | 17.0238 | 4.52219e-11 | [28 empty] | 19.16282 | 55.29275 | 20.2827 | 0.00199 | 0.17985 | 5.07989 | 0 | 3.05796 | 50.45073 | 0.00049 | 0.00023 | 40.94365 | 5.54694 | 0
|  | 144.09 | 0.92916 |  | 0.00491 |  |  |  |  | 0.05649 | 0.00945 |  |  |  | 99.54802 | 0.00881 | 5e-05 | 4.72433e-06 | 0.20718 | 6.4674e-11 | 0.23593 | [7 empty] | 10.76047 | 0.0241 | 0.01152 | 72.17841 | 0.00171 | 17.0238 | 4.52223e-11 | [28 empty] | 19.14752 | 55.30827 | 20.28315 | 0.00197 | 0.17915 | 5.07994 | 0 | 3.02693 | 50.37184 | 0.00047 | 0.00023 | 41.05382 | 5.54673 | 0
|  | 143.09 | 0.92916 |  | 0.00491 |  |  |  |  | 0.05649 | 0.00945 |  |  |  | 99.54932 | 0.0086 | 5e-05 | 4.57053e-06 | 0.20611 | 6.4674e-11 | 0.23593 | [7 empty] | 10.75341 | 0.02333 | 0.0115 | 72.1863 | 0.00167 | 17.02379 | 4.52227e-11 | [28 empty] | 19.13226 | 55.32376 | 20.28359 | 0.00194 | 0.17846 | 5.07999 | 0 | 2.99607 | 50.2926 | 0.00045 | 0.00022 | 41.16415 | 5.54651 | 0
|  | 142.09 | 0.92916 |  | 0.00491 |  |  |  |  | 0.05649 | 0.00945 |  |  |  | 99.55061 | 0.00838 | 5e-05 | 4.42117e-06 | 0.20503 | 6.4674e-11 | 0.23593 | [7 empty] | 10.74631 | 0.02258 | 0.01149 | 72.19421 | 0.00163 | 17.02377 | 4.5223e-11 | [28 empty] | 19.11703 | 55.33922 | 20.28402 | 0.00192 | 0.17777 | 5.08004 | 0 | 2.9654 | 50.21302 | 0.00044 | 0.00021 | 41.27464 | 5.5463 | 0
|  | 141.09 | 0.92915 |  | 0.00491 |  |  |  |  | 0.05649 | 0.00945 |  |  |  | 99.5519 | 0.00818 | 5e-05 | 4.27613e-06 | 0.20394 | 6.4674e-11 | 0.23593 | [7 empty] | 10.73917 | 0.02186 | 0.01148 | 72.20214 | 0.0016 | 17.02375 | 4.52234e-11 | [28 empty] | 19.10182 | 55.35466 | 20.28445 | 0.0019 | 0.17708 | 5.0801 | 0 | 2.93489 | 50.1331 | 0.00042 | 0.00021 | 41.3853 | 5.54608 | 0
|  | 140.09 | 0.92915 |  | 0.00491 |  |  |  |  | 0.05649 | 0.00945 |  |  |  | 99.55319 | 0.00797 | 5e-05 | 4.13529e-06 | 0.20286 | 6.46739e-11 | 0.23593 | [7 empty] | 10.732 | 0.02115 | 0.01146 | 72.2101 | 0.00156 | 17.02373 | 4.52238e-11 | [28 empty] | 19.08664 | 55.37008 | 20.28486 | 0.00187 | 0.17639 | 5.08015 | 0 | 2.90457 | 50.05284 | 0.00041 | 0.0002 | 41.49612 | 5.54586 | 0
|  | 139.09 | 0.92915 |  | 0.0049 |  |  |  |  | 0.05649 | 0.00945 |  |  |  | 99.55447 | 0.00777 | 5e-05 | 3.99857e-06 | 0.20178 | 6.46739e-11 | 0.23593 | [7 empty] | 10.72479 | 0.02046 | 0.01145 | 72.21807 | 0.00152 | 17.0237 | 4.52242e-11 | [28 empty] | 19.07149 | 55.38548 | 20.28527 | 0.00185 | 0.17571 | 5.0802 | 0 | 2.87442 | 49.97225 | 0.00039 | 0.00019 | 41.60709 | 5.54564 | 0
|  | 138.09 | 0.92915 |  | 0.0049 |  |  |  |  | 0.05649 | 0.00946 |  |  |  | 99.55576 | 0.00758 | 4e-05 | 3.86585e-06 | 0.20069 | 6.46739e-11 | 0.23593 | [7 empty] | 10.71755 | 0.01979 | 0.01144 | 72.22606 | 0.00149 | 17.02367 | 4.52245e-11 | [28 empty] | 19.05637 | 55.40086 | 20.28567 | 0.00183 | 0.17503 | 5.08025 | 0 | 2.84445 | 49.89134 | 0.00038 | 0.00019 | 41.71823 | 5.54542 | 0
|  | 137.09 | 0.92915 |  | 0.0049 |  |  |  |  | 0.05649 | 0.00946 |  |  |  | 99.55704 | 0.00738 | 4e-05 | 3.73703e-06 | 0.1996 | 6.46739e-11 | 0.23593 | [7 empty] | 10.71027 | 0.01914 | 0.01143 | 72.23408 | 0.00145 | 17.02363 | 4.52249e-11 | [28 empty] | 19.04127 | 55.41621 | 20.28606 | 0.0018 | 0.17435 | 5.0803 | 0 | 2.81465 | 49.81009 | 0.00036 | 0.00018 | 41.82951 | 5.5452 | 0
|  | 136.09 | 0.92914 |  | 0.0049 |  |  |  |  | 0.05649 | 0.00946 |  |  |  | 99.55831 | 0.0072 | 4e-05 | 3.61201e-06 | 0.19852 | 6.46738e-11 | 0.23593 | [7 empty] | 10.70295 | 0.0185 | 0.01142 | 72.24211 | 0.00142 | 17.02359 | 4.52253e-11 | [28 empty] | 19.0262 | 55.43155 | 20.28644 | 0.00178 | 0.17368 | 5.08035 | 0 | 2.78503 | 49.72851 | 0.00035 | 0.00018 | 41.94095 | 5.54498 | 0
|  | 135.09 | 0.92914 |  | 0.0049 |  |  |  |  | 0.05649 | 0.00946 |  |  |  | 99.55959 | 0.00701 | 4e-05 | 3.4907e-06 | 0.19742 | 6.46738e-11 | 0.23593 | [7 empty] | 10.69559 | 0.01789 | 0.01142 | 72.25017 | 0.00139 | 17.02355 | 4.52257e-11 | [28 empty] | 19.01115 | 55.44686 | 20.28682 | 0.00176 | 0.173 | 5.0804 | 0 | 2.75558 | 49.64661 | 0.00034 | 0.00017 | 42.05254 | 5.54476 | 0
|  | 134.09 | 0.92914 |  | 0.0049 |  |  |  |  | 0.05649 | 0.00946 |  |  |  | 99.56086 | 0.00683 | 4e-05 | 3.373e-06 | 0.19633 | 6.46738e-11 | 0.23593 | [7 empty] | 10.6882 | 0.01729 | 0.01141 | 72.25825 | 0.00135 | 17.0235 | 4.52261e-11 | [28 empty] | 18.99613 | 55.46216 | 20.28719 | 0.00174 | 0.17233 | 5.08045 | 0 | 2.72631 | 49.56439 | 0.00032 | 0.00017 | 42.16428 | 5.54453 | 0
|  | 133.09 | 0.92914 |  | 0.0049 |  |  |  |  | 0.05649 | 0.00947 |  |  |  | 99.56213 | 0.00665 | 4e-05 | 3.25881e-06 | 0.19524 | 6.46738e-11 | 0.23593 | [7 empty] | 10.68077 | 0.01671 | 0.0114 | 72.26635 | 0.00132 | 17.02344 | 4.52265e-11 | [28 empty] | 18.98113 | 55.47744 | 20.28756 | 0.00172 | 0.17166 | 5.0805 | 0 | 2.69721 | 49.48185 | 0.00031 | 0.00016 | 42.27616 | 5.5443 | 0
|  | 132.09 | 0.92914 |  | 0.0049 |  |  |  |  | 0.0565 | 0.00947 |  |  |  | 99.5634 | 0.00648 | 4e-05 | 3.14805e-06 | 0.19414 | 6.46738e-11 | 0.23593 | [7 empty] | 10.67331 | 0.01614 | 0.0114 | 72.27448 | 0.00129 | 17.02338 | 4.52269e-11 | [28 empty] | 18.96615 | 55.4927 | 20.28791 | 0.0017 | 0.17099 | 5.08056 | 0 | 2.66829 | 49.39899 | 0.0003 | 0.00016 | 42.38819 | 5.54408 | 0
|  | 131.09 | 0.92913 |  | 0.0049 |  |  |  |  | 0.0565 | 0.00947 |  |  |  | 99.56467 | 0.00631 | 4e-05 | 3.04062e-06 | 0.19305 | 6.46737e-11 | 0.23593 | [7 empty] | 10.66581 | 0.01559 | 0.01139 | 72.28262 | 0.00126 | 17.02332 | 4.52273e-11 | [28 empty] | 18.95119 | 55.50795 | 20.28827 | 0.00167 | 0.17032 | 5.08061 | 0 | 2.63954 | 49.31581 | 0.00029 | 0.00015 | 42.50036 | 5.54385 | 0
|  | 130.09 | 0.92913 |  | 0.0049 |  |  |  |  | 0.0565 | 0.00947 |  |  |  | 99.56593 | 0.00615 | 4e-05 | 2.93645e-06 | 0.19195 | 6.46737e-11 | 0.23593 | [7 empty] | 10.65828 | 0.01506 | 0.01139 | 72.29079 | 0.00123 | 17.02325 | 4.52277e-11 | [28 empty] | 18.93625 | 55.52318 | 20.28861 | 0.00165 | 0.16965 | 5.08066 | 0 | 2.61096 | 49.23232 | 0.00028 | 0.00015 | 42.61268 | 5.54362 | 0
|  | 129.09 | 0.92913 |  | 0.0049 |  |  |  |  | 0.0565 | 0.00947 |  |  |  | 99.56719 | 0.00598 | 4e-05 | 2.83543e-06 | 0.19085 | 6.46737e-11 | 0.23593 | [7 empty] | 10.65071 | 0.01454 | 0.01139 | 72.29898 | 0.0012 | 17.02318 | 4.52281e-11 | [28 empty] | 18.92133 | 55.53839 | 20.28895 | 0.00163 | 0.16898 | 5.08071 | 0 | 2.58256 | 49.14852 | 0.00027 | 0.00015 | 42.72513 | 5.54339 | 0
|  | 128.09 | 0.92913 |  | 0.0049 |  |  |  |  | 0.0565 | 0.00947 |  |  |  | 99.56845 | 0.00583 | 4e-05 | 2.7375e-06 | 0.18975 | 6.46737e-11 | 0.23593 | [7 empty] | 10.64311 | 0.01404 | 0.01138 | 72.30719 | 0.00117 | 17.02311 | 4.52285e-11 | [28 empty] | 18.90643 | 55.55359 | 20.28929 | 0.00161 | 0.16832 | 5.08076 | 0 | 2.55433 | 49.06441 | 0.00026 | 0.00014 | 42.83772 | 5.54316 | 0
|  | 128.09 | 0.92913 |  | 0.0049 |  |  |  |  | 0.0565 | 0.00947 |  |  |  | 99.56845 | 0.00583 | 4e-05 | 2.7375e-06 | 0.18975 | 6.46737e-11 | 0.23593 | [7 empty] | 10.64311 | 0.01404 | 0.01138 | 72.30719 | 0.00117 | 17.02311 | 4.52285e-11 | [28 empty] | 18.90643 | 55.55359 | 20.28929 | 0.00161 | 0.16832 | 5.08076 | 0 | 2.55433 | 49.06441 | 0.00026 | 0.00014 | 42.83772 | 5.54316 | 0
|  | 127.09 | 0.92913 |  | 0.0049 |  |  |  |  | 0.0565 | 0.00948 |  |  |  | 99.56971 | 0.00567 | 4e-05 | 2.64256e-06 | 0.18864 | 6.46737e-11 | 0.23593 | [7 empty] | 10.63547 | 0.01355 | 0.01138 | 72.31543 | 0.00114 | 17.02302 | 4.5229e-11 | [28 empty] | 18.89155 | 55.56878 | 20.28961 | 0.00159 | 0.16765 | 5.08081 | 0 | 2.52627 | 48.97999 | 0.00025 | 0.00014 | 42.95044 | 5.54292 | 0
|  | 126.09 | 0.92913 |  | 0.0049 |  |  |  |  | 0.0565 | 0.00948 |  |  |  | 99.57097 | 0.00552 | 4e-05 | 2.55054e-06 | 0.18754 | 6.46737e-11 | 0.23593 | [7 empty] | 10.6278 | 0.01308 | 0.01138 | 72.32369 | 0.00111 | 17.02294 | 4.52294e-11 | [28 empty] | 18.87669 | 55.58395 | 20.28994 | 0.00157 | 0.16698 | 5.08086 | 0 | 2.49839 | 48.89526 | 0.00024 | 0.00013 | 43.06329 | 5.54269 | 0
|  | 125.09 | 0.92912 |  | 0.0049 |  |  |  |  | 0.0565 | 0.00948 |  |  |  | 99.57222 | 0.00537 | 4e-05 | 2.46137e-06 | 0.18643 | 6.46736e-11 | 0.23593 | [7 empty] | 10.6201 | 0.01262 | 0.01138 | 72.33197 | 0.00108 | 17.02285 | 4.52298e-11 | [28 empty] | 18.86184 | 55.59911 | 20.29026 | 0.00155 | 0.16632 | 5.08092 | 0 | 2.47068 | 48.81023 | 0.00023 | 0.00013 | 43.17628 | 5.54245 | 0
|  | 124.09 | 0.92912 |  | 0.0049 |  |  |  |  | 0.0565 | 0.00948 |  |  |  | 99.57348 | 0.00522 | 4e-05 | 2.37495e-06 | 0.18533 | 6.46736e-11 | 0.23593 | [7 empty] | 10.61236 | 0.01217 | 0.01138 | 72.34028 | 0.00105 | 17.02276 | 4.52303e-11 | [28 empty] | 18.84701 | 55.61426 | 20.29057 | 0.00153 | 0.16565 | 5.08097 | 0 | 2.44314 | 48.7249 | 0.00022 | 0.00013 | 43.2894 | 5.54222 | 0
|  | 123.09 | 0.92912 |  | 0.0049 |  |  |  |  | 0.0565 | 0.00948 |  |  |  | 99.57473 | 0.00508 | 4e-05 | 2.29123e-06 | 0.18422 | 6.46736e-11 | 0.23593 | [7 empty] | 10.60458 | 0.01174 | 0.01138 | 72.34861 | 0.00103 | 17.02266 | 4.52307e-11 | [28 empty] | 18.8322 | 55.6294 | 20.29088 | 0.00151 | 0.16498 | 5.08102 | 0 | 2.41577 | 48.63927 | 0.00021 | 0.00012 | 43.40264 | 5.54198 | 0
|  | 122.09 | 0.92912 |  | 0.0049 |  |  |  |  | 0.0565 | 0.00948 |  |  |  | 99.57598 | 0.00494 | 4e-05 | 2.21012e-06 | 0.18311 | 6.46736e-11 | 0.23593 | [7 empty] | 10.59678 | 0.01132 | 0.01139 | 72.35696 | 0.001 | 17.02255 | 4.52311e-11 | [28 empty] | 18.8174 | 55.64453 | 20.29119 | 0.00149 | 0.16432 | 5.08107 | 0 | 2.38858 | 48.55334 | 0.0002 | 0.00012 | 43.51601 | 5.54174 | 0
|  | 121.09 | 0.92912 |  | 0.0049 |  |  |  |  | 0.0565 | 0.00949 |  |  |  | 99.57723 | 0.00481 | 4e-05 | 2.13156e-06 | 0.18199 | 6.46736e-11 | 0.23593 | [7 empty] | 10.58894 | 0.01091 | 0.01139 | 72.36534 | 0.00097 | 17.02245 | 4.52316e-11 | [28 empty] | 18.80261 | 55.65965 | 20.29149 | 0.00147 | 0.16365 | 5.08113 | 0 | 2.36156 | 48.46712 | 0.00019 | 0.00011 | 43.62951 | 5.5415 | 0
|  | 120.09 | 0.92911 |  | 0.00489 |  |  |  |  | 0.0565 | 0.00949 |  |  |  | 99.57847 | 0.00467 | 4e-05 | 2.05547e-06 | 0.18088 | 6.46735e-11 | 0.23593 | [7 empty] | 10.58107 | 0.01052 | 0.01139 | 72.37373 | 0.00095 | 17.02233 | 4.5232e-11 | [28 empty] | 18.78784 | 55.67476 | 20.29178 | 0.00145 | 0.16298 | 5.08118 | 0 | 2.33472 | 48.3806 | 0.00019 | 0.00011 | 43.74312 | 5.54126 | 0
|  | 119.53192 | 0.92911 |  | 0.00489 |  |  |  |  | 0.0565 | 0.00949 |  |  |  | 99.57917 | 0.0046 | 4e-05 | 2.01406e-06 | 0.18026 | 6.46735e-11 | 0.23593 | [7 empty] | 10.57666 | 0.01031 | 0.0114 | 72.37843 | 0.00094 | 17.02227 | 4.52323e-11 | [28 empty] | 18.7796 | 55.68319 | 20.29195 | 0.00144 | 0.16261 | 5.08121 | 0 | 2.31981 | 48.33219 | 0.00018 | 0.00011 | 43.80658 | 5.54113 | 0
|  | 119.53192 | 0.92911 | 0 | 0.00489 |  |  |  |  | 0.0565 | 0.00949 |  |  |  | 99.57917 | 0.0046 | 4e-05 | 2.01406e-06 | 0.18026 | 6.46735e-11 | 0.23593 | 35.92083 | 17.28096 | 46.79769 | 7.45441e-11 | 0.00051 | 0 | 1.14885e-07 | 10.57666 | 0.01031 | 0.0114 | 72.37843 | 0.00094 | 17.02227 | 4.52323e-11 | [28 empty] | 18.7796 | 55.68319 | 20.29195 | 0.00144 | 0.16261 | 5.08121 | 0 | 2.31981 | 48.33219 | 0.00018 | 0.00011 | 43.80658 | 5.54113 | 0
|  | 119.09 | 0.9291 | 1e-05 | 0.00489 |  |  |  |  | 0.05647 | 0.00952 |  |  |  | 99.58064 | 0.00454 | 4e-05 | 1.96297e-06 | 0.17884 | 6.46735e-11 | 0.23593 | 35.91701 | 17.28467 | 46.79782 | 7.45443e-11 | 0.0005 | 0 | 1.12188e-07 | 10.58423 | 0.0102 | 0.01125 | 72.37028 | 0.00092 | 17.02311 | 4.52315e-11 | [28 empty] | 18.77544 | 55.68835 | 20.29204 | 0.00142 | 0.16153 | 5.08122 | 0 | 2.31101 | 48.33286 | 0.00018 | 0.00011 | 43.81471 | 5.54114 | 0
|  | 118.09 | 0.92908 | 4e-05 | 0.0049 |  |  |  |  | 0.05639 | 0.00959 |  |  |  | 99.58395 | 0.00441 | 4e-05 | 1.85166e-06 | 0.17566 | 6.46735e-11 | 0.23594 | 35.90837 | 17.29304 | 46.7981 | 7.45448e-11 | 0.00048 | 0 | 1.06297e-07 | 10.60138 | 0.00998 | 0.01093 | 72.35181 | 0.0009 | 17.02501 | 4.52297e-11 | [28 empty] | 18.76608 | 55.69996 | 20.29223 | 0.00137 | 0.15909 | 5.08126 | 0 | 2.29117 | 48.33428 | 0.00017 | 0.0001 | 43.83312 | 5.54116 | 0
|  | 117.09 | 0.92905 | 8e-05 | 0.0049 |  |  |  |  | 0.05631 | 0.00967 |  |  |  | 99.58722 | 0.00428 | 4e-05 | 1.74607e-06 | 0.17251 | 6.46734e-11 | 0.23595 | 35.89976 | 17.30139 | 46.79839 | 7.45453e-11 | 0.00046 | 0 | 1.00688e-07 | 10.61855 | 0.00975 | 0.01062 | 72.33329 | 0.00087 | 17.02692 | 4.52279e-11 | [28 empty] | 18.75678 | 55.71148 | 20.29243 | 0.00132 | 0.15668 | 5.0813 | 0 | 2.27143 | 48.33558 | 0.00016 | 0.0001 | 43.85155 | 5.54118 | 0
|  | 116.09 | 0.92902 | 0.00011 | 0.0049 |  |  |  |  | 0.05623 | 0.00974 |  |  |  | 99.59044 | 0.00416 | 3e-05 | 1.64594e-06 | 0.16941 | 6.46734e-11 | 0.23595 | 35.89118 | 17.3097 | 46.79867 | 7.45457e-11 | 0.00045 | 0 | 9.53494e-08 | 10.63575 | 0.00953 | 0.01032 | 72.31473 | 0.00084 | 17.02883 | 4.52261e-11 | [28 empty] | 18.74754 | 55.72293 | 20.29262 | 0.00128 | 0.1543 | 5.08134 | 0 | 2.2518 | 48.33675 | 0.00016 | 9e-05 | 43.87 | 5.5412 | 0
|  | 115.09 | 0.929 | 0.00014 | 0.0049 |  |  |  |  | 0.05616 | 0.00981 |  |  |  | 99.59363 | 0.00404 | 3e-05 | 1.55103e-06 | 0.16634 | 6.46734e-11 | 0.23596 | 35.88262 | 17.31799 | 46.79896 | 7.45462e-11 | 0.00043 | 0 | 9.02691e-08 | 10.65298 | 0.00932 | 0.01002 | 72.29613 | 0.00082 | 17.03074 | 4.52243e-11 | [28 empty] | 18.73835 | 55.73429 | 20.29281 | 0.00123 | 0.15194 | 5.08138 | 0 | 2.23227 | 48.3378 | 0.00015 | 9e-05 | 43.88846 | 5.54122 | 0
|  | 114.09 | 0.92897 | 0.00016 | 0.0049 |  |  |  |  | 0.05608 | 0.00988 |  |  |  | 99.59677 | 0.00392 | 3e-05 | 1.46108e-06 | 0.16332 | 6.46733e-11 | 0.23596 | 35.87409 | 17.32625 | 46.79924 | 7.45466e-11 | 0.00041 | 0 | 8.5436e-08 | 10.67022 | 0.00911 | 0.00973 | 72.27749 | 0.00079 | 17.03266 | 4.52225e-11 | [28 empty] | 18.72922 | 55.74557 | 20.293 | 0.00119 | 0.1496 | 5.08142 | 0 | 2.21284 | 48.33874 | 0.00014 | 9e-05 | 43.90695 | 5.54124 | 0
|  | 113.09 | 0.92895 | 0.00019 | 0.0049 |  |  |  |  | 0.05601 | 0.00995 |  |  |  | 99.59986 | 0.0038 | 3e-05 | 1.37588e-06 | 0.16033 | 6.46733e-11 | 0.23597 | 35.8656 | 17.33449 | 46.79952 | 7.45471e-11 | 0.00039 | 0 | 8.08394e-08 | 10.6875 | 0.0089 | 0.00945 | 72.25881 | 0.00077 | 17.03458 | 4.52206e-11 | [28 empty] | 18.72015 | 55.75676 | 20.29319 | 0.00115 | 0.14729 | 5.08145 | 0 | 2.19352 | 48.33956 | 0.00014 | 8e-05 | 43.92544 | 5.54126 | 0
|  | 112.09 | 0.92893 | 0.00022 | 0.0049 |  |  |  |  | 0.05594 | 0.01001 |  |  |  | 99.60292 | 0.00369 | 3e-05 | 1.2952e-06 | 0.15739 | 6.46733e-11 | 0.23597 | 35.85712 | 17.3427 | 46.7998 | 7.45475e-11 | 0.00038 | 0 | 7.64687e-08 | 10.70479 | 0.0087 | 0.00917 | 72.24009 | 0.00074 | 17.03651 | 4.52188e-11 | [28 empty] | 18.71114 | 55.76788 | 20.29338 | 0.0011 | 0.14501 | 5.08149 | 0 | 2.1743 | 48.34026 | 0.00013 | 8e-05 | 43.94395 | 5.54128 | 0
|  | 111.09 | 0.9289 | 0.00025 | 0.0049 |  |  |  |  | 0.05586 | 0.01008 |  |  |  | 99.60593 | 0.00358 | 3e-05 | 1.21882e-06 | 0.15448 | 6.46732e-11 | 0.23598 | 35.84868 | 17.35088 | 46.80008 | 7.45479e-11 | 0.00036 | 0 | 7.2314e-08 | 10.72211 | 0.0085 | 0.0089 | 72.22133 | 0.00072 | 17.03844 | 4.5217e-11 | [28 empty] | 18.70218 | 55.77893 | 20.29356 | 0.00106 | 0.14274 | 5.08153 | 0 | 2.15518 | 48.34085 | 0.00013 | 7e-05 | 43.96247 | 5.5413 | 0
|  | 110.09 | 0.92888 | 0.00028 | 0.0049 |  |  |  |  | 0.05579 | 0.01015 |  |  |  | 99.60891 | 0.00347 | 3e-05 | 1.14654e-06 | 0.15161 | 6.46732e-11 | 0.23598 | 35.84026 | 17.35903 | 46.80036 | 7.45484e-11 | 0.00035 | 0 | 6.83657e-08 | 10.73946 | 0.0083 | 0.00864 | 72.20253 | 0.0007 | 17.04037 | 4.52152e-11 | [28 empty] | 18.69327 | 55.78989 | 20.29374 | 0.00103 | 0.1405 | 5.08156 | 0 | 2.13616 | 48.34133 | 0.00012 | 7e-05 | 43.981 | 5.54132 | 0
|  | 109.09 | 0.92886 | 0.00031 | 0.0049 |  |  |  |  | 0.05572 | 0.01021 |  |  |  | 99.61184 | 0.00337 | 2e-05 | 1.07816e-06 | 0.14878 | 6.46732e-11 | 0.23599 | 35.83187 | 17.36716 | 46.80064 | 7.45488e-11 | 0.00033 | 0 | 6.46144e-08 | 10.75682 | 0.00811 | 0.00838 | 72.1837 | 0.00068 | 17.04231 | 4.52133e-11 | [28 empty] | 18.68442 | 55.80078 | 20.29392 | 0.00099 | 0.13829 | 5.0816 | 0 | 2.11724 | 48.34169 | 0.00012 | 7e-05 | 43.99954 | 5.54134 | 0
|  | 108.09 | 0.92883 | 0.00033 | 0.00491 |  |  |  |  | 0.05565 | 0.01027 |  |  |  | 99.61473 | 0.00327 | 2e-05 | 1.0135e-06 | 0.14598 | 6.46731e-11 | 0.23599 | 35.8235 | 17.37526 | 46.80092 | 7.45493e-11 | 0.00032 | 0 | 6.10515e-08 | 10.77421 | 0.00792 | 0.00813 | 72.16483 | 0.00066 | 17.04425 | 4.52115e-11 | [28 empty] | 18.67562 | 55.81159 | 20.2941 | 0.00095 | 0.13609 | 5.08164 | 0 | 2.09843 | 48.34195 | 0.00011 | 6e-05 | 44.01809 | 5.54135 | 0
|  | 107.09 | 0.92881 | 0.00036 | 0.00491 |  |  |  |  | 0.05559 | 0.01034 |  |  |  | 99.61758 | 0.00317 | 2e-05 | 9.5237e-07 | 0.14323 | 6.46731e-11 | 0.236 | 35.81516 | 17.38334 | 46.8012 | 7.45497e-11 | 0.0003 | 0 | 5.76682e-08 | 10.79162 | 0.00773 | 0.00789 | 72.14592 | 0.00063 | 17.0462 | 4.52096e-11 | [28 empty] | 18.66687 | 55.82233 | 20.29428 | 0.00092 | 0.13393 | 5.08167 | 0 | 2.07971 | 48.3421 | 0.00011 | 6e-05 | 44.03665 | 5.54137 | 0
|  | 106.09 | 0.92879 | 0.00039 | 0.00491 |  |  |  |  | 0.05552 | 0.0104 |  |  |  | 99.6204 | 0.00307 | 2e-05 | 8.94606e-07 | 0.14051 | 6.46731e-11 | 0.236 | 35.80685 | 17.39139 | 46.80147 | 7.45502e-11 | 0.00029 | 0 | 5.44566e-08 | 10.80906 | 0.00755 | 0.00765 | 72.12698 | 0.00061 | 17.04815 | 4.52078e-11 | [28 empty] | 18.65817 | 55.833 | 20.29445 | 0.00088 | 0.13178 | 5.08171 | 0 | 2.06109 | 48.34215 | 0.0001 | 6e-05 | 44.05521 | 5.54139 | 0
|  | 105.09 | 0.92877 | 0.00041 | 0.00491 |  |  |  |  | 0.05545 | 0.01046 |  |  |  | 99.62317 | 0.00297 | 2e-05 | 8.40037e-07 | 0.13783 | 6.46731e-11 | 0.23601 | 35.79856 | 17.39942 | 46.80175 | 7.45506e-11 | 0.00028 | 0 | 5.14086e-08 | 10.82651 | 0.00737 | 0.00742 | 72.108 | 0.00059 | 17.0501 | 4.52059e-11 | [28 empty] | 18.64953 | 55.84359 | 20.29463 | 0.00085 | 0.12966 | 5.08175 | 0 | 2.04257 | 48.34209 | 0.0001 | 6e-05 | 44.07377 | 5.5414 | 0
|  | 104.09 | 0.92875 | 0.00044 | 0.00491 |  |  |  |  | 0.05539 | 0.01052 |  |  |  | 99.6259 | 0.00288 | 2e-05 | 7.88507e-07 | 0.13518 | 6.4673e-11 | 0.23601 | 35.79029 | 17.40742 | 46.80202 | 7.4551e-11 | 0.00027 | 0 | 4.85168e-08 | 10.84399 | 0.0072 | 0.0072 | 72.08899 | 0.00058 | 17.05206 | 4.5204e-11 | [28 empty] | 18.64093 | 55.85411 | 20.2948 | 0.00082 | 0.12756 | 5.08178 | 0 | 2.02416 | 48.34194 | 9e-05 | 5e-05 | 44.09234 | 5.54142 | 0
|  | 103.09 | 0.92873 | 0.00046 | 0.00491 |  |  |  |  | 0.05532 | 0.01058 |  |  |  | 99.6286 | 0.00279 | 2e-05 | 7.39864e-07 | 0.13257 | 6.4673e-11 | 0.23602 | 35.78206 | 17.4154 | 46.80229 | 7.45515e-11 | 0.00025 | 0 | 4.57739e-08 | 10.86148 | 0.00702 | 0.00698 | 72.06994 | 0.00056 | 17.05402 | 4.52022e-11 | [28 empty] | 18.63238 | 55.86456 | 20.29497 | 0.00078 | 0.12548 | 5.08182 | 0 | 2.00584 | 48.34168 | 9e-05 | 5e-05 | 44.11091 | 5.54143 | 0
|  | 102.09 | 0.92871 | 0.00049 | 0.00491 |  |  |  |  | 0.05526 | 0.01063 |  |  |  | 99.63126 | 0.0027 | 2e-05 | 6.93963e-07 | 0.13 | 6.4673e-11 | 0.23602 | 35.77384 | 17.42335 | 46.80257 | 7.45519e-11 | 0.00024 | 0 | 4.31731e-08 | 10.879 | 0.00686 | 0.00677 | 72.05085 | 0.00054 | 17.05598 | 4.52003e-11 | [28 empty] | 18.62388 | 55.87494 | 20.29514 | 0.00075 | 0.12343 | 5.08185 | 0 | 1.98761 | 48.34132 | 9e-05 | 5e-05 | 44.12948 | 5.54145 | 0
|  | 101.09 | 0.92869 | 0.00051 | 0.00491 |  |  |  |  | 0.0552 | 0.01069 |  |  |  | 99.63388 | 0.00262 | 2e-05 | 6.50664e-07 | 0.12746 | 6.46729e-11 | 0.23603 | 35.76566 | 17.43128 | 46.80284 | 7.45523e-11 | 0.00023 | 0 | 4.07077e-08 | 10.89654 | 0.00669 | 0.00656 | 72.03174 | 0.00052 | 17.05795 | 4.51984e-11 | [28 empty] | 18.61543 | 55.88525 | 20.29531 | 0.00073 | 0.1214 | 5.08189 | 0 | 1.96949 | 48.34087 | 8e-05 | 5e-05 | 44.14805 | 5.54146 | 0
|  | 100.09 | 0.92867 | 0.00054 | 0.00491 |  |  |  |  | 0.05514 | 0.01075 |  |  |  | 99.63646 | 0.00254 | 2e-05 | 6.09836e-07 | 0.12496 | 6.46729e-11 | 0.23603 | 35.75749 | 17.43918 | 46.80311 | 7.45528e-11 | 0.00022 | 0 | 3.83712e-08 | 10.9141 | 0.00653 | 0.00636 | 72.01259 | 0.0005 | 17.05992 | 4.51965e-11 | [28 empty] | 18.60702 | 55.89549 | 20.29547 | 0.0007 | 0.11939 | 5.08192 | 0 | 1.95146 | 48.34032 | 8e-05 | 4e-05 | 44.16661 | 5.54148 | 0
|  | 99.09 | 0.92865 | 0.00056 | 0.00491 |  |  |  |  | 0.05508 | 0.0108 |  |  |  | 99.639 | 0.00245 | 2e-05 | 5.71352e-07 | 0.12249 | 6.46729e-11 | 0.23604 | 35.74935 | 17.44706 | 46.80338 | 7.45532e-11 | 0.00021 | 0 | 3.61577e-08 | 10.93168 | 0.00637 | 0.00616 | 71.99341 | 0.00049 | 17.0619 | 4.51946e-11 | [28 empty] | 18.59866 | 55.90567 | 20.29564 | 0.00067 | 0.11741 | 5.08196 | 0 | 1.93353 | 48.33968 | 7e-05 | 4e-05 | 44.18518 | 5.54149 | 0
|  | 98.09 | 0.92863 | 0.00058 | 0.00492 |  |  |  |  | 0.05502 | 0.01086 |  |  |  | 99.64151 | 0.00238 | 1e-05 | 5.35091e-07 | 0.12006 | 6.46729e-11 | 0.23604 | 35.74124 | 17.45491 | 46.80365 | 7.45536e-11 | 0.0002 | 0 | 3.40613e-08 | 10.94927 | 0.00621 | 0.00597 | 71.97419 | 0.00047 | 17.06388 | 4.51927e-11 | [28 empty] | 18.59034 | 55.91578 | 20.2958 | 0.00064 | 0.11545 | 5.08199 | 0 | 1.9157 | 48.33895 | 7e-05 | 4e-05 | 44.20374 | 5.54151 | 0
|  | 97.09 | 0.92861 | 0.00061 | 0.00492 |  |  |  |  | 0.05496 | 0.01091 |  |  |  | 99.64397 | 0.0023 | 1e-05 | 5.00937e-07 | 0.11767 | 6.46728e-11 | 0.23605 | 35.73314 | 17.46275 | 46.80391 | 7.4554e-11 | 0.00019 | 0 | 3.20763e-08 | 10.96689 | 0.00606 | 0.00578 | 71.95495 | 0.00046 | 17.06587 | 4.51909e-11 | [28 empty] | 18.58207 | 55.92582 | 20.29596 | 0.00062 | 0.11351 | 5.08202 | 0 | 1.89796 | 48.33813 | 7e-05 | 4e-05 | 44.22229 | 5.54152 | 0
|  | 96.09 | 0.92859 | 0.00063 | 0.00492 |  |  |  |  | 0.0549 | 0.01096 |  |  |  | 99.64641 | 0.00222 | 1e-05 | 4.6878e-07 | 0.11531 | 6.46728e-11 | 0.23605 | 35.72508 | 17.47056 | 46.80418 | 7.45545e-11 | 0.00019 | 0 | 3.01975e-08 | 10.98452 | 0.00591 | 0.0056 | 71.93567 | 0.00044 | 17.06785 | 4.5189e-11 | [28 empty] | 18.57384 | 55.9358 | 20.29612 | 0.00059 | 0.11159 | 5.08206 | 0 | 1.88032 | 48.33722 | 6e-05 | 4e-05 | 44.24083 | 5.54153 | 0
|  | 95.09 | 0.92858 | 0.00065 | 0.00492 |  |  |  |  | 0.05484 | 0.01101 |  |  |  | 99.6488 | 0.00215 | 1e-05 | 4.38515e-07 | 0.11298 | 6.46728e-11 | 0.23605 | 35.71703 | 17.47834 | 46.80445 | 7.45549e-11 | 0.00018 | 0 | 2.84196e-08 | 11.00218 | 0.00576 | 0.00542 | 71.91637 | 0.00043 | 17.06985 | 4.5187e-11 | [28 empty] | 18.56566 | 55.94571 | 20.29628 | 0.00057 | 0.10969 | 5.08209 | 0 | 1.86277 | 48.33622 | 6e-05 | 3e-05 | 44.25937 | 5.54154 | 0
|  | 94.09 | 0.92856 | 0.00067 | 0.00492 |  |  |  |  | 0.05479 | 0.01106 |  |  |  | 99.65116 | 0.00208 | 1e-05 | 4.10042e-07 | 0.11069 | 6.46728e-11 | 0.23606 | 35.70901 | 17.48611 | 46.80471 | 7.45553e-11 | 0.00017 | 0 | 2.67378e-08 | 11.01985 | 0.00562 | 0.00525 | 71.89703 | 0.00041 | 17.07184 | 4.51851e-11 | [28 empty] | 18.55751 | 55.95556 | 20.29644 | 0.00055 | 0.10782 | 5.08213 | 0 | 1.84532 | 48.33513 | 6e-05 | 3e-05 | 44.2779 | 5.54156 | 0
|  | 93.09 | 0.92854 | 0.00069 | 0.00492 |  |  |  |  | 0.05473 | 0.01111 |  |  |  | 99.65349 | 0.00201 | 1e-05 | 3.83265e-07 | 0.10843 | 6.46727e-11 | 0.23606 | 35.70101 | 17.49385 | 46.80498 | 7.45557e-11 | 0.00016 | 0 | 2.51473e-08 | 11.03754 | 0.00548 | 0.00509 | 71.87766 | 0.0004 | 17.07384 | 4.51832e-11 | [28 empty] | 18.54941 | 55.96534 | 20.29659 | 0.00052 | 0.10597 | 5.08216 | 0 | 1.82797 | 48.33396 | 6e-05 | 3e-05 | 44.29641 | 5.54157 | 0
|  | 92.09 | 0.92852 | 0.00072 | 0.00492 |  |  |  |  | 0.05468 | 0.01116 |  |  |  | 99.65578 | 0.00195 | 1e-05 | 3.58092e-07 | 0.1062 | 6.46727e-11 | 0.23607 | 35.69304 | 17.50156 | 46.80524 | 7.45562e-11 | 0.00015 | 0 | 2.36437e-08 | 11.05525 | 0.00534 | 0.00492 | 71.85827 | 0.00038 | 17.07584 | 4.51813e-11 | [28 empty] | 18.54135 | 55.97507 | 20.29675 | 0.0005 | 0.10414 | 5.08219 | 0 | 1.81071 | 48.33271 | 5e-05 | 3e-05 | 44.31491 | 5.54158 | 0
|  | 91.09 | 0.92851 | 0.00074 | 0.00492 |  |  |  |  | 0.05463 | 0.01121 |  |  |  | 99.65803 | 0.00188 | 9.97721e-06 | 3.34437e-07 | 0.10401 | 6.46727e-11 | 0.23607 | 35.68509 | 17.50926 | 46.80551 | 7.45566e-11 | 0.00015 | 0 | 2.22227e-08 | 11.07297 | 0.0052 | 0.00476 | 71.83884 | 0.00037 | 17.07785 | 4.51794e-11 | [28 empty] | 18.53333 | 55.98473 | 20.2969 | 0.00048 | 0.10233 | 5.08222 | 0 | 1.79354 | 48.33138 | 5e-05 | 3e-05 | 44.3334 | 5.54159 | 0
|  | 90.09 | 0.92849 | 0.00076 | 0.00492 |  |  |  |  | 0.05457 | 0.01126 |  |  |  | 99.66025 | 0.00182 | 9.46699e-06 | 3.12218e-07 | 0.10185 | 6.46727e-11 | 0.23607 | 35.67716 | 17.51693 | 46.80577 | 7.4557e-11 | 0.00014 | 0 | 2.08802e-08 | 11.09071 | 0.00507 | 0.00461 | 71.81939 | 0.00036 | 17.07986 | 4.51775e-11 | [28 empty] | 18.52535 | 55.99433 | 20.29705 | 0.00046 | 0.10054 | 5.08226 | 0 | 1.77647 | 48.32997 | 5e-05 | 3e-05 | 44.35188 | 5.5416 | 0
|  | 89.09 | 0.92847 | 0.00078 | 0.00492 |  |  |  |  | 0.05452 | 0.0113 |  |  |  | 99.66243 | 0.00176 | 8.98031e-06 | 2.91355e-07 | 0.09972 | 6.46726e-11 | 0.23608 | 35.66925 | 17.52459 | 46.80603 | 7.45574e-11 | 0.00013 | 0 | 1.96122e-08 | 11.10847 | 0.00494 | 0.00446 | 71.79991 | 0.00034 | 17.08187 | 4.51755e-11 | [28 empty] | 18.51741 | 56.00387 | 20.2972 | 0.00044 | 0.09878 | 5.08229 | 0 | 1.7595 | 48.32848 | 5e-05 | 3e-05 | 44.37034 | 5.54161 | 0
|  | 88.09 | 0.92846 | 0.0008 | 0.00492 |  |  |  |  | 0.05447 | 0.01135 |  |  |  | 99.66458 | 0.0017 | 8.5162e-06 | 2.71773e-07 | 0.09763 | 6.46726e-11 | 0.23608 | 35.66137 | 17.53221 | 46.80629 | 7.45578e-11 | 0.00013 | 0 | 1.8415e-08 | 11.12625 | 0.00481 | 0.00432 | 71.7804 | 0.00033 | 17.08389 | 4.51736e-11 | [28 empty] | 18.50951 | 56.01336 | 20.29735 | 0.00042 | 0.09703 | 5.08232 | 0 | 1.74261 | 48.32692 | 4e-05 | 2e-05 | 44.38878 | 5.54162 | 0
|  | 87.09 | 0.92844 | 0.00082 | 0.00493 |  |  |  |  | 0.05442 | 0.01139 |  |  |  | 99.6667 | 0.00164 | 8.07375e-06 | 2.53402e-07 | 0.09557 | 6.46726e-11 | 0.23608 | 35.6535 | 17.53982 | 46.80655 | 7.45582e-11 | 0.00012 | 0 | 1.7285e-08 | 11.14404 | 0.00469 | 0.00417 | 71.76086 | 0.00032 | 17.08591 | 4.51717e-11 | [28 empty] | 18.50165 | 56.02278 | 20.2975 | 0.00041 | 0.09531 | 5.08235 | 0 | 1.72582 | 48.32528 | 4e-05 | 2e-05 | 44.40721 | 5.54163 | 0
|  | 86.09 | 0.92843 | 0.00084 | 0.00493 |  |  |  |  | 0.05437 | 0.01144 |  |  |  | 99.66878 | 0.00158 | 7.65204e-06 | 2.36173e-07 | 0.09354 | 6.46726e-11 | 0.23609 | 35.64566 | 17.54741 | 46.80681 | 7.45587e-11 | 0.00012 | 0 | 1.62187e-08 | 11.16185 | 0.00457 | 0.00404 | 71.7413 | 0.00031 | 17.08794 | 4.51697e-11 | [28 empty] | 18.49382 | 56.03215 | 20.29764 | 0.00039 | 0.09361 | 5.08239 | 0 | 1.70913 | 48.32356 | 4e-05 | 2e-05 | 44.42561 | 5.54164 | 0
|  | 85.09 | 0.92841 | 0.00086 | 0.00493 |  |  |  |  | 0.05432 | 0.01148 |  |  |  | 99.67083 | 0.00153 | 7.25023e-06 | 2.20023e-07 | 0.09154 | 6.46725e-11 | 0.23609 | 35.63784 | 17.55498 | 46.80707 | 7.45591e-11 | 0.00011 | 0 | 1.5213e-08 | 11.17968 | 0.00445 | 0.0039 | 71.72171 | 0.0003 | 17.08997 | 4.51678e-11 | [28 empty] | 18.48603 | 56.04146 | 20.29779 | 0.00037 | 0.09193 | 5.08242 | 0 | 1.69252 | 48.32177 | 4e-05 | 2e-05 | 44.44399 | 5.54165 | 0
|  | 84.09 | 0.9284 | 0.00087 | 0.00493 |  |  |  |  | 0.05427 | 0.01152 |  |  |  | 99.67285 | 0.00148 | 6.86747e-06 | 2.04889e-07 | 0.08957 | 6.46725e-11 | 0.23609 | 35.63005 | 17.56252 | 46.80733 | 7.45595e-11 | 0.0001 | 0 | 1.42647e-08 | 11.19752 | 0.00433 | 0.00377 | 71.7021 | 0.00029 | 17.092 | 4.51658e-11 | [28 empty] | 18.47828 | 56.05071 | 20.29793 | 0.00036 | 0.09027 | 5.08245 | 0 | 1.67601 | 48.31992 | 4e-05 | 2e-05 | 44.46235 | 5.54166 | 0
|  | 83.09 | 0.92839 | 0.00089 | 0.00493 |  |  |  |  | 0.05423 | 0.01157 |  |  |  | 99.67484 | 0.00142 | 6.50297e-06 | 1.90714e-07 | 0.08764 | 6.46725e-11 | 0.2361 | 35.62227 | 17.57004 | 46.80759 | 7.45599e-11 | 0.0001 | 0 | 1.33708e-08 | 11.21537 | 0.00421 | 0.00365 | 71.68246 | 0.00028 | 17.09403 | 4.51639e-11 | [28 empty] | 18.47056 | 56.05991 | 20.29808 | 0.00034 | 0.08863 | 5.08248 | 0 | 1.65959 | 48.31799 | 3e-05 | 2e-05 | 44.48069 | 5.54167 | 0
|  | 82.09 | 0.92837 | 0.00091 | 0.00493 |  |  |  |  | 0.05418 | 0.01161 |  |  |  | 99.67679 | 0.00137 | 6.15596e-06 | 1.77443e-07 | 0.08573 | 6.46725e-11 | 0.2361 | 35.61452 | 17.57755 | 46.80784 | 7.45603e-11 | 9e-05 | 0 | 1.25285e-08 | 11.23324 | 0.0041 | 0.00352 | 71.66279 | 0.00027 | 17.09607 | 4.51619e-11 | [28 empty] | 18.46287 | 56.06906 | 20.29822 | 0.00033 | 0.08701 | 5.08251 | 0 | 1.64327 | 48.316 | 3e-05 | 2e-05 | 44.49901 | 5.54168 | 0
|  | 81.09 | 0.92836 | 0.00093 | 0.00493 |  |  |  |  | 0.05414 | 0.01165 |  |  |  | 99.67871 | 0.00133 | 5.82569e-06 | 1.65023e-07 | 0.08386 | 6.46725e-11 | 0.2361 | 35.60678 | 17.58503 | 46.8081 | 7.45607e-11 | 9e-05 | 0 | 1.1735e-08 | 11.25113 | 0.00399 | 0.00341 | 71.6431 | 0.00026 | 17.09811 | 4.516e-11 | [28 empty] | 18.45522 | 56.07815 | 20.29836 | 0.00031 | 0.08541 | 5.08254 | 0 | 1.62703 | 48.31394 | 3e-05 | 2e-05 | 44.5173 | 5.54168 | 0
|  | 80.09 | 0.92834 | 0.00095 | 0.00493 |  |  |  |  | 0.05409 | 0.01169 |  |  |  | 99.6806 | 0.00128 | 5.51144e-06 | 1.53405e-07 | 0.08201 | 6.46724e-11 | 0.23611 | 35.59907 | 17.59249 | 46.80835 | 7.45611e-11 | 9e-05 | 0 | 1.09879e-08 | 11.26903 | 0.00389 | 0.00329 | 71.62339 | 0.00025 | 17.10016 | 4.5158e-11 | [28 empty] | 18.44761 | 56.08718 | 20.2985 | 0.0003 | 0.08383 | 5.08258 | 0 | 1.61089 | 48.31181 | 3e-05 | 2e-05 | 44.53556 | 5.54169 | 0
|  | 79.09 | 0.92833 | 0.00096 | 0.00493 |  |  |  |  | 0.05405 | 0.01172 |  |  |  | 99.68245 | 0.00123 | 5.21253e-06 | 1.42541e-07 | 0.0802 | 6.46724e-11 | 0.23611 | 35.59138 | 17.59993 | 46.80861 | 7.45615e-11 | 8e-05 | 0 | 1.02846e-08 | 11.28694 | 0.00378 | 0.00318 | 71.60365 | 0.00024 | 17.10221 | 4.5156e-11 | [28 empty] | 18.44003 | 56.09617 | 20.29864 | 0.00028 | 0.08228 | 5.08261 | 0 | 1.59484 | 48.30962 | 3e-05 | 1e-05 | 44.55379 | 5.5417 | 0
|  | 78.09 | 0.92832 | 0.00098 | 0.00493 |  |  |  |  | 0.054 | 0.01176 |  |  |  | 99.68428 | 0.00119 | 4.92829e-06 | 1.32387e-07 | 0.07842 | 6.46724e-11 | 0.23611 | 35.58371 | 17.60735 | 46.80886 | 7.45619e-11 | 8e-05 | 0 | 9.62286e-09 | 11.30487 | 0.00368 | 0.00307 | 71.58389 | 0.00023 | 17.10426 | 4.51541e-11 | [28 empty] | 18.43248 | 56.1051 | 20.29878 | 0.00027 | 0.08074 | 5.08264 | 0 | 1.57888 | 48.30737 | 3e-05 | 1e-05 | 44.572 | 5.54171 | 0
|  | 77.09 | 0.92831 | 0.001 | 0.00494 |  |  |  |  | 0.05396 | 0.0118 |  |  |  | 99.68608 | 0.00115 | 4.65807e-06 | 1.22902e-07 | 0.07666 | 6.46724e-11 | 0.23611 | 35.57606 | 17.61475 | 46.80912 | 7.45623e-11 | 7e-05 | 0 | 9.00035e-09 | 11.32282 | 0.00358 | 0.00296 | 71.5641 | 0.00022 | 17.10632 | 4.51521e-11 | [28 empty] | 18.42496 | 56.11398 | 20.29891 | 0.00026 | 0.07922 | 5.08267 | 0 | 1.56301 | 48.30506 | 3e-05 | 1e-05 | 44.59017 | 5.54171 | 0
|  | 76.09 | 0.92829 | 0.00101 | 0.00494 |  |  |  |  | 0.05392 | 0.01184 |  |  |  | 99.68784 | 0.0011 | 4.40127e-06 | 1.14043e-07 | 0.07493 | 6.46724e-11 | 0.23612 | 35.56843 | 17.62213 | 46.80937 | 7.45627e-11 | 7e-05 | 0 | 8.41501e-09 | 11.34077 | 0.00348 | 0.00286 | 71.5443 | 0.00021 | 17.10838 | 4.51501e-11 | [28 empty] | 18.41748 | 56.12281 | 20.29905 | 0.00025 | 0.07772 | 5.0827 | 0 | 1.54724 | 48.30269 | 2e-05 | 1e-05 | 44.60831 | 5.54172 | 0
|  | 75.09 | 0.92828 | 0.00103 | 0.00494 |  |  |  |  | 0.05388 | 0.01187 |  |  |  | 99.68958 | 0.00106 | 4.15729e-06 | 1.05775e-07 | 0.07324 | 6.46723e-11 | 0.23612 | 35.56082 | 17.6295 | 46.80962 | 7.45631e-11 | 7e-05 | 0 | 7.8648e-09 | 11.35874 | 0.00338 | 0.00276 | 71.52447 | 0.0002 | 17.11044 | 4.51481e-11 | [28 empty] | 18.41002 | 56.13159 | 20.29918 | 0.00024 | 0.07625 | 5.08273 | 0 | 1.53155 | 48.30026 | 2e-05 | 1e-05 | 44.62643 | 5.54173 | 0
|  | 74.09 | 0.92827 | 0.00105 | 0.00494 |  |  |  |  | 0.05384 | 0.01191 |  |  |  | 99.69128 | 0.00102 | 3.92556e-06 | 9.80612e-08 | 0.07157 | 6.46723e-11 | 0.23612 | 35.55323 | 17.63684 | 46.80987 | 7.45635e-11 | 6e-05 | 0 | 7.34781e-09 | 11.37673 | 0.00329 | 0.00267 | 71.50461 | 0.0002 | 17.11251 | 4.51461e-11 | [28 empty] | 18.4026 | 56.14031 | 20.29932 | 0.00023 | 0.07479 | 5.08276 | 0 | 1.51595 | 48.29778 | 2e-05 | 1e-05 | 44.6445 | 5.54173 | 0
|  | 73.09 | 0.92826 | 0.00106 | 0.00494 |  |  |  |  | 0.0538 | 0.01194 |  |  |  | 99.69296 | 0.00099 | 3.70554e-06 | 9.08673e-08 | 0.06993 | 6.46723e-11 | 0.23612 | 35.54566 | 17.64416 | 46.81012 | 7.45639e-11 | 6e-05 | 0 | 6.86221e-09 | 11.39472 | 0.0032 | 0.00257 | 71.48474 | 0.00019 | 17.11458 | 4.51441e-11 | [28 empty] | 18.39521 | 56.149 | 20.29945 | 0.00022 | 0.07335 | 5.08279 | 0 | 1.50045 | 48.29524 | 2e-05 | 1e-05 | 44.66254 | 5.54174 | 0
|  | 72.09 | 0.92825 | 0.00108 | 0.00494 |  |  |  |  | 0.05376 | 0.01198 |  |  |  | 99.6946 | 0.00095 | 3.49669e-06 | 8.41616e-08 | 0.06832 | 6.46723e-11 | 0.23613 | 35.53811 | 17.65147 | 46.81037 | 7.45643e-11 | 6e-05 | 0 | 6.40627e-09 | 11.41273 | 0.00311 | 0.00248 | 71.46484 | 0.00018 | 17.11665 | 4.51422e-11 | [28 empty] | 18.38784 | 56.15763 | 20.29958 | 0.00021 | 0.07193 | 5.08282 | 0 | 1.48503 | 48.29265 | 2e-05 | 9.92034e-06 | 44.68055 | 5.54174 | 0
|  | 71.09 | 0.92824 | 0.00109 | 0.00494 |  |  |  |  | 0.05372 | 0.01201 |  |  |  | 99.69622 | 0.00091 | 3.29852e-06 | 7.79138e-08 | 0.06673 | 6.46723e-11 | 0.23613 | 35.53057 | 17.65875 | 46.81062 | 7.45647e-11 | 5e-05 | 0 | 5.97832e-09 | 11.43076 | 0.00302 | 0.00239 | 71.44493 | 0.00018 | 17.11873 | 4.51402e-11 | [28 empty] | 18.38051 | 56.16621 | 20.29971 | 0.0002 | 0.07053 | 5.08285 | 0 | 1.46971 | 48.29 | 2e-05 | 9.36054e-06 | 44.69852 | 5.54175 | 0
|  | 70.09 | 0.92823 | 0.00111 | 0.00494 |  |  |  |  | 0.05368 | 0.01204 |  |  |  | 99.69781 | 0.00088 | 3.11053e-06 | 7.20953e-08 | 0.06517 | 6.46723e-11 | 0.23613 | 35.52306 | 17.66602 | 46.81087 | 7.45651e-11 | 5e-05 | 0 | 5.57682e-09 | 11.44879 | 0.00293 | 0.00231 | 71.42499 | 0.00017 | 17.12081 | 4.51382e-11 | [28 empty] | 18.3732 | 56.17475 | 20.29984 | 0.00019 | 0.06915 | 5.08288 | 0 | 1.45447 | 48.2873 | 2e-05 | 8.82919e-06 | 44.71645 | 5.54175 | 0
|  | 69.09 | 0.92822 | 0.00112 | 0.00494 |  |  |  |  | 0.05365 | 0.01207 |  |  |  | 99.69937 | 0.00085 | 2.93226e-06 | 6.66793e-08 | 0.06364 | 6.46722e-11 | 0.23613 | 35.51557 | 17.67326 | 46.81112 | 7.45655e-11 | 5e-05 | 0 | 5.20026e-09 | 11.46684 | 0.00285 | 0.00223 | 71.40503 | 0.00016 | 17.12289 | 4.51362e-11 | [28 empty] | 18.36593 | 56.18324 | 20.29997 | 0.00018 | 0.06778 | 5.08291 | 0 | 1.43932 | 48.28455 | 2e-05 | 8.32502e-06 | 44.73434 | 5.54176 | 0
|  | 68.09 | 0.92821 | 0.00114 | 0.00494 |  |  |  |  | 0.05361 | 0.0121 |  |  |  | 99.70091 | 0.00081 | 2.76327e-06 | 6.16401e-08 | 0.06214 | 6.46722e-11 | 0.23614 | 35.5081 | 17.68049 | 46.81137 | 7.45659e-11 | 5e-05 | 0 | 4.84723e-09 | 11.4849 | 0.00277 | 0.00214 | 71.38505 | 0.00016 | 17.12498 | 4.51342e-11 | [28 empty] | 18.35868 | 56.19168 | 20.3001 | 0.00017 | 0.06644 | 5.08294 | 0 | 1.42427 | 48.28176 | 2e-05 | 7.84681e-06 | 44.75219 | 5.54176 | 0
|  | 67.09 | 0.9282 | 0.00115 | 0.00495 |  |  |  |  | 0.05357 | 0.01213 |  |  |  | 99.70241 | 0.00078 | 2.60311e-06 | 5.69539e-08 | 0.06066 | 6.46722e-11 | 0.23614 | 35.50064 | 17.6877 | 46.81161 | 7.45663e-11 | 4e-05 | 0 | 4.51639e-09 | 11.50297 | 0.00269 | 0.00207 | 71.36505 | 0.00015 | 17.12707 | 4.51322e-11 | [28 empty] | 18.35146 | 56.20008 | 20.30022 | 0.00016 | 0.06511 | 5.08296 | 0 | 1.4093 | 48.27892 | 1e-05 | 7.39338e-06 | 44.76999 | 5.54177 | 0
|  | 66.09 | 0.92819 | 0.00116 | 0.00495 |  |  |  |  | 0.05354 | 0.01216 |  |  |  | 99.70389 | 0.00075 | 2.45138e-06 | 5.25979e-08 | 0.05921 | 6.46722e-11 | 0.23614 | 35.49321 | 17.69489 | 46.81186 | 7.45667e-11 | 4e-05 | 0 | 4.20647e-09 | 11.52105 | 0.00261 | 0.00199 | 71.34504 | 0.00014 | 17.12916 | 4.51301e-11 | [28 empty] | 18.34426 | 56.20843 | 20.30035 | 0.00015 | 0.06381 | 5.08299 | 0 | 1.39442 | 48.27603 | 1e-05 | 6.96359e-06 | 44.78776 | 5.54177 | 0
|  | 65.09 | 0.92818 | 0.00118 | 0.00495 |  |  |  |  | 0.0535 | 0.01219 |  |  |  | 99.70534 | 0.00072 | 2.30769e-06 | 4.85509e-08 | 0.05779 | 6.46722e-11 | 0.23614 | 35.48579 | 17.70206 | 46.8121 | 7.45671e-11 | 4e-05 | 0 | 3.91626e-09 | 11.53915 | 0.00254 | 0.00192 | 71.325 | 0.00014 | 17.13126 | 4.51281e-11 | [28 empty] | 18.33709 | 56.21674 | 20.30047 | 0.00015 | 0.06252 | 5.08302 | 0 | 1.37963 | 48.27309 | 1e-05 | 6.55637e-06 | 44.80548 | 5.54178 | 0
|  | 64.09 | 0.92817 | 0.00119 | 0.00495 |  |  |  |  | 0.05347 | 0.01222 |  |  |  | 99.70677 | 0.0007 | 2.17165e-06 | 4.47927e-08 | 0.05639 | 6.46722e-11 | 0.23614 | 35.47839 | 17.70922 | 46.81235 | 7.45675e-11 | 4e-05 | 0 | 3.64461e-09 | 11.55726 | 0.00246 | 0.00185 | 71.30494 | 0.00013 | 17.13336 | 4.51261e-11 | [28 empty] | 18.32995 | 56.22501 | 20.3006 | 0.00014 | 0.06125 | 5.08305 | 0 | 1.36493 | 48.27012 | 1e-05 | 6.17065e-06 | 44.82315 | 5.54178 | 0
|  | 63.09 | 0.92816 | 0.0012 | 0.00495 |  |  |  |  | 0.05344 | 0.01225 |  |  |  | 99.70817 | 0.00067 | 2.0429e-06 | 4.13046e-08 | 0.05502 | 6.46722e-11 | 0.23615 | 35.47101 | 17.71636 | 46.81259 | 7.45679e-11 | 3e-05 | 0 | 3.39044e-09 | 11.57537 | 0.00239 | 0.00178 | 71.28487 | 0.00013 | 17.13546 | 4.51241e-11 | [28 empty] | 18.32283 | 56.23323 | 20.30072 | 0.00013 | 0.06 | 5.08308 | 0 | 1.35032 | 48.2671 | 1e-05 | 5.80544e-06 | 44.84078 | 5.54178 | 0
|  | 62.09 | 0.92815 | 0.00122 | 0.00495 |  |  |  |  | 0.05341 | 0.01228 |  |  |  | 99.70954 | 0.00064 | 1.92108e-06 | 3.80686e-08 | 0.05367 | 6.46721e-11 | 0.23615 | 35.46365 | 17.72348 | 46.81284 | 7.45683e-11 | 3e-05 | 0 | 3.15272e-09 | 11.5935 | 0.00232 | 0.00171 | 71.26478 | 0.00012 | 17.13757 | 4.51221e-11 | [28 empty] | 18.31574 | 56.24141 | 20.30085 | 0.00013 | 0.05877 | 5.08311 | 0 | 1.3358 | 48.26404 | 1e-05 | 5.45977e-06 | 44.85836 | 5.54179 | 0
|  | 61.09 | 0.92814 | 0.00123 | 0.00495 |  |  |  |  | 0.05337 | 0.0123 |  |  |  | 99.71089 | 0.00062 | 1.80588e-06 | 3.5068e-08 | 0.05235 | 6.46721e-11 | 0.23615 | 35.45631 | 17.73058 | 46.81308 | 7.45686e-11 | 3e-05 | 0 | 2.93048e-09 | 11.61164 | 0.00225 | 0.00165 | 71.24467 | 0.00012 | 17.13968 | 4.51201e-11 | [28 empty] | 18.30868 | 56.24955 | 20.30097 | 0.00012 | 0.05755 | 5.08314 | 0 | 1.32136 | 48.26094 | 1e-05 | 5.13272e-06 | 44.87589 | 5.54179 | 0
|  | 60.09 | 0.92813 | 0.00124 | 0.00495 |  |  |  |  | 0.05334 | 0.01233 |  |  |  | 99.71221 | 0.00059 | 1.69695e-06 | 3.22872e-08 | 0.05105 | 6.46721e-11 | 0.23615 | 35.44899 | 17.73766 | 46.81332 | 7.4569e-11 | 3e-05 | 0 | 2.7228e-09 | 11.62979 | 0.00218 | 0.00159 | 71.22454 | 0.00011 | 17.14179 | 4.5118e-11 | [28 empty] | 18.30164 | 56.25765 | 20.30109 | 0.00011 | 0.05635 | 5.08316 | 0 | 1.30701 | 48.25781 | 1e-05 | 4.8234e-06 | 44.89337 | 5.54179 | 0
|  | 59.09 | 0.92813 | 0.00125 | 0.00495 |  |  |  |  | 0.05331 | 0.01236 |  |  |  | 99.7135 | 0.00057 | 1.59401e-06 | 2.97113e-08 | 0.04977 | 6.46721e-11 | 0.23615 | 35.44168 | 17.74473 | 46.81356 | 7.45694e-11 | 3e-05 | 0 | 2.5288e-09 | 11.64795 | 0.00212 | 0.00153 | 71.20439 | 0.00011 | 17.14391 | 4.5116e-11 | [28 empty] | 18.29462 | 56.2657 | 20.30121 | 0.00011 | 0.05517 | 5.08319 | 0 | 1.29275 | 48.25463 | 9.48284e-06 | 4.53095e-06 | 44.9108 | 5.5418 | 0
|  | 58.09 | 0.92812 | 0.00127 | 0.00495 |  |  |  |  | 0.05328 | 0.01238 |  |  |  | 99.71477 | 0.00055 | 1.49675e-06 | 2.73264e-08 | 0.04852 | 6.46721e-11 | 0.23616 | 35.43439 | 17.75178 | 46.81381 | 7.45698e-11 | 3e-05 | 0 | 2.34766e-09 | 11.66612 | 0.00205 | 0.00147 | 71.18423 | 0.0001 | 17.14603 | 4.5114e-11 | [28 empty] | 18.28762 | 56.27372 | 20.30133 | 0.0001 | 0.05401 | 5.08322 | 0 | 1.27858 | 48.25143 | 8.95391e-06 | 4.25457e-06 | 44.92818 | 5.5418 | 0
|  | 57.09 | 0.92811 | 0.00128 | 0.00495 |  |  |  |  | 0.05325 | 0.01241 |  |  |  | 99.71602 | 0.00052 | 1.40489e-06 | 2.51196e-08 | 0.0473 | 6.46721e-11 | 0.23616 | 35.42712 | 17.75881 | 46.81405 | 7.45702e-11 | 2e-05 | 0 | 2.1786e-09 | 11.6843 | 0.00199 | 0.00141 | 71.16405 | 0.0001 | 17.14815 | 4.51119e-11 | [28 empty] | 18.28065 | 56.28169 | 20.30145 | 0.0001 | 0.05287 | 5.08325 | 0 | 1.2645 | 48.24818 | 8.45174e-06 | 3.99346e-06 | 44.9455 | 5.5418 | 0
|  | 56.09 | 0.9281 | 0.00129 | 0.00496 |  |  |  |  | 0.05322 | 0.01243 |  |  |  | 99.71724 | 0.0005 | 1.31817e-06 | 2.30785e-08 | 0.04609 | 6.46721e-11 | 0.23616 | 35.41987 | 17.76582 | 46.81429 | 7.45706e-11 | 2e-05 | 0 | 2.02088e-09 | 11.70249 | 0.00193 | 0.00136 | 71.14385 | 9e-05 | 17.15027 | 4.51099e-11 | [28 empty] | 18.2737 | 56.28963 | 20.30156 | 9e-05 | 0.05174 | 5.08327 | 0 | 1.2505 | 48.24491 | 7.97513e-06 | 3.74687e-06 | 44.96277 | 5.5418 | 0
|  | 55.09 | 0.9281 | 0.0013 | 0.00496 |  |  |  |  | 0.05319 | 0.01245 |  |  |  | 99.71844 | 0.00048 | 1.23632e-06 | 2.11918e-08 | 0.04491 | 6.4672e-11 | 0.23616 | 35.41263 | 17.77282 | 46.81453 | 7.45709e-11 | 2e-05 | 0 | 1.8738e-09 | 11.72069 | 0.00187 | 0.00131 | 71.12364 | 9e-05 | 17.1524 | 4.51079e-11 | [28 empty] | 18.26678 | 56.29752 | 20.30168 | 9e-05 | 0.05063 | 5.0833 | 0 | 1.2366 | 48.2416 | 7.52292e-06 | 3.5141e-06 | 44.97998 | 5.54181 | 0
|  | 54.09 | 0.92809 | 0.00131 | 0.00496 |  |  |  |  | 0.05317 | 0.01248 |  |  |  | 99.71962 | 0.00046 | 1.15911e-06 | 1.94487e-08 | 0.04376 | 6.4672e-11 | 0.23616 | 35.40542 | 17.7798 | 46.81476 | 7.45713e-11 | 2e-05 | 0 | 1.73671e-09 | 11.7389 | 0.00181 | 0.00126 | 71.10341 | 9e-05 | 17.15454 | 4.51058e-11 | [28 empty] | 18.25987 | 56.30538 | 20.3018 | 8e-05 | 0.04953 | 5.08333 | 0 | 1.22278 | 48.23827 | 7.094e-06 | 3.29445e-06 | 44.99714 | 5.54181 | 0
|  | 53.09 | 0.92808 | 0.00132 | 0.00496 |  |  |  |  | 0.05314 | 0.0125 |  |  |  | 99.72077 | 0.00044 | 1.08629e-06 | 1.78391e-08 | 0.04262 | 6.4672e-11 | 0.23616 | 35.39822 | 17.78676 | 46.815 | 7.45717e-11 | 2e-05 | 0 | 1.60898e-09 | 11.75712 | 0.00176 | 0.00121 | 71.08316 | 8e-05 | 17.15667 | 4.51038e-11 | [28 empty] | 18.25299 | 56.3132 | 20.30191 | 8e-05 | 0.04846 | 5.08336 | 0 | 1.20904 | 48.2349 | 6.68729e-06 | 3.08726e-06 | 45.01424 | 5.54181 | 0
|  | 52.09 | 0.92808 | 0.00133 | 0.00496 |  |  |  |  | 0.05311 | 0.01252 |  |  |  | 99.7219 | 0.00042 | 1.01764e-06 | 1.63536e-08 | 0.04151 | 6.4672e-11 | 0.23616 | 35.39103 | 17.79371 | 46.81524 | 7.45721e-11 | 2e-05 | 0 | 1.49003e-09 | 11.77535 | 0.0017 | 0.00116 | 71.0629 | 8e-05 | 17.15881 | 4.51017e-11 | [28 empty] | 18.24613 | 56.32098 | 20.30203 | 7e-05 | 0.0474 | 5.08338 | 0 | 1.1954 | 48.23151 | 6.30177e-06 | 2.8919e-06 | 45.03128 | 5.54181 | 0
|  | 51.09 | 0.92807 | 0.00134 | 0.00496 |  |  |  |  | 0.05309 | 0.01254 |  |  |  | 99.723 | 0.00041 | 9.52954e-07 | 1.49833e-08 | 0.04042 | 6.4672e-11 | 0.23617 | 35.38387 | 17.80064 | 46.81548 | 7.45725e-11 | 2e-05 | 0 | 1.37931e-09 | 11.79359 | 0.00165 | 0.00111 | 71.04263 | 8e-05 | 17.16095 | 4.50997e-11 | [28 empty] | 18.23929 | 56.32873 | 20.30214 | 7e-05 | 0.04635 | 5.08341 | 0 | 1.18184 | 48.22809 | 5.93645e-06 | 2.70777e-06 | 45.04826 | 5.54181 | 0
|  | 50.09 | 0.92806 | 0.00135 | 0.00496 |  |  |  |  | 0.05306 | 0.01256 |  |  |  | 99.72409 | 0.00039 | 8.92016e-07 | 1.37201e-08 | 0.03936 | 6.4672e-11 | 0.23617 | 35.37672 | 17.80755 | 46.81571 | 7.45728e-11 | 2e-05 | 0 | 1.27628e-09 | 11.81183 | 0.00159 | 0.00107 | 71.02234 | 7e-05 | 17.16309 | 4.50976e-11 | [28 empty] | 18.23248 | 56.33644 | 20.30226 | 7e-05 | 0.04533 | 5.08344 | 0 | 1.16836 | 48.22464 | 5.59039e-06 | 2.5343e-06 | 45.06517 | 5.54181 | 0
|  | 49.09 | 0.92806 | 0.00136 | 0.00496 |  |  |  |  | 0.05303 | 0.01258 |  |  |  | 99.72515 | 0.00037 | 8.34635e-07 | 1.25562e-08 | 0.03831 | 6.4672e-11 | 0.23617 | 35.36958 | 17.81445 | 46.81595 | 7.45732e-11 | 2e-05 | 0 | 1.18047e-09 | 11.83009 | 0.00154 | 0.00103 | 71.00203 | 7e-05 | 17.16524 | 4.50956e-11 | [28 empty] | 18.22568 | 56.34411 | 20.30237 | 6e-05 | 0.04432 | 5.08346 | 0 | 1.15498 | 48.22117 | 5.26268e-06 | 2.37093e-06 | 45.08203 | 5.54182 | 0
|  | 48.09 | 0.92805 | 0.00137 | 0.00496 |  |  |  |  | 0.05301 | 0.0126 |  |  |  | 99.72619 | 0.00036 | 7.80624e-07 | 1.14844e-08 | 0.03728 | 6.4672e-11 | 0.23617 | 35.36247 | 17.82133 | 46.81619 | 7.45736e-11 | 1e-05 | 0 | 1.09141e-09 | 11.84835 | 0.00149 | 0.00099 | 70.98171 | 7e-05 | 17.16739 | 4.50935e-11 | [28 empty] | 18.2189 | 56.35174 | 20.30248 | 6e-05 | 0.04332 | 5.08349 | 0 | 1.14168 | 48.21768 | 4.95245e-06 | 2.21714e-06 | 45.09882 | 5.54182 | 0
|  | 47.09 | 0.92805 | 0.00138 | 0.00496 |  |  |  |  | 0.05299 | 0.01262 |  |  |  | 99.72721 | 0.00034 | 7.29806e-07 | 1.0498e-08 | 0.03628 | 6.4672e-11 | 0.23617 | 35.35537 | 17.8282 | 46.81642 | 7.4574e-11 | 1e-05 | 0 | 1.00865e-09 | 11.86662 | 0.00145 | 0.00095 | 70.96137 | 6e-05 | 17.16955 | 4.50914e-11 | [28 empty] | 18.21214 | 56.35935 | 20.3026 | 6e-05 | 0.04234 | 5.08352 | 0 | 1.12847 | 48.21416 | 4.65886e-06 | 2.07244e-06 | 45.11554 | 5.54182 | 0
|  | 46.09 | 0.92804 | 0.00139 | 0.00497 |  |  |  |  | 0.05296 | 0.01264 |  |  |  | 99.7282 | 0.00033 | 6.82009e-07 | 9.59062e-09 | 0.0353 | 6.46719e-11 | 0.23617 | 35.34829 | 17.83504 | 46.81666 | 7.45743e-11 | 1e-05 | 0 | 9.318e-10 | 11.88491 | 0.0014 | 0.00091 | 70.94102 | 6e-05 | 17.1717 | 4.50894e-11 | [28 empty] | 18.2054 | 56.36691 | 20.30271 | 5e-05 | 0.04138 | 5.08354 | 0 | 1.11534 | 48.21063 | 4.38112e-06 | 1.93632e-06 | 45.1322 | 5.54182 | 0
|  | 45.09 | 0.92803 | 0.0014 | 0.00497 |  |  |  |  | 0.05294 | 0.01266 |  |  |  | 99.72918 | 0.00031 | 6.37074e-07 | 8.75649e-09 | 0.03433 | 6.46719e-11 | 0.23617 | 35.34122 | 17.84188 | 46.81689 | 7.45747e-11 | 1e-05 | 0 | 8.6046e-10 | 11.9032 | 0.00135 | 0.00087 | 70.92066 | 6e-05 | 17.17386 | 4.50873e-11 | [28 empty] | 18.19868 | 56.37444 | 20.30282 | 5e-05 | 0.04043 | 5.08357 | 0 | 1.1023 | 48.20708 | 4.11847e-06 | 1.80836e-06 | 45.1488 | 5.54182 | 0
|  | 44.09 | 0.92803 | 0.00141 | 0.00497 |  |  |  |  | 0.05292 | 0.01268 |  |  |  | 99.73014 | 0.0003 | 5.94845e-07 | 7.99012e-09 | 0.03339 | 6.46719e-11 | 0.23617 | 35.33417 | 17.84869 | 46.81712 | 7.45751e-11 | 1e-05 | 0 | 7.94269e-10 | 11.92149 | 0.00131 | 0.00083 | 70.90028 | 5e-05 | 17.17603 | 4.50852e-11 | [28 empty] | 18.19198 | 56.38194 | 20.30293 | 5e-05 | 0.0395 | 5.0836 | 0 | 1.08935 | 48.20351 | 3.87015e-06 | 1.68809e-06 | 45.16532 | 5.54182 | 0
|  | 43.09 | 0.92802 | 0.00142 | 0.00497 |  |  |  |  | 0.05289 | 0.01269 |  |  |  | 99.73107 | 0.00028 | 5.55176e-07 | 7.28642e-09 | 0.03247 | 6.46719e-11 | 0.23618 | 35.32714 | 17.85549 | 46.81736 | 7.45755e-11 | 1e-05 | 0 | 7.32887e-10 | 11.9398 | 0.00127 | 0.0008 | 70.87989 | 5e-05 | 17.17819 | 4.50832e-11 | [28 empty] | 18.1853 | 56.38941 | 20.30304 | 4e-05 | 0.03859 | 5.08362 | 0 | 1.07648 | 48.19992 | 3.63549e-06 | 1.57512e-06 | 45.18177 | 5.54182 | 0
|  | 42.09 | 0.92802 | 0.00143 | 0.00497 |  |  |  |  | 0.05287 | 0.01271 |  |  |  | 99.73199 | 0.00027 | 5.17926e-07 | 6.64064e-09 | 0.03157 | 6.46719e-11 | 0.23618 | 35.32012 | 17.86228 | 46.81759 | 7.45758e-11 | 9.91655e-06 | 0 | 6.75991e-10 | 11.95811 | 0.00122 | 0.00077 | 70.85949 | 5e-05 | 17.18036 | 4.50811e-11 | [28 empty] | 18.17864 | 56.39684 | 20.30315 | 4e-05 | 0.03769 | 5.08365 | 0 | 1.0637 | 48.19631 | 3.4138e-06 | 1.46904e-06 | 45.19816 | 5.54182 | 0
|  | 41.09 | 0.92802 | 0.00144 | 0.00497 |  |  |  |  | 0.05285 | 0.01273 |  |  |  | 99.73288 | 0.00026 | 4.82964e-07 | 6.04836e-09 | 0.03068 | 6.46719e-11 | 0.23618 | 35.31312 | 17.86905 | 46.81782 | 7.45762e-11 | 9.30302e-06 | 0 | 6.23279e-10 | 11.97643 | 0.00118 | 0.00074 | 70.83907 | 5e-05 | 17.18253 | 4.5079e-11 | [28 empty] | 18.17199 | 56.40424 | 20.30325 | 4e-05 | 0.0368 | 5.08367 | 0 | 1.05101 | 48.1927 | 3.20443e-06 | 1.36948e-06 | 45.21447 | 5.54182 | 0
|  | 40.09 | 0.92801 | 0.00145 | 0.00497 |  |  |  |  | 0.05283 | 0.01274 |  |  |  | 99.73376 | 0.00025 | 4.50162e-07 | 5.50549e-09 | 0.02982 | 6.46719e-11 | 0.23618 | 35.30614 | 17.8758 | 46.81805 | 7.45766e-11 | 8.72384e-06 | 0 | 5.7447e-10 | 11.99476 | 0.00114 | 0.0007 | 70.81864 | 5e-05 | 17.18471 | 4.50769e-11 | [28 empty] | 18.16536 | 56.4116 | 20.30336 | 4e-05 | 0.03593 | 5.0837 | 0 | 1.0384 | 48.18907 | 3.00678e-06 | 1.27608e-06 | 45.23071 | 5.54182 | 0
|  | 39.09 | 0.92801 | 0.00145 | 0.00497 |  |  |  |  | 0.05281 | 0.01276 |  |  |  | 99.73461 | 0.00024 | 4.19399e-07 | 5.0082e-09 | 0.02897 | 6.46719e-11 | 0.23618 | 35.29917 | 17.88254 | 46.81828 | 7.45769e-11 | 8.17729e-06 | 0 | 5.29295e-10 | 12.0131 | 0.00111 | 0.00067 | 70.79819 | 4e-05 | 17.18688 | 4.50749e-11 | [28 empty] | 18.15875 | 56.41894 | 20.30347 | 4e-05 | 0.03508 | 5.08373 | 0 | 1.02587 | 48.18543 | 2.82026e-06 | 1.1885e-06 | 45.24688 | 5.54182 | 0
|  | 38.09 | 0.928 | 0.00146 | 0.00497 |  |  |  |  | 0.05279 | 0.01277 |  |  |  | 99.73545 | 0.00023 | 3.90562e-07 | 4.55295e-09 | 0.02814 | 6.46719e-11 | 0.23618 | 35.29222 | 17.88926 | 46.81851 | 7.45773e-11 | 7.66175e-06 | 0 | 4.87507e-10 | 12.03144 | 0.00107 | 0.00065 | 70.77774 | 4e-05 | 17.18906 | 4.50728e-11 | [28 empty] | 18.15216 | 56.42624 | 20.30358 | 3e-05 | 0.03424 | 5.08375 | 0 | 1.01344 | 48.18177 | 2.6443e-06 | 1.1064e-06 | 45.26297 | 5.54182 | 0
|  | 37.09 | 0.928 | 0.00147 | 0.00497 |  |  |  |  | 0.05277 | 0.01279 |  |  |  | 99.73627 | 0.00022 | 3.63542e-07 | 4.13644e-09 | 0.02734 | 6.46719e-11 | 0.23618 | 35.28528 | 17.89597 | 46.81874 | 7.45777e-11 | 7.17564e-06 | 0 | 4.48871e-10 | 12.04979 | 0.00103 | 0.00062 | 70.75727 | 4e-05 | 17.19125 | 4.50707e-11 | [28 empty] | 18.14558 | 56.43351 | 20.30368 | 3e-05 | 0.03341 | 5.08378 | 0 | 1.00108 | 48.17811 | 2.47836e-06 | 1.02949e-06 | 45.27898 | 5.54182 | 0
|  | 36.09 | 0.928 | 0.00148 | 0.00498 |  |  |  |  | 0.05275 | 0.0128 |  |  |  | 99.73707 | 0.00021 | 3.38235e-07 | 3.7556e-09 | 0.02655 | 6.46718e-11 | 0.23618 | 35.27836 | 17.90266 | 46.81897 | 7.4578e-11 | 6.71748e-06 | 0 | 4.13168e-10 | 12.06815 | 0.001 | 0.00059 | 70.73679 | 4e-05 | 17.19343 | 4.50686e-11 | [28 empty] | 18.13902 | 56.44075 | 20.30379 | 3e-05 | 0.0326 | 5.0838 | 0 | 0.98882 | 48.17444 | 2.32194e-06 | 9.57464e-07 | 45.29492 | 5.54182 | 0
|  | 35.09 | 0.92799 | 0.00149 | 0.00498 |  |  |  |  | 0.05273 | 0.01282 |  |  |  | 99.73785 | 0.0002 | 3.14543e-07 | 3.40761e-09 | 0.02577 | 6.46718e-11 | 0.23618 | 35.27145 | 17.90934 | 46.8192 | 7.45784e-11 | 6.28584e-06 | 0 | 3.80193e-10 | 12.08652 | 0.00096 | 0.00057 | 70.7163 | 4e-05 | 17.19562 | 4.50665e-11 | [28 empty] | 18.13248 | 56.44797 | 20.30389 | 3e-05 | 0.03181 | 5.08383 | 0 | 0.97664 | 48.17077 | 2.17453e-06 | 8.90047e-07 | 45.31077 | 5.54182 | 0
|  | 34.09 | 0.92799 | 0.00149 | 0.00498 |  |  |  |  | 0.05271 | 0.01283 |  |  |  | 99.73861 | 0.00019 | 2.92372e-07 | 3.08983e-09 | 0.02502 | 6.46718e-11 | 0.23618 | 35.26456 | 17.916 | 46.81943 | 7.45787e-11 | 5.87935e-06 | 0 | 3.49753e-10 | 12.10489 | 0.00093 | 0.00054 | 70.69579 | 3e-05 | 17.19782 | 4.50644e-11 | [28 empty] | 18.12595 | 56.45515 | 20.304 | 3e-05 | 0.03102 | 5.08385 | 0 | 0.96454 | 48.16709 | 2.03568e-06 | 8.26973e-07 | 45.32655 | 5.54182 | 0
|  | 33.09 | 0.92799 | 0.0015 | 0.00498 |  |  |  |  | 0.05269 | 0.01284 |  |  |  | 99.73936 | 0.00018 | 2.71636e-07 | 2.79982e-09 | 0.02428 | 6.46718e-11 | 0.23618 | 35.25769 | 17.92265 | 46.81965 | 7.45791e-11 | 5.49671e-06 | 0 | 3.21669e-10 | 12.12327 | 0.0009 | 0.00052 | 70.67528 | 3e-05 | 17.20001 | 4.50623e-11 | [28 empty] | 18.11944 | 56.4623 | 20.3041 | 2e-05 | 0.03026 | 5.08388 | 0 | 0.95253 | 48.1634 | 1.90494e-06 | 7.67991e-07 | 45.34225 | 5.54182 | 0
|  | 32.09 | 0.92798 | 0.00151 | 0.00498 |  |  |  |  | 0.05268 | 0.01286 |  |  |  | 99.74009 | 0.00017 | 2.52249e-07 | 2.53534e-09 | 0.02356 | 6.46718e-11 | 0.23618 | 35.25083 | 17.92928 | 46.81988 | 7.45795e-11 | 5.13667e-06 | 0 | 2.95772e-10 | 12.14165 | 0.00086 | 0.00049 | 70.65475 | 3e-05 | 17.20221 | 4.50602e-11 | [28 empty] | 18.11295 | 56.46942 | 20.30421 | 2e-05 | 0.0295 | 5.0839 | 0 | 0.9406 | 48.15971 | 1.78188e-06 | 7.1286e-07 | 45.35786 | 5.54182 | 0
|  | 31.09 | 0.92798 | 0.00151 | 0.00498 |  |  |  |  | 0.05266 | 0.01287 |  |  |  | 99.7408 | 0.00016 | 2.34132e-07 | 2.29429e-09 | 0.02285 | 6.46718e-11 | 0.23618 | 35.24399 | 17.9359 | 46.82011 | 7.45798e-11 | 4.79804e-06 | 0 | 2.71905e-10 | 12.16005 | 0.00083 | 0.00047 | 70.63421 | 3e-05 | 17.20441 | 4.50581e-11 | [28 empty] | 18.10647 | 56.47651 | 20.30431 | 2e-05 | 0.02876 | 5.08393 | 0 | 0.92876 | 48.15602 | 1.66609e-06 | 6.61354e-07 | 45.3734 | 5.54182 | 0
|  | 30.09 | 0.92798 | 0.00152 | 0.00498 |  |  |  |  | 0.05264 | 0.01288 |  |  |  | 99.7415 | 0.00015 | 2.1721e-07 | 2.07473e-09 | 0.02216 | 6.46718e-11 | 0.23618 | 35.23716 | 17.94251 | 46.82033 | 7.45802e-11 | 4.47968e-06 | 0 | 2.49922e-10 | 12.17845 | 0.0008 | 0.00045 | 70.61366 | 3e-05 | 17.20661 | 4.5056e-11 | [28 empty] | 18.1 | 56.48358 | 20.30441 | 2e-05 | 0.02803 | 5.08395 | 0 | 0.91701 | 48.15233 | 1.55719e-06 | 6.13259e-07 | 45.38884 | 5.54181 | 0
|  | 29.09 | 0.92797 | 0.00153 | 0.00498 |  |  |  |  | 0.05262 | 0.01289 |  |  |  | 99.74218 | 0.00015 | 2.01411e-07 | 1.8749e-09 | 0.02149 | 6.46718e-11 | 0.23619 | 35.23034 | 17.94909 | 46.82056 | 7.45806e-11 | 4.18051e-06 | 0 | 2.29684e-10 | 12.19685 | 0.00078 | 0.00043 | 70.5931 | 3e-05 | 17.20882 | 4.50539e-11 | [28 empty] | 18.09355 | 56.49062 | 20.30451 | 2e-05 | 0.02732 | 5.08398 | 0 | 0.90534 | 48.14864 | 1.4548e-06 | 5.6837e-07 | 45.40421 | 5.54181 | 0
|  | 28.09 | 0.92797 | 0.00153 | 0.00498 |  |  |  |  | 0.05261 | 0.0129 |  |  |  | 99.74284 | 0.00014 | 1.86668e-07 | 1.69313e-09 | 0.02083 | 6.46718e-11 | 0.23619 | 35.22354 | 17.95567 | 46.82078 | 7.45809e-11 | 3.89951e-06 | 0 | 2.11063e-10 | 12.21526 | 0.00075 | 0.00041 | 70.57252 | 2e-05 | 17.21103 | 4.50518e-11 | [28 empty] | 18.08712 | 56.49762 | 20.30462 | 2e-05 | 0.02662 | 5.084 | 0 | 0.89375 | 48.14495 | 1.35858e-06 | 5.26494e-07 | 45.41948 | 5.54181 | 0
|  | 27.09 | 0.92797 | 0.00154 | 0.00498 |  |  |  |  | 0.05259 | 0.01291 |  |  |  | 99.74349 | 0.00013 | 1.72917e-07 | 1.52791e-09 | 0.02019 | 6.46718e-11 | 0.23619 | 35.21676 | 17.96223 | 46.82101 | 7.45813e-11 | 3.63568e-06 | 0 | 1.93941e-10 | 12.23368 | 0.00072 | 0.00039 | 70.55194 | 2e-05 | 17.21324 | 4.50497e-11 | [28 empty] | 18.0807 | 56.50461 | 20.30472 | 2e-05 | 0.02593 | 5.08403 | 0 | 0.88225 | 48.14127 | 1.26819e-06 | 4.87449e-07 | 45.43467 | 5.54181 | 0
|  | 26.09 | 0.92797 | 0.00155 | 0.00499 |  |  |  |  | 0.05258 | 0.01292 |  |  |  | 99.74412 | 0.00013 | 1.60098e-07 | 1.37783e-09 | 0.01957 | 6.46718e-11 | 0.23619 | 35.20999 | 17.96877 | 46.82123 | 7.45816e-11 | 3.38808e-06 | 0 | 1.78205e-10 | 12.25211 | 0.00069 | 0.00038 | 70.53135 | 2e-05 | 17.21545 | 4.50476e-11 | [28 empty] | 18.07429 | 56.51156 | 20.30482 | 2e-05 | 0.02526 | 5.08405 | 0 | 0.87083 | 48.13759 | 1.18331e-06 | 4.51061e-07 | 45.44977 | 5.54181 | 0
|  | 25.09 | 0.92796 | 0.00155 | 0.00499 |  |  |  |  | 0.05256 | 0.01293 |  |  |  | 99.74473 | 0.00012 | 1.48152e-07 | 1.24161e-09 | 0.01896 | 6.46718e-11 | 0.23619 | 35.20324 | 17.9753 | 46.82146 | 7.4582e-11 | 3.15583e-06 | 0 | 1.63752e-10 | 12.27054 | 0.00067 | 0.00036 | 70.51074 | 2e-05 | 17.21767 | 4.50455e-11 | [28 empty] | 18.0679 | 56.51849 | 20.30492 | 1e-05 | 0.0246 | 5.08408 | 0 | 0.8595 | 48.13391 | 1.10364e-06 | 4.17167e-07 | 45.46478 | 5.54181 | 0
|  | 24.09 | 0.92796 | 0.00156 | 0.00499 |  |  |  |  | 0.05255 | 0.01294 |  |  |  | 99.74534 | 0.00011 | 1.37027e-07 | 1.11804e-09 | 0.01836 | 6.46718e-11 | 0.23619 | 35.1965 | 17.98182 | 46.82168 | 7.45823e-11 | 2.93807e-06 | 0 | 1.50485e-10 | 12.28898 | 0.00064 | 0.00034 | 70.49013 | 2e-05 | 17.21989 | 4.50434e-11 | [28 empty] | 18.06153 | 56.52539 | 20.30502 | 1e-05 | 0.02395 | 5.0841 | 0 | 0.84825 | 48.13025 | 1.02889e-06 | 3.85613e-07 | 45.4797 | 5.54181 | 0
|  | 23.09 | 0.92796 | 0.00157 | 0.00499 |  |  |  |  | 0.05253 | 0.01295 |  |  |  | 99.74592 | 0.00011 | 1.2667e-07 | 1.00603e-09 | 0.01778 | 6.46718e-11 | 0.23619 | 35.18978 | 17.98832 | 46.8219 | 7.45827e-11 | 2.734e-06 | 0 | 1.38314e-10 | 12.30742 | 0.00062 | 0.00033 | 70.4695 | 2e-05 | 17.22212 | 4.50413e-11 | [28 empty] | 18.05516 | 56.53226 | 20.30512 | 1e-05 | 0.02332 | 5.08412 | 0 | 0.83709 | 48.12659 | 9.58779e-07 | 3.56252e-07 | 45.49452 | 5.54181 | 0
|  | 22.09 | 0.92796 | 0.00157 | 0.00499 |  |  |  |  | 0.05252 | 0.01296 |  |  |  | 99.74649 | 0.0001 | 1.17034e-07 | 9.04581e-10 | 0.01722 | 6.46717e-11 | 0.23619 | 35.18307 | 17.99481 | 46.82212 | 7.4583e-11 | 2.54284e-06 | 0 | 1.27155e-10 | 12.32587 | 0.0006 | 0.00031 | 70.44887 | 2e-05 | 17.22434 | 4.50392e-11 | [28 empty] | 18.04881 | 56.53911 | 20.30522 | 1e-05 | 0.0227 | 5.08415 | 0 | 0.82601 | 48.12294 | 8.93053e-07 | 3.28946e-07 | 45.50925 | 5.54181 | 0
|  | 21.09 | 0.92796 | 0.00158 | 0.00499 |  |  |  |  | 0.0525 | 0.01297 |  |  |  | 99.74705 | 0.0001 | 1.08073e-07 | 8.12752e-10 | 0.01667 | 6.46717e-11 | 0.23619 | 35.17637 | 18.00128 | 46.82234 | 7.45834e-11 | 2.36386e-06 | 0 | 1.1693e-10 | 12.34432 | 0.00057 | 0.0003 | 70.42822 | 2e-05 | 17.22657 | 4.5037e-11 | [28 empty] | 18.04248 | 56.54594 | 20.30532 | 1e-05 | 0.02209 | 5.08417 | 0 | 0.81501 | 48.1193 | 8.31462e-07 | 3.03564e-07 | 45.52389 | 5.5418 | 0
|  | 20.09 | 0.92796 | 0.00158 | 0.00499 |  |  |  |  | 0.05249 | 0.01298 |  |  |  | 99.74759 | 9e-05 | 9.97446e-08 | 7.29695e-10 | 0.01613 | 6.46717e-11 | 0.23619 | 35.16969 | 18.00774 | 46.82257 | 7.45837e-11 | 2.19636e-06 | 0 | 1.07567e-10 | 12.36278 | 0.00055 | 0.00028 | 70.40757 | 2e-05 | 17.2288 | 4.50349e-11 | [28 empty] | 18.03616 | 56.55273 | 20.30541 | 1e-05 | 0.02149 | 5.0842 | 0 | 0.8041 | 48.11567 | 7.73772e-07 | 2.79984e-07 | 45.53843 | 5.5418 | 0
|  | 19.78813 | 0.92796 | 0.00158 | 0.00499 |  |  |  |  | 0.05248 | 0.01298 |  |  |  | 99.74775 | 9e-05 | 9.73484e-08 | 7.06227e-10 | 0.01597 | 6.46717e-11 | 0.23619 | 35.16768 | 18.00969 | 46.82263 | 7.45839e-11 | 2.14796e-06 | 0 | 1.04899e-10 | 12.36836 | 0.00055 | 0.00028 | 70.40133 | 2e-05 | 17.22947 | 4.50343e-11 | [28 empty] | 18.03425 | 56.55478 | 20.30544 | 1e-05 | 0.02131 | 5.0842 | 0 | 0.80082 | 48.11457 | 7.57089e-07 | 2.73203e-07 | 45.5428 | 5.5418 | 0
|  | 19.78813 | 0.92796 | 0.00158 | 0.00499 |  |  |  |  | 0.05248 | 0.01298 | 0 |  |  | 99.74775 | 9e-05 | 9.73484e-08 | 7.06227e-10 | 0.01597 | 6.46717e-11 | 0.23619 | 35.16768 | 18.00969 | 46.82263 | 7.45839e-11 | 2.14796e-06 | 0 | 1.04899e-10 | 12.36836 | 0.00055 | 0.00028 | 70.40133 | 2e-05 | 17.22947 | 4.50343e-11 | [28 empty] | 18.03425 | 56.55478 | 20.30544 | 1e-05 | 0.02131 | 5.0842 | 0 | 0.80082 | 48.11457 | 7.57089e-07 | 2.73203e-07 | 45.5428 | 5.5418 | 0 | 22.05962 | 6e-05 | 75.47517 | 6e-05 | 0 | 2.37218 | 0.09291
|  | 19.09 | 0.92796 | 0.00158 | 0.00499 |  |  |  |  | 0.05247 | 0.01299 | 4.77461e-06 |  |  | 99.74812 | 9e-05 | 9.1947e-08 | 6.56022e-10 | 0.01561 | 6.46717e-11 | 0.23619 | 35.16226 | 18.01493 | 46.82281 | 7.45841e-11 | 2.03876e-06 | 0 | 9.89307e-11 | 12.37947 | 0.00053 | 0.00027 | 70.38883 | 2e-05 | 17.23089 | 4.5033e-11 | [28 empty] | 18.02544 | 56.56385 | 20.30557 | 9.80305e-06 | 0.02089 | 5.08424 | 0 | 0.79269 | 48.11792 | 7.20598e-07 | 2.5854e-07 | 45.54756 | 5.54182 | 0 | 22.05916 | 6e-05 | 75.47656 | 5e-05 | 0 | 2.37213 | 0.09204
|  | 18.09 | 0.92796 | 0.00158 | 0.00499 |  |  |  |  | 0.05245 | 0.013 | 1e-05 |  |  | 99.74864 | 8e-05 | 8.46873e-08 | 5.89893e-10 | 0.0151 | 6.46717e-11 | 0.23618 | 35.15452 | 18.02241 | 46.82307 | 7.45845e-11 | 1.8911e-06 | 0 | 9.10117e-11 | 12.39539 | 0.00051 | 0.00025 | 70.37091 | 1e-05 | 17.23292 | 4.50311e-11 | [28 empty] | 18.0128 | 56.57684 | 20.30576 | 9.19227e-06 | 0.02031 | 5.08428 | 0 | 0.78113 | 48.12274 | 6.71122e-07 | 2.38787e-07 | 45.55428 | 5.54184 | 0 | 22.0585 | 6e-05 | 75.47853 | 5e-05 | 0 | 2.37206 | 0.0908
|  | 17.09 | 0.92797 | 0.00157 | 0.00499 |  |  |  |  | 0.05243 | 0.01301 | 2e-05 |  |  | 99.74914 | 8e-05 | 7.79565e-08 | 5.30035e-10 | 0.0146 | 6.46717e-11 | 0.23618 | 35.14678 | 18.02989 | 46.82332 | 7.4585e-11 | 1.75321e-06 | 0 | 8.37816e-11 | 12.41131 | 0.00049 | 0.00024 | 70.353 | 1e-05 | 17.23495 | 4.50292e-11 | [28 empty] | 18.00016 | 56.58982 | 20.30595 | 8.61562e-06 | 0.01973 | 5.08433 | 0 | 0.76967 | 48.12758 | 6.2477e-07 | 2.20421e-07 | 45.56088 | 5.54187 | 0 | 22.05784 | 6e-05 | 75.4805 | 5e-05 | 0 | 2.37199 | 0.08957
|  | 16.09 | 0.92798 | 0.00157 | 0.005 |  |  |  |  | 0.05242 | 0.01302 | 3e-05 |  |  | 99.74963 | 7e-05 | 7.17195e-08 | 4.75892e-10 | 0.01412 | 6.46717e-11 | 0.23618 | 35.13906 | 18.03736 | 46.82358 | 7.45854e-11 | 1.6245e-06 | 0 | 7.71849e-11 | 12.42722 | 0.00047 | 0.00023 | 70.33508 | 1e-05 | 17.23698 | 4.50273e-11 | [28 empty] | 17.98751 | 56.6028 | 20.30614 | 8.07144e-06 | 0.01917 | 5.08438 | 0 | 0.75831 | 48.13243 | 5.81362e-07 | 2.03354e-07 | 45.56736 | 5.54189 | 0 | 22.05719 | 5e-05 | 75.48244 | 4e-05 | 0 | 2.37192 | 0.08835
|  | 15.09 | 0.92798 | 0.00156 | 0.005 |  |  |  |  | 0.0524 | 0.01303 | 3e-05 |  |  | 99.7501 | 7e-05 | 6.59432e-08 | 4.26956e-10 | 0.01365 | 6.46717e-11 | 0.23618 | 35.13136 | 18.04481 | 46.82383 | 7.45858e-11 | 1.50443e-06 | 0 | 7.11701e-11 | 12.44314 | 0.00045 | 0.00022 | 70.31717 | 1e-05 | 17.23901 | 4.50254e-11 | [28 empty] | 17.97486 | 56.61577 | 20.30632 | 7.55812e-06 | 0.01862 | 5.08442 | 0 | 0.74705 | 48.13732 | 5.40728e-07 | 1.87504e-07 | 45.57372 | 5.54192 | 0 | 22.05654 | 5e-05 | 75.48438 | 4e-05 | 0 | 2.37185 | 0.08714
|  | 14.09 | 0.92799 | 0.00156 | 0.005 |  |  |  |  | 0.05238 | 0.01304 | 4e-05 |  |  | 99.75057 | 7e-05 | 6.05965e-08 | 3.82758e-10 | 0.01319 | 6.46717e-11 | 0.23618 | 35.12367 | 18.05224 | 46.82409 | 7.45862e-11 | 1.39248e-06 | 0 | 6.56893e-11 | 12.45905 | 0.00043 | 0.00021 | 70.29925 | 1e-05 | 17.24105 | 4.50235e-11 | [28 empty] | 17.9622 | 56.62873 | 20.30651 | 7.07413e-06 | 0.01808 | 5.08447 | 0 | 0.73589 | 48.14222 | 5.02707e-07 | 1.7279e-07 | 45.57995 | 5.54194 | 0 | 22.0559 | 5e-05 | 75.4863 | 4e-05 | 0 | 2.37178 | 0.08594
|  | 13.09 | 0.92799 | 0.00155 | 0.005 |  |  |  |  | 0.05236 | 0.01305 | 5e-05 |  |  | 99.75102 | 6e-05 | 5.56504e-08 | 3.42869e-10 | 0.01275 | 6.46717e-11 | 0.23617 | 35.11599 | 18.05967 | 46.82434 | 7.45866e-11 | 1.28815e-06 | 0 | 6.06985e-11 | 12.47497 | 0.00042 | 0.0002 | 70.28132 | 1e-05 | 17.24309 | 4.50216e-11 | [28 empty] | 17.94954 | 56.64169 | 20.3067 | 6.618e-06 | 0.01756 | 5.08452 | 0 | 0.72482 | 48.14715 | 4.67147e-07 | 1.5914e-07 | 45.58606 | 5.54197 | 0 | 22.05527 | 4e-05 | 75.4882 | 4e-05 | 0 | 2.37171 | 0.08474
|  | 12.09 | 0.928 | 0.00155 | 0.005 |  |  |  |  | 0.05235 | 0.01306 | 5e-05 |  |  | 99.75146 | 6e-05 | 5.10775e-08 | 3.06896e-10 | 0.01231 | 6.46717e-11 | 0.23617 | 35.10832 | 18.06708 | 46.8246 | 7.4587e-11 | 1.19097e-06 | 0 | 5.6157e-11 | 12.49088 | 0.0004 | 0.00019 | 70.2634 | 1e-05 | 17.24513 | 4.50197e-11 | [28 empty] | 17.93686 | 56.65464 | 20.30688 | 6.18832e-06 | 0.01704 | 5.08456 | 0 | 0.71386 | 48.15211 | 4.33902e-07 | 1.46482e-07 | 45.59204 | 5.54199 | 0 | 22.05463 | 4e-05 | 75.4901 | 3e-05 | 0 | 2.37164 | 0.08355
|  | 11.09 | 0.928 | 0.00154 | 0.005 |  |  |  |  | 0.05233 | 0.01307 | 6e-05 |  |  | 99.75188 | 6e-05 | 4.68519e-08 | 2.7448e-10 | 0.01189 | 6.46717e-11 | 0.23617 | 35.10067 | 18.07448 | 46.82485 | 7.45874e-11 | 1.10051e-06 | 0 | 5.20272e-11 | 12.50679 | 0.00038 | 0.00018 | 70.24547 | 9.54183e-06 | 17.24717 | 4.50178e-11 | [28 empty] | 17.92419 | 56.66759 | 20.30707 | 5.78374e-06 | 0.01654 | 5.08461 | 0 | 0.70299 | 48.15709 | 4.02836e-07 | 1.34753e-07 | 45.5979 | 5.54202 | 0 | 22.05401 | 4e-05 | 75.49198 | 3e-05 | 0 | 2.37157 | 0.08237
|  | 10.09 | 0.92801 | 0.00153 | 0.005 |  |  |  |  | 0.05231 | 0.01307 | 7e-05 |  |  | 99.7523 | 5e-05 | 4.29497e-08 | 2.45291e-10 | 0.01148 | 6.46717e-11 | 0.23617 | 35.09303 | 18.08187 | 46.8251 | 7.45878e-11 | 1.01633e-06 | 0 | 4.82743e-11 | 12.5227 | 0.00037 | 0.00017 | 70.22754 | 8.98457e-06 | 17.24921 | 4.5016e-11 | [28 empty] | 17.9115 | 56.68053 | 20.30726 | 5.40297e-06 | 0.01605 | 5.08465 | 0 | 0.69223 | 48.1621 | 3.73818e-07 | 1.23889e-07 | 45.60363 | 5.54204 | 0 | 22.05338 | 4e-05 | 75.49384 | 3e-05 | 0 | 2.37151 | 0.0812
|  | 9.09 | 0.92802 | 0.00153 | 0.005 |  |  |  |  | 0.0523 | 0.01308 | 7e-05 |  |  | 99.7527 | 5e-05 | 3.93481e-08 | 2.19029e-10 | 0.01108 | 6.46717e-11 | 0.23616 | 35.0854 | 18.08925 | 46.82535 | 7.45882e-11 | 9.38062e-07 | 0 | 4.48664e-11 | 12.53861 | 0.00035 | 0.00016 | 70.20961 | 8.4561e-06 | 17.25126 | 4.50141e-11 | [28 empty] | 17.89881 | 56.69347 | 20.30744 | 5.04477e-06 | 0.01557 | 5.0847 | 0 | 0.68156 | 48.16713 | 3.46727e-07 | 1.13833e-07 | 45.60924 | 5.54207 | 0 | 22.05276 | 3e-05 | 75.49569 | 3e-05 | 0 | 2.37144 | 0.08004
|  | 8.09 | 0.92802 | 0.00152 | 0.005 |  |  |  |  | 0.05228 | 0.01309 | 8e-05 |  |  | 99.75309 | 5e-05 | 3.60261e-08 | 1.95419e-10 | 0.0107 | 6.46717e-11 | 0.23616 | 35.07778 | 18.09661 | 46.82561 | 7.45886e-11 | 8.65314e-07 | 0 | 4.17738e-11 | 12.55452 | 0.00034 | 0.00015 | 70.19168 | 7.95515e-06 | 17.25331 | 4.50122e-11 | [28 empty] | 17.88612 | 56.7064 | 20.30763 | 4.70798e-06 | 0.0151 | 5.08475 | 0 | 0.67099 | 48.1722 | 3.21444e-07 | 1.04529e-07 | 45.61472 | 5.54209 | 0 | 22.05215 | 3e-05 | 75.49753 | 3e-05 | 0 | 2.37138 | 0.07889
|  | 7.09 | 0.92803 | 0.00152 | 0.005 |  |  |  |  | 0.05227 | 0.0131 | 9e-05 |  |  | 99.75348 | 5e-05 | 3.29637e-08 | 1.7421e-10 | 0.01032 | 6.46717e-11 | 0.23616 | 35.07018 | 18.10396 | 46.82586 | 7.4589e-11 | 7.97739e-07 | 0 | 4.11227e-11 | 12.57043 | 0.00032 | 0.00014 | 70.17374 | 7.48049e-06 | 17.25536 | 4.50103e-11 | [28 empty] | 17.87342 | 56.71933 | 20.30782 | 4.39145e-06 | 0.01464 | 5.08479 | 0 | 0.66052 | 48.1773 | 2.97861e-07 | 9.59276e-08 | 45.62007 | 5.54212 | 0 | 22.05154 | 3e-05 | 75.49936 | 2e-05 | 0 | 2.37131 | 0.07774
|  | 6.09 | 0.92804 | 0.00151 | 0.005 |  |  |  |  | 0.05225 | 0.0131 | 9e-05 |  |  | 99.75385 | 4e-05 | 3.01424e-08 | 1.55173e-10 | 0.00995 | 6.46716e-11 | 0.23616 | 35.0626 | 18.11129 | 46.82611 | 7.45894e-11 | 7.35005e-07 | 0 | 4.11229e-11 | 12.58634 | 0.00031 | 0.00013 | 70.15581 | 7.03093e-06 | 17.25741 | 4.50084e-11 | [28 empty] | 17.86071 | 56.73225 | 20.308 | 4.09412e-06 | 0.01419 | 5.08484 | 0 | 0.65014 | 48.18242 | 2.75873e-07 | 8.79792e-08 | 45.62529 | 5.54214 | 0 | 22.05093 | 3e-05 | 75.50117 | 2e-05 | 0 | 2.37124 | 0.0766
|  | 5.09 | 0.92804 | 0.0015 | 0.005 |  |  |  |  | 0.05224 | 0.01311 | 0.0001 |  |  | 99.75421 | 4e-05 | 2.75448e-08 | 1.381e-10 | 0.0096 | 6.46716e-11 | 0.23615 | 35.05502 | 18.11862 | 46.82636 | 7.45898e-11 | 6.76799e-07 | 0 | 4.11231e-11 | 12.60224 | 0.0003 | 0.00013 | 70.13787 | 6.60532e-06 | 17.25946 | 4.50065e-11 | [28 empty] | 17.848 | 56.74517 | 20.30819 | 3.81496e-06 | 0.01375 | 5.08489 | 0 | 0.63987 | 48.18758 | 2.55382e-07 | 8.0639e-08 | 45.63039 | 5.54217 | 0 | 22.05033 | 3e-05 | 75.50296 | 2e-05 | 0 | 2.37118 | 0.07548
|  | 4.49526 | 0.92805 | 0.0015 | 0.00501 |  |  |  |  | 0.05223 | 0.01312 | 0.00011 |  |  | 99.75442 | 4e-05 | 2.60993e-08 | 1.28798e-10 | 0.00939 | 6.46716e-11 | 0.23615 | 35.05052 | 18.12297 | 46.82651 | 7.459e-11 | 6.44206e-07 | 0 | 4.11233e-11 | 12.6117 | 0.00029 | 0.00012 | 70.1272 | 6.36311e-06 | 17.26068 | 4.50053e-11 | [28 empty] | 17.84044 | 56.75285 | 20.3083 | 3.65714e-06 | 0.0135 | 5.08491 | 0 | 0.6338 | 48.19066 | 2.43867e-07 | 7.65443e-08 | 45.63335 | 5.54218 | 0 | 22.04998 | 3e-05 | 75.50403 | 2e-05 | 0 | 2.37114 | 0.07481
|  | 4.49526 | 0.92805 | 0.0015 | 0.00501 |  |  |  |  | 0.05223 | 0.01312 | 0.00011 |  | 0 | 99.75442 | 4e-05 | 2.60993e-08 | 1.28798e-10 | 0.00939 | 6.46716e-11 | 0.23615 | 35.05052 | 18.12297 | 46.82651 | 7.459e-11 | 6.44206e-07 | 0 | 4.11233e-11 | 12.6117 | 0.00029 | 0.00012 | 70.1272 | 6.36311e-06 | 17.26068 | 4.50053e-11 | [28 empty] | 17.84044 | 56.75285 | 20.3083 | 3.65714e-06 | 0.0135 | 5.08491 | 0 | 0.6338 | 48.19066 | 2.43867e-07 | 7.65443e-08 | 45.63335 | 5.54218 | 0 | 22.04998 | 3e-05 | 75.50403 | 2e-05 | 0 | 2.37114 | 0.07481 | [7 empty] | 0 | 0 | 39.43099 | 45.01806 | 0 | 15.55095 | 0
|  | 4.49523 | 0.92802 | 0.00162 | 0.00491 |  |  |  |  | 0.05218 | 0.01312 | 0 |  | 0.00016 | 99.75441 | 4e-05 | 2.6099e-08 | 1.28798e-10 | 0.00939 | 6.46716e-11 | 0.23616 | 35.05052 | 18.12297 | 46.82651 | 7.459e-11 | 6.44204e-07 | 0 | 4.11233e-11 | 12.6117 | 0.00029 | 0.00012 | 70.1272 | 6.3631e-06 | 17.26068 | 4.50053e-11 | [28 empty] | 17.84043 | 56.75285 | 20.3083 | 3.65714e-06 | 0.0135 | 5.08491 | 0 | 0.6338 | 48.19066 | 2.43867e-07 | 7.65441e-08 | 45.63335 | 5.54218 | 0 | 22.04998 | 3e-05 | 75.50402 | 2e-05 | 0 | 2.37114 | 0.07481 | [7 empty] | 0 | 0 | 39.43099 | 45.01806 | 0 | 15.55095 | 0
|  | 4.49523 | 0.92802 | 0.00162 | 0.00491 |  |  |  |  | 0.05218 | 0.01312 |  |  | 0.00016 | 99.75441 | 4e-05 | 2.6099e-08 | 1.28798e-10 | 0.00939 | 6.46716e-11 | 0.23616 | 35.05052 | 18.12297 | 46.82651 | 7.459e-11 | 6.44204e-07 | 0 | 4.11233e-11 | 12.6117 | 0.00029 | 0.00012 | 70.1272 | 6.3631e-06 | 17.26068 | 4.50053e-11 | [28 empty] | 17.84043 | 56.75285 | 20.3083 | 3.65714e-06 | 0.0135 | 5.08491 | 0 | 0.6338 | 48.19066 | 2.43867e-07 | 7.65441e-08 | 45.63335 | 5.54218 | 0 | [14 empty] | 0 | 0 | 39.43099 | 45.01806 | 0 | 15.55095 | 0
|  | 4.49523 | 0.92802 | 0.00162 | 0.00491 |  |  |  |  | 0.05218 | 0.01312 |  |  | 0.00016 | 99.75441 | 4e-05 | 2.6099e-08 | 1.28798e-10 | 0.00939 | 6.46716e-11 | 0.23616 | 35.05052 | 18.12297 | 46.82651 | 7.459e-11 | 6.44204e-07 | 0 | 4.11233e-11 | 12.6117 | 0.00029 | 0.00012 | 70.1272 | 6.3631e-06 | 17.26068 | 4.50053e-11 | [28 empty] | 17.84043 | 56.75285 | 20.3083 | 3.65714e-06 | 0.0135 | 5.08491 | 0 | 0.6338 | 48.19066 | 2.43867e-07 | 7.65441e-08 | 45.63335 | 5.54218 | 0 | [14 empty] | 0 | 0 | 39.43099 | 45.01806 | 0 | 15.55095 | 0
|  | 4.09 | 0.92802 | 0.00161 | 0.0049 |  |  |  |  | 0.05216 | 0.01312 |  |  | 0.00018 | 99.75455 | 4e-05 | 2.51217e-08 | 1.23322e-10 | 0.00925 | 6.46716e-11 | 0.23616 | 35.04604 | 18.1273 | 46.82666 | 7.45903e-11 | 6.2226e-07 | 0 | 4.11234e-11 | 12.61481 | 0.00028 | 0.00012 | 70.12354 | 6.19498e-06 | 17.26124 | 4.50049e-11 | [28 empty] | 17.82697 | 56.76626 | 20.30849 | 3.57586e-06 | 0.01331 | 5.08496 | 0 | 0.62878 | 48.20363 | 2.3686e-07 | 7.41208e-08 | 45.62537 | 5.54222 | 0 | [14 empty] | 0 | 0 | 39.4232 | 45.02515 | 0 | 15.55165 | 0
|  | 3.09 | 0.92804 | 0.00161 | 0.00487 |  |  |  |  | 0.05212 | 0.01314 |  |  | 0.00022 | 99.75489 | 4e-05 | 2.28522e-08 | 1.1073e-10 | 0.00892 | 6.46716e-11 | 0.23615 | 35.03499 | 18.13799 | 46.82702 | 7.45908e-11 | 5.70996e-07 | 0 | 4.11237e-11 | 12.62244 | 0.00027 | 0.00011 | 70.11456 | 5.79677e-06 | 17.26262 | 4.50037e-11 | [28 empty] | 17.79365 | 56.79942 | 20.30897 | 3.38218e-06 | 0.01287 | 5.08508 | 0 | 0.6165 | 48.23568 | 2.20354e-07 | 6.84386e-08 | 45.60549 | 5.54233 | 0 | [14 empty] | 0 | 0 | 39.40386 | 45.04276 | 0 | 15.55338 | 0
|  | 2.09 | 0.92806 | 0.0016 | 0.00484 |  |  |  |  | 0.05208 | 0.01315 |  |  | 0.00027 | 99.75522 | 3e-05 | 2.07731e-08 | 9.93507e-11 | 0.0086 | 6.46716e-11 | 0.23615 | 35.02394 | 18.14867 | 46.82739 | 7.45914e-11 | 5.23616e-07 | 0 | 4.11241e-11 | 12.63002 | 0.00026 | 0.0001 | 70.10562 | 5.42136e-06 | 17.26399 | 4.50026e-11 | [28 empty] | 17.76022 | 56.83269 | 20.30945 | 3.19798e-06 | 0.01244 | 5.0852 | 0 | 0.60436 | 48.26785 | 2.04913e-07 | 6.31585e-08 | 45.58534 | 5.54244 | 0 | [14 empty] | 0 | 0 | 39.38438 | 45.0605 | 0 | 15.55512 | 0
|  | 1.09 | 0.92808 | 0.00159 | 0.00481 |  |  |  |  | 0.05203 | 0.01316 |  |  | 0.00031 | 99.75554 | 3e-05 | 1.88695e-08 | 9.14283e-11 | 0.00829 | 6.46716e-11 | 0.23614 | 35.01289 | 18.15936 | 46.82775 | 7.4592e-11 | 4.79853e-07 | 0 | 4.11244e-11 | 12.63756 | 0.00025 | 0.0001 | 70.09673 | 5.06761e-06 | 17.26536 | 4.50015e-11 | [28 empty] | 17.72667 | 56.86606 | 20.30993 | 3.02285e-06 | 0.01201 | 5.08532 | 0 | 0.59237 | 48.30014 | 1.90474e-07 | 5.82546e-08 | 45.56494 | 5.54255 | 0 | [14 empty] | 0 | 0 | 39.36475 | 45.07838 | 0 | 15.55688 | 0
|  | 0.09 | 0.9281 | 0.00159 | 0.00479 |  |  |  |  | 0.05199 | 0.01318 |  |  | 0.00036 | 99.75585 | 3e-05 | 1.7128e-08 | 9.14283e-11 | 0.00799 | 6.46716e-11 | 0.23613 | 35.00183 | 18.17005 | 46.82812 | 7.45926e-11 | 4.39457e-07 | 0 | 4.11247e-11 | 12.64504 | 0.00023 | 9e-05 | 70.0879 | 4.73444e-06 | 17.26673 | 4.50004e-11 | [28 empty] | 17.693 | 56.89954 | 20.31042 | 2.85639e-06 | 0.0116 | 5.08544 | 0 | 0.58053 | 48.33254 | 1.76978e-07 | 5.37024e-08 | 45.54427 | 5.54266 | 0 | [14 empty] | 0 | 0 | 39.34496 | 45.09639 | 0 | 15.55865 | 0
|  | 1.02318e-12 | 0.9281 | 0.00159 | 0.00478 |  |  |  |  | 0.05198 | 0.01318 |  |  | 0.00036 | 99.75588 | 3e-05 | 1.69787e-08 | 9.14283e-11 | 0.00796 | 6.46716e-11 | 0.23613 | 35.00084 | 18.17101 | 46.82815 | 7.45926e-11 | 4.35978e-07 | 0 | 4.11247e-11 | 12.64572 | 0.00023 | 9e-05 | 70.0871 | 4.70543e-06 | 17.26685 | 4.50003e-11 | [28 empty] | 17.68996 | 56.90255 | 20.31046 | 2.84182e-06 | 0.01157 | 5.08545 | 0 | 0.57947 | 48.33546 | 1.75807e-07 | 5.33092e-08 | 45.5424 | 5.54267 | 0 | [14 empty] | 0 | 0 | 39.34317 | 45.09802 | 0 | 15.55881 | 0

## Low Alloy Band (2)
Element | wt% | Temperature [°C] | Volume fraction of BCC_A2 | Volume fraction of FCC_A1 | Volume fraction of FCC_A1#2 | Volume fraction of HCP_A3 | Volume fraction of HCP_A3#2 | Volume fraction of LIQUID | Volume fraction of M23C6_D84 | Volume fraction of M23C6_D84#2 | Volume fraction of M3C2_D510 | Volume fraction of M7C3_D101 | Mass percent of Fe in BCC_A2 | Mass percent of Cr in BCC_A2 | Mass percent of V in BCC_A2 | Mass percent of Mn in BCC_A2 | Mass percent of Mo in BCC_A2 | Mass percent of Si in BCC_A2 | Mass percent of C in BCC_A2 | Mass percent of Fe in FCC_A1 | Mass percent of Cr in FCC_A1 | Mass percent of V in FCC_A1 | Mass percent of Mn in FCC_A1 | Mass percent of Mo in FCC_A1 | Mass percent of Si in FCC_A1 | Mass percent of C in FCC_A1 | Mass percent of Fe in FCC_A1#2 | Mass percent of Cr in FCC_A1#2 | Mass percent of V in FCC_A1#2 | Mass percent of Mn in FCC_A1#2 | Mass percent of Mo in FCC_A1#2 | Mass percent of Si in FCC_A1#2 | Mass percent of C in FCC_A1#2 | Mass percent of Fe in HCP_A3 | Mass percent of Cr in HCP_A3 | Mass percent of V in HCP_A3 | Mass percent of Mn in HCP_A3 | Mass percent of Mo in HCP_A3 | Mass percent of Si in HCP_A3 | Mass percent of C in HCP_A3 | Mass percent of Fe in HCP_A3#2 | Mass percent of Cr in HCP_A3#2 | Mass percent of V in HCP_A3#2 | Mass percent of Mn in HCP_A3#2 | Mass percent of Mo in HCP_A3#2 | Mass percent of Si in HCP_A3#2 | Mass percent of C in HCP_A3#2 | Mass percent of Fe in LIQUID | Mass percent of Cr in LIQUID | Mass percent of V in LIQUID | Mass percent of Mn in LIQUID | Mass percent of Mo in LIQUID | Mass percent of Si in LIQUID | Mass percent of C in LIQUID | Mass percent of Fe in M23C6_D84 | Mass percent of Cr in M23C6_D84 | Mass percent of V in M23C6_D84 | Mass percent of Mn in M23C6_D84 | Mass percent of Mo in M23C6_D84 | Mass percent of Si in M23C6_D84 | Mass percent of C in M23C6_D84 | Mass percent of Fe in M23C6_D84#2 | Mass percent of Cr in M23C6_D84#2 | Mass percent of V in M23C6_D84#2 | Mass percent of Mn in M23C6_D84#2 | Mass percent of Mo in M23C6_D84#2 | Mass percent of Si in M23C6_D84#2 | Mass percent of C in M23C6_D84#2 | Mass percent of Fe in M3C2_D510 | Mass percent of Cr in M3C2_D510 | Mass percent of V in M3C2_D510 | Mass percent of Mn in M3C2_D510 | Mass percent of Mo in M3C2_D510 | Mass percent of Si in M3C2_D510 | Mass percent of C in M3C2_D510 | Mass percent of Fe in M7C3_D101 | Mass percent of Cr in M7C3_D101 | Mass percent of V in M7C3_D101 | Mass percent of Mn in M7C3_D101 | Mass percent of Mo in M7C3_D101 | Mass percent of Si in M7C3_D101 | Mass percent of C in M7C3_D101
Cr | 3.29 | 1500 | [5 empty] | 1 | [39 empty] | 94.51 | 3.29 | 0.22 | 0.53 | 0.85 | 0.21 | 0.39
V | 0.22 | 1499 | [5 empty] | 1 | [39 empty] | 94.51 | 3.29 | 0.22 | 0.53 | 0.85 | 0.21 | 0.39
Mn | 0.53 | 1498 | [5 empty] | 1 | [39 empty] | 94.51 | 3.29 | 0.22 | 0.53 | 0.85 | 0.21 | 0.39
Mo | 0.85 | 1497 | [5 empty] | 1 | [39 empty] | 94.51 | 3.29 | 0.22 | 0.53 | 0.85 | 0.21 | 0.39
Si | 0.21 | 1496 | [5 empty] | 1 | [39 empty] | 94.51 | 3.29 | 0.22 | 0.53 | 0.85 | 0.21 | 0.39
C | 0.39 | 1495 | [5 empty] | 1 | [39 empty] | 94.51 | 3.29 | 0.22 | 0.53 | 0.85 | 0.21 | 0.39
Fe | 94.51 | 1494 | [5 empty] | 1 | [39 empty] | 94.51 | 3.29 | 0.22 | 0.53 | 0.85 | 0.21 | 0.39
|  | 1493.39718 | [5 empty] | 1 | [39 empty] | 94.51 | 3.29 | 0.22 | 0.53 | 0.85 | 0.21 | 0.39
|  | 1493.39718 | 0 |  |  |  |  | 1 |  |  |  |  | 95.58425 | 3.00612 | 0.15297 | 0.39175 | 0.63317 | 0.16431 | 0.06743 | [28 empty] | 94.51 | 3.29 | 0.22 | 0.53 | 0.85 | 0.21 | 0.39
|  | 1493 | 0.01253 |  |  |  |  | 0.98747 |  |  |  |  | 95.57811 | 3.0083 | 0.15325 | 0.39301 | 0.63434 | 0.16485 | 0.06813 | [28 empty] | 94.49589 | 3.29372 | 0.22088 | 0.53181 | 0.85285 | 0.2106 | 0.39425
|  | 1492 | 0.04296 |  |  |  |  | 0.95704 |  |  |  |  | 95.56308 | 3.01361 | 0.15392 | 0.39612 | 0.6372 | 0.16616 | 0.06991 | [28 empty] | 94.46078 | 3.30292 | 0.22309 | 0.53626 | 0.85995 | 0.21205 | 0.40496
|  | 1491 | 0.07187 |  |  |  |  | 0.92813 |  |  |  |  | 95.54862 | 3.01864 | 0.15457 | 0.39911 | 0.63995 | 0.16742 | 0.07168 | [28 empty] | 94.42625 | 3.31188 | 0.22528 | 0.54055 | 0.86694 | 0.21343 | 0.41567
|  | 1490 | 0.09938 |  |  |  |  | 0.90062 |  |  |  |  | 95.53469 | 3.02343 | 0.15519 | 0.402 | 0.6426 | 0.16864 | 0.07345 | [28 empty] | 94.39225 | 3.32063 | 0.22745 | 0.54471 | 0.87383 | 0.21475 | 0.42638
|  | 1489 | 0.12558 |  |  |  |  | 0.87442 |  |  |  |  | 95.52126 | 3.02798 | 0.1558 | 0.40478 | 0.64515 | 0.16982 | 0.07521 | [28 empty] | 94.35876 | 3.32919 | 0.2296 | 0.54873 | 0.88064 | 0.21601 | 0.43708
|  | 1488 | 0.15056 |  |  |  |  | 0.84944 |  |  |  |  | 95.5083 | 3.03231 | 0.15638 | 0.40747 | 0.64761 | 0.17095 | 0.07697 | [28 empty] | 94.32573 | 3.33756 | 0.23174 | 0.55262 | 0.88736 | 0.21721 | 0.44778
|  | 1487 | 0.1744 |  |  |  |  | 0.8256 |  |  |  |  | 95.49578 | 3.03645 | 0.15694 | 0.41007 | 0.64998 | 0.17205 | 0.07872 | [28 empty] | 94.29315 | 3.34578 | 0.23387 | 0.55638 | 0.894 | 0.21835 | 0.45847
|  | 1486 | 0.19718 |  |  |  |  | 0.80282 |  |  |  |  | 95.48368 | 3.04039 | 0.15749 | 0.41257 | 0.65228 | 0.17312 | 0.08047 | [28 empty] | 94.26097 | 3.35384 | 0.23599 | 0.56003 | 0.90057 | 0.21943 | 0.46916
|  | 1485 | 0.21895 |  |  |  |  | 0.78105 |  |  |  |  | 95.47196 | 3.04416 | 0.15802 | 0.415 | 0.65449 | 0.17415 | 0.08222 | [28 empty] | 94.22918 | 3.36176 | 0.23809 | 0.56357 | 0.90707 | 0.22047 | 0.47985
|  | 1484 | 0.23978 |  |  |  |  | 0.76022 |  |  |  |  | 95.46062 | 3.04777 | 0.15853 | 0.41734 | 0.65664 | 0.17514 | 0.08396 | [28 empty] | 94.19776 | 3.36956 | 0.24019 | 0.567 | 0.91351 | 0.22145 | 0.49052
|  | 1483 | 0.25974 |  |  |  |  | 0.74026 |  |  |  |  | 95.44962 | 3.05122 | 0.15903 | 0.41961 | 0.65872 | 0.17611 | 0.08569 | [28 empty] | 94.16667 | 3.37725 | 0.24228 | 0.57034 | 0.91989 | 0.22238 | 0.50119
|  | 1482 | 0.27887 |  |  |  |  | 0.72113 |  |  |  |  | 95.43895 | 3.05453 | 0.15951 | 0.42181 | 0.66074 | 0.17704 | 0.08742 | [28 empty] | 94.1359 | 3.38483 | 0.24436 | 0.57357 | 0.92622 | 0.22327 | 0.51185
|  | 1481 | 0.29722 |  |  |  |  | 0.70278 |  |  |  |  | 95.4286 | 3.0577 | 0.15998 | 0.42393 | 0.66269 | 0.17795 | 0.08914 | [28 empty] | 94.10543 | 3.39231 | 0.24643 | 0.57671 | 0.93249 | 0.22412 | 0.5225
|  | 1480 | 0.31484 |  |  |  |  | 0.68516 |  |  |  |  | 95.41854 | 3.06075 | 0.16044 | 0.426 | 0.66459 | 0.17883 | 0.09086 | [28 empty] | 94.07525 | 3.3997 | 0.2485 | 0.57977 | 0.93872 | 0.22492 | 0.53314
|  | 1479 | 0.33176 |  |  |  |  | 0.66824 |  |  |  |  | 95.40876 | 3.06368 | 0.16088 | 0.42799 | 0.66644 | 0.17968 | 0.09257 | [28 empty] | 94.04533 | 3.40701 | 0.25056 | 0.58274 | 0.9449 | 0.22568 | 0.54378
|  | 1478 | 0.34803 |  |  |  |  | 0.65197 |  |  |  |  | 95.39924 | 3.06649 | 0.16132 | 0.42993 | 0.66823 | 0.18051 | 0.09427 | [28 empty] | 94.01567 | 3.41425 | 0.25262 | 0.58563 | 0.95104 | 0.2264 | 0.5544
|  | 1477 | 0.36369 |  |  |  |  | 0.63631 |  |  |  |  | 95.38998 | 3.0692 | 0.16174 | 0.43181 | 0.66998 | 0.18131 | 0.09597 | [28 empty] | 93.98624 | 3.42142 | 0.25468 | 0.58844 | 0.95715 | 0.22708 | 0.56501
|  | 1476 | 0.37875 |  |  |  |  | 0.62125 |  |  |  |  | 95.38096 | 3.07181 | 0.16215 | 0.43364 | 0.67169 | 0.18209 | 0.09767 | [28 empty] | 93.95703 | 3.42853 | 0.25673 | 0.59118 | 0.96321 | 0.22772 | 0.5756
|  | 1475 | 0.39327 |  |  |  |  | 0.60673 |  |  |  |  | 95.37216 | 3.07433 | 0.16256 | 0.43541 | 0.67335 | 0.18285 | 0.09935 | [28 empty] | 93.92803 | 3.43558 | 0.25877 | 0.59385 | 0.96924 | 0.22833 | 0.58619
|  | 1474 | 0.40726 |  |  |  |  | 0.59274 |  |  |  |  | 95.36359 | 3.07676 | 0.16295 | 0.43713 | 0.67496 | 0.18358 | 0.10103 | [28 empty] | 93.89923 | 3.44258 | 0.26082 | 0.59645 | 0.97524 | 0.2289 | 0.59676
|  | 1473 | 0.42076 |  |  |  |  | 0.57924 |  |  |  |  | 95.35522 | 3.0791 | 0.16334 | 0.4388 | 0.67654 | 0.1843 | 0.10271 | [28 empty] | 93.87062 | 3.44954 | 0.26286 | 0.59899 | 0.98121 | 0.22944 | 0.60732
|  | 1472 | 0.43378 |  |  |  |  | 0.56622 |  |  |  |  | 95.34705 | 3.08137 | 0.16371 | 0.44042 | 0.67808 | 0.18499 | 0.10438 | [28 empty] | 93.84219 | 3.45645 | 0.26491 | 0.60147 | 0.98716 | 0.22995 | 0.61787
|  | 1471.99507 | 0.43384 |  |  |  |  | 0.56616 |  |  |  |  | 95.34701 | 3.08138 | 0.16371 | 0.44043 | 0.67809 | 0.18499 | 0.10439 | [28 empty] | 93.84205 | 3.45649 | 0.26492 | 0.60148 | 0.98719 | 0.22996 | 0.61793
|  | 1471.99507 | 0.43384 | 0 |  |  |  | 0.56616 |  |  |  |  | 95.34701 | 3.08138 | 0.16371 | 0.44043 | 0.67809 | 0.18499 | 0.10439 | 95.45042 | 2.99579 | 0.13831 | 0.46775 | 0.56658 | 0.17022 | 0.21093 | [21 empty] | 93.84205 | 3.45649 | 0.26492 | 0.60148 | 0.98719 | 0.22996 | 0.61793
|  | 1471 | 0.22881 | 0.26922 |  |  |  | 0.50197 |  |  |  |  | 95.23745 | 3.12747 | 0.17428 | 0.44289 | 0.72098 | 0.19183 | 0.10509 | 95.35065 | 3.03974 | 0.14708 | 0.47055 | 0.60264 | 0.17635 | 0.21299 | [21 empty] | 93.69207 | 3.50784 | 0.2827 | 0.60477 | 1.05031 | 0.23754 | 0.62476
|  | 1470 | 0.04393 | 0.51303 |  |  |  | 0.44304 |  |  |  |  | 95.13011 | 3.17072 | 0.18519 | 0.44515 | 0.76454 | 0.19849 | 0.1058 | 95.25309 | 3.081 | 0.15613 | 0.47314 | 0.6393 | 0.18228 | 0.21506 | [21 empty] | 93.54394 | 3.55602 | 0.30113 | 0.60778 | 1.11459 | 0.24484 | 0.6317
|  | 1469.74587 | 0 | 0.57112 |  |  |  | 0.42888 |  |  |  |  | 95.10326 | 3.18124 | 0.188 | 0.4457 | 0.77568 | 0.20014 | 0.10598 | 95.22872 | 3.09104 | 0.15847 | 0.47377 | 0.64867 | 0.18375 | 0.21559 | [21 empty] | 93.50669 | 3.56774 | 0.3059 | 0.6085 | 1.13105 | 0.24664 | 0.63348
|  | 1469.74587 |  | 0.57112 |  |  |  | 0.42888 | [11 empty] | 95.22872 | 3.09104 | 0.15847 | 0.47377 | 0.64867 | 0.18375 | 0.21559 | [21 empty] | 93.50669 | 3.56774 | 0.3059 | 0.6085 | 1.13105 | 0.24664 | 0.63348
|  | 1469.74587 |  | 0.57112 |  |  |  | 0.42888 | [11 empty] | 95.22872 | 3.09104 | 0.15847 | 0.47377 | 0.64867 | 0.18375 | 0.21559 | [21 empty] | 93.50669 | 3.56774 | 0.3059 | 0.6085 | 1.13105 | 0.24664 | 0.63348
|  | 1469 |  | 0.58603 |  |  |  | 0.41397 | [11 empty] | 95.21076 | 3.09701 | 0.15967 | 0.47556 | 0.65322 | 0.18464 | 0.21915 | [21 empty] | 93.47001 | 3.57642 | 0.30954 | 0.61079 | 1.14204 | 0.24764 | 0.64356
|  | 1468 |  | 0.60536 |  |  |  | 0.39464 | [11 empty] | 95.18705 | 3.10479 | 0.16127 | 0.47791 | 0.65926 | 0.18579 | 0.22393 | [21 empty] | 93.42118 | 3.58785 | 0.31445 | 0.61377 | 1.15674 | 0.24894 | 0.65707
|  | 1467 |  | 0.62396 |  |  |  | 0.37604 | [11 empty] | 95.16373 | 3.11234 | 0.16287 | 0.48018 | 0.66524 | 0.18691 | 0.22872 | [21 empty] | 93.3727 | 3.59908 | 0.31938 | 0.61667 | 1.17142 | 0.25018 | 0.67058
|  | 1466 |  | 0.64188 |  |  |  | 0.35812 | [11 empty] | 95.1408 | 3.11967 | 0.16447 | 0.48239 | 0.67116 | 0.18799 | 0.23351 | [21 empty] | 93.32454 | 3.6101 | 0.32435 | 0.61947 | 1.18609 | 0.25136 | 0.68408
|  | 1465 |  | 0.65915 |  |  |  | 0.34085 | [11 empty] | 95.11822 | 3.12679 | 0.16607 | 0.48454 | 0.67703 | 0.18904 | 0.23831 | [21 empty] | 93.27669 | 3.62095 | 0.32935 | 0.62219 | 1.20074 | 0.25249 | 0.69759
|  | 1464 |  | 0.6758 |  |  |  | 0.3242 | [11 empty] | 95.09597 | 3.13371 | 0.16767 | 0.48662 | 0.68285 | 0.19007 | 0.24311 | [21 empty] | 93.22912 | 3.63163 | 0.33439 | 0.62482 | 1.21538 | 0.25357 | 0.71108
|  | 1463 |  | 0.69187 |  |  |  | 0.30813 | [11 empty] | 95.07405 | 3.14045 | 0.16927 | 0.48864 | 0.68861 | 0.19106 | 0.24792 | [21 empty] | 93.18182 | 3.64215 | 0.33946 | 0.62738 | 1.23002 | 0.2546 | 0.72457
|  | 1462 |  | 0.70739 |  |  |  | 0.29261 | [11 empty] | 95.05242 | 3.14701 | 0.17087 | 0.49061 | 0.69434 | 0.19202 | 0.25272 | [21 empty] | 93.13475 | 3.65252 | 0.34457 | 0.62986 | 1.24466 | 0.25558 | 0.73805
|  | 1461 |  | 0.72239 |  |  |  | 0.27761 | [11 empty] | 95.03109 | 3.15341 | 0.17247 | 0.49253 | 0.70002 | 0.19296 | 0.25753 | [21 empty] | 93.0879 | 3.66277 | 0.34973 | 0.63227 | 1.2593 | 0.25651 | 0.75153
|  | 1460 |  | 0.73689 |  |  |  | 0.26311 | [11 empty] | 95.01002 | 3.15965 | 0.17407 | 0.49439 | 0.70567 | 0.19387 | 0.26234 | [21 empty] | 93.04125 | 3.67288 | 0.35492 | 0.63461 | 1.27396 | 0.25739 | 0.76499
|  | 1459 |  | 0.75091 |  |  |  | 0.24909 | [11 empty] | 94.98921 | 3.16574 | 0.17567 | 0.4962 | 0.71128 | 0.19475 | 0.26715 | [21 empty] | 92.99478 | 3.68289 | 0.36016 | 0.63688 | 1.28862 | 0.25823 | 0.77844
|  | 1458 |  | 0.76448 |  |  |  | 0.23552 | [11 empty] | 94.96864 | 3.1717 | 0.17728 | 0.49796 | 0.71686 | 0.1956 | 0.27196 | [21 empty] | 92.94848 | 3.69278 | 0.36544 | 0.63909 | 1.30331 | 0.25902 | 0.79188
|  | 1457 |  | 0.77762 |  |  |  | 0.22238 | [11 empty] | 94.94829 | 3.17752 | 0.1789 | 0.49967 | 0.72241 | 0.19643 | 0.27678 | [21 empty] | 92.90233 | 3.70258 | 0.37076 | 0.64124 | 1.31801 | 0.25977 | 0.8053
|  | 1456 |  | 0.79034 |  |  |  | 0.20966 | [11 empty] | 94.92817 | 3.18321 | 0.18052 | 0.50134 | 0.72793 | 0.19724 | 0.28159 | [21 empty] | 92.85632 | 3.71229 | 0.37613 | 0.64332 | 1.33274 | 0.26048 | 0.81872
|  | 1455 |  | 0.80268 |  |  |  | 0.19732 | [11 empty] | 94.90825 | 3.18879 | 0.18214 | 0.50297 | 0.73343 | 0.19802 | 0.2864 | [21 empty] | 92.81043 | 3.72192 | 0.38156 | 0.64535 | 1.34749 | 0.26114 | 0.83211
|  | 1454 |  | 0.81464 |  |  |  | 0.18536 | [11 empty] | 94.88852 | 3.19426 | 0.18378 | 0.50456 | 0.7389 | 0.19877 | 0.29121 | [21 empty] | 92.76464 | 3.73148 | 0.38703 | 0.64732 | 1.36228 | 0.26176 | 0.8455
|  | 1453 |  | 0.82625 |  |  |  | 0.17375 | [11 empty] | 94.86898 | 3.19961 | 0.18542 | 0.5061 | 0.74435 | 0.19951 | 0.29602 | [21 empty] | 92.71895 | 3.74096 | 0.39255 | 0.64923 | 1.3771 | 0.26235 | 0.85887
|  | 1452 |  | 0.83751 |  |  |  | 0.16249 | [11 empty] | 94.84961 | 3.20487 | 0.18706 | 0.50761 | 0.74979 | 0.20022 | 0.30083 | [21 empty] | 92.67334 | 3.75038 | 0.39813 | 0.65109 | 1.39195 | 0.26289 | 0.87222
|  | 1451 |  | 0.84845 |  |  |  | 0.15155 | [11 empty] | 94.83041 | 3.21003 | 0.18872 | 0.50908 | 0.75521 | 0.20091 | 0.30564 | [21 empty] | 92.6278 | 3.75975 | 0.40376 | 0.65291 | 1.40685 | 0.26339 | 0.88556
|  | 1450 |  | 0.85908 |  |  |  | 0.14092 | [11 empty] | 94.81136 | 3.21511 | 0.19038 | 0.51051 | 0.76061 | 0.20158 | 0.31045 | [21 empty] | 92.58231 | 3.76906 | 0.40944 | 0.65467 | 1.42178 | 0.26386 | 0.89888
|  | 1449 |  | 0.8694 |  |  |  | 0.1306 | [11 empty] | 94.79246 | 3.22009 | 0.19206 | 0.51191 | 0.766 | 0.20223 | 0.31525 | [21 empty] | 92.53687 | 3.77833 | 0.41518 | 0.65638 | 1.43676 | 0.26428 | 0.91218
|  | 1448 |  | 0.87944 |  |  |  | 0.12056 | [11 empty] | 94.77369 | 3.225 | 0.19374 | 0.51327 | 0.77138 | 0.20286 | 0.32005 | [21 empty] | 92.49147 | 3.78756 | 0.42098 | 0.65805 | 1.45179 | 0.26468 | 0.92546
|  | 1447 |  | 0.8892 |  |  |  | 0.1108 | [11 empty] | 94.75506 | 3.22983 | 0.19544 | 0.5146 | 0.77675 | 0.20347 | 0.32485 | [21 empty] | 92.4461 | 3.79675 | 0.42685 | 0.65968 | 1.46687 | 0.26503 | 0.93873
|  | 1446 |  | 0.8987 |  |  |  | 0.1013 | [11 empty] | 94.73655 | 3.23459 | 0.19715 | 0.5159 | 0.78212 | 0.20405 | 0.32964 | [21 empty] | 92.40074 | 3.80591 | 0.43277 | 0.66126 | 1.482 | 0.26535 | 0.95198
|  | 1445 |  | 0.90794 |  |  |  | 0.09206 | [11 empty] | 94.71816 | 3.23928 | 0.19887 | 0.51717 | 0.78748 | 0.20462 | 0.33443 | [21 empty] | 92.35538 | 3.81504 | 0.43875 | 0.6628 | 1.49719 | 0.26564 | 0.9652
|  | 1444 |  | 0.91694 |  |  |  | 0.08306 | [11 empty] | 94.69987 | 3.2439 | 0.2006 | 0.51841 | 0.79283 | 0.20518 | 0.33922 | [21 empty] | 92.31003 | 3.82414 | 0.4448 | 0.6643 | 1.51243 | 0.26589 | 0.97841
|  | 1443 |  | 0.9257 |  |  |  | 0.0743 | [11 empty] | 94.68169 | 3.24846 | 0.20234 | 0.51962 | 0.79818 | 0.20571 | 0.344 | [21 empty] | 92.26466 | 3.83323 | 0.45091 | 0.66575 | 1.52773 | 0.26611 | 0.9916
|  | 1442 |  | 0.93424 |  |  |  | 0.06576 | [11 empty] | 94.66361 | 3.25296 | 0.2041 | 0.5208 | 0.80352 | 0.20622 | 0.34877 | [21 empty] | 92.21927 | 3.8423 | 0.4571 | 0.66717 | 1.54309 | 0.2663 | 1.00477
|  | 1441 |  | 0.94256 |  |  |  | 0.05744 | [11 empty] | 94.64562 | 3.25741 | 0.20587 | 0.52196 | 0.80887 | 0.20672 | 0.35355 | [21 empty] | 92.17386 | 3.85136 | 0.46335 | 0.66856 | 1.55851 | 0.26645 | 1.01792
|  | 1440 |  | 0.95067 |  |  |  | 0.04933 | [11 empty] | 94.62772 | 3.26181 | 0.20766 | 0.52308 | 0.81421 | 0.2072 | 0.35831 | [21 empty] | 92.12841 | 3.8604 | 0.46966 | 0.6699 | 1.574 | 0.26657 | 1.03105
|  | 1439 |  | 0.95858 |  |  |  | 0.04142 | [11 empty] | 94.60989 | 3.26615 | 0.20946 | 0.52419 | 0.81956 | 0.20767 | 0.36308 | [21 empty] | 92.08291 | 3.86944 | 0.47606 | 0.67122 | 1.58955 | 0.26667 | 1.04416
|  | 1438 |  | 0.9663 |  |  |  | 0.0337 | [11 empty] | 94.59214 | 3.27045 | 0.21128 | 0.52527 | 0.82491 | 0.20812 | 0.36783 | [21 empty] | 92.03737 | 3.87847 | 0.48252 | 0.67249 | 1.60518 | 0.26673 | 1.05724
|  | 1437 |  | 0.97383 |  |  |  | 0.02617 | [11 empty] | 94.57447 | 3.2747 | 0.21311 | 0.52632 | 0.83027 | 0.20855 | 0.37258 | [21 empty] | 91.99177 | 3.8875 | 0.48906 | 0.67374 | 1.62087 | 0.26676 | 1.07031
|  | 1436 |  | 0.98117 |  |  |  | 0.01883 | [11 empty] | 94.55686 | 3.27892 | 0.21496 | 0.52735 | 0.83562 | 0.20896 | 0.37733 | [21 empty] | 91.9461 | 3.89653 | 0.49567 | 0.67495 | 1.63663 | 0.26676 | 1.08335
|  | 1435 |  | 0.98835 |  |  |  | 0.01165 | [11 empty] | 94.53931 | 3.28309 | 0.21683 | 0.52836 | 0.84099 | 0.20936 | 0.38207 | [21 empty] | 91.90037 | 3.90557 | 0.50236 | 0.67613 | 1.65246 | 0.26674 | 1.09637
|  | 1434 |  | 0.99535 |  |  |  | 0.00465 | [11 empty] | 94.52182 | 3.28722 | 0.21871 | 0.52934 | 0.84636 | 0.20975 | 0.3868 | [21 empty] | 91.85456 | 3.91461 | 0.50913 | 0.67728 | 1.66837 | 0.26668 | 1.10937
|  | 1433.32274 |  | 1 |  |  |  | 0 | [11 empty] | 94.51 | 3.29 | 0.22 | 0.53 | 0.85 | 0.21 | 0.39 | [21 empty] | 91.82348 | 3.92074 | 0.51376 | 0.67804 | 1.67918 | 0.26663 | 1.11816
|  | 1433.32274 |  | 1 | [15 empty] | 94.51 | 3.29 | 0.22 | 0.53 | 0.85 | 0.21 | 0.39
|  | 1433.32274 |  | 1 | [15 empty] | 94.51 | 3.29 | 0.22 | 0.53 | 0.85 | 0.21 | 0.39
|  | 1433 |  | 1 | [15 empty] | 94.51 | 3.29 | 0.22 | 0.53 | 0.85 | 0.21 | 0.39
|  | 1432 |  | 1 | [15 empty] | 94.51 | 3.29 | 0.22 | 0.53 | 0.85 | 0.21 | 0.39
|  | 1431 |  | 1 | [15 empty] | 94.51 | 3.29 | 0.22 | 0.53 | 0.85 | 0.21 | 0.39
|  | 1430 |  | 1 | [15 empty] | 94.51 | 3.29 | 0.22 | 0.53 | 0.85 | 0.21 | 0.39
|  | 1429 |  | 1 | [15 empty] | 94.51 | 3.29 | 0.22 | 0.53 | 0.85 | 0.21 | 0.39
|  | 1428 |  | 1 | [15 empty] | 94.51 | 3.29 | 0.22 | 0.53 | 0.85 | 0.21 | 0.39
|  | 1427 |  | 1 | [15 empty] | 94.51 | 3.29 | 0.22 | 0.53 | 0.85 | 0.21 | 0.39
|  | 1426 |  | 1 | [15 empty] | 94.51 | 3.29 | 0.22 | 0.53 | 0.85 | 0.21 | 0.39
|  | 1425 |  | 1 | [15 empty] | 94.51 | 3.29 | 0.22 | 0.53 | 0.85 | 0.21 | 0.39
|  | 1424 |  | 1 | [15 empty] | 94.51 | 3.29 | 0.22 | 0.53 | 0.85 | 0.21 | 0.39
|  | 1423 |  | 1 | [15 empty] | 94.51 | 3.29 | 0.22 | 0.53 | 0.85 | 0.21 | 0.39
|  | 1422 |  | 1 | [15 empty] | 94.51 | 3.29 | 0.22 | 0.53 | 0.85 | 0.21 | 0.39
|  | 1421 |  | 1 | [15 empty] | 94.51 | 3.29 | 0.22 | 0.53 | 0.85 | 0.21 | 0.39
|  | 1420 |  | 1 | [15 empty] | 94.51 | 3.29 | 0.22 | 0.53 | 0.85 | 0.21 | 0.39
|  | 1419 |  | 1 | [15 empty] | 94.51 | 3.29 | 0.22 | 0.53 | 0.85 | 0.21 | 0.39
|  | 1418 |  | 1 | [15 empty] | 94.51 | 3.29 | 0.22 | 0.53 | 0.85 | 0.21 | 0.39
|  | 1417 |  | 1 | [15 empty] | 94.51 | 3.29 | 0.22 | 0.53 | 0.85 | 0.21 | 0.39
|  | 1416 |  | 1 | [15 empty] | 94.51 | 3.29 | 0.22 | 0.53 | 0.85 | 0.21 | 0.39
|  | 1415 |  | 1 | [15 empty] | 94.51 | 3.29 | 0.22 | 0.53 | 0.85 | 0.21 | 0.39
|  | 1414 |  | 1 | [15 empty] | 94.51 | 3.29 | 0.22 | 0.53 | 0.85 | 0.21 | 0.39
|  | 1413 |  | 1 | [15 empty] | 94.51 | 3.29 | 0.22 | 0.53 | 0.85 | 0.21 | 0.39
|  | 1412 |  | 1 | [15 empty] | 94.51 | 3.29 | 0.22 | 0.53 | 0.85 | 0.21 | 0.39
|  | 1411 |  | 1 | [15 empty] | 94.51 | 3.29 | 0.22 | 0.53 | 0.85 | 0.21 | 0.39
|  | 1410 |  | 1 | [15 empty] | 94.51 | 3.29 | 0.22 | 0.53 | 0.85 | 0.21 | 0.39
|  | 1409 |  | 1 | [15 empty] | 94.51 | 3.29 | 0.22 | 0.53 | 0.85 | 0.21 | 0.39
|  | 1408 |  | 1 | [15 empty] | 94.51 | 3.29 | 0.22 | 0.53 | 0.85 | 0.21 | 0.39
|  | 1407 |  | 1 | [15 empty] | 94.51 | 3.29 | 0.22 | 0.53 | 0.85 | 0.21 | 0.39
|  | 1406 |  | 1 | [15 empty] | 94.51 | 3.29 | 0.22 | 0.53 | 0.85 | 0.21 | 0.39
|  | 1405 |  | 1 | [15 empty] | 94.51 | 3.29 | 0.22 | 0.53 | 0.85 | 0.21 | 0.39
|  | 1404 |  | 1 | [15 empty] | 94.51 | 3.29 | 0.22 | 0.53 | 0.85 | 0.21 | 0.39
|  | 1403 |  | 1 | [15 empty] | 94.51 | 3.29 | 0.22 | 0.53 | 0.85 | 0.21 | 0.39
|  | 1402 |  | 1 | [15 empty] | 94.51 | 3.29 | 0.22 | 0.53 | 0.85 | 0.21 | 0.39
|  | 1401 |  | 1 | [15 empty] | 94.51 | 3.29 | 0.22 | 0.53 | 0.85 | 0.21 | 0.39
|  | 1400 |  | 1 | [15 empty] | 94.51 | 3.29 | 0.22 | 0.53 | 0.85 | 0.21 | 0.39
|  | 1399 |  | 1 | [15 empty] | 94.51 | 3.29 | 0.22 | 0.53 | 0.85 | 0.21 | 0.39
|  | 1398 |  | 1 | [15 empty] | 94.51 | 3.29 | 0.22 | 0.53 | 0.85 | 0.21 | 0.39
|  | 1397 |  | 1 | [15 empty] | 94.51 | 3.29 | 0.22 | 0.53 | 0.85 | 0.21 | 0.39
|  | 1396 |  | 1 | [15 empty] | 94.51 | 3.29 | 0.22 | 0.53 | 0.85 | 0.21 | 0.39
|  | 1395 |  | 1 | [15 empty] | 94.51 | 3.29 | 0.22 | 0.53 | 0.85 | 0.21 | 0.39
|  | 1394 |  | 1 | [15 empty] | 94.51 | 3.29 | 0.22 | 0.53 | 0.85 | 0.21 | 0.39
|  | 1393 |  | 1 | [15 empty] | 94.51 | 3.29 | 0.22 | 0.53 | 0.85 | 0.21 | 0.39
|  | 1392 |  | 1 | [15 empty] | 94.51 | 3.29 | 0.22 | 0.53 | 0.85 | 0.21 | 0.39
|  | 1391 |  | 1 | [15 empty] | 94.51 | 3.29 | 0.22 | 0.53 | 0.85 | 0.21 | 0.39
|  | 1390 |  | 1 | [15 empty] | 94.51 | 3.29 | 0.22 | 0.53 | 0.85 | 0.21 | 0.39
|  | 1389 |  | 1 | [15 empty] | 94.51 | 3.29 | 0.22 | 0.53 | 0.85 | 0.21 | 0.39
|  | 1388 |  | 1 | [15 empty] | 94.51 | 3.29 | 0.22 | 0.53 | 0.85 | 0.21 | 0.39
|  | 1387 |  | 1 | [15 empty] | 94.51 | 3.29 | 0.22 | 0.53 | 0.85 | 0.21 | 0.39
|  | 1386 |  | 1 | [15 empty] | 94.51 | 3.29 | 0.22 | 0.53 | 0.85 | 0.21 | 0.39
|  | 1385 |  | 1 | [15 empty] | 94.51 | 3.29 | 0.22 | 0.53 | 0.85 | 0.21 | 0.39
|  | 1384 |  | 1 | [15 empty] | 94.51 | 3.29 | 0.22 | 0.53 | 0.85 | 0.21 | 0.39
|  | 1383 |  | 1 | [15 empty] | 94.51 | 3.29 | 0.22 | 0.53 | 0.85 | 0.21 | 0.39
|  | 1382 |  | 1 | [15 empty] | 94.51 | 3.29 | 0.22 | 0.53 | 0.85 | 0.21 | 0.39
|  | 1381 |  | 1 | [15 empty] | 94.51 | 3.29 | 0.22 | 0.53 | 0.85 | 0.21 | 0.39
|  | 1380 |  | 1 | [15 empty] | 94.51 | 3.29 | 0.22 | 0.53 | 0.85 | 0.21 | 0.39
|  | 1379 |  | 1 | [15 empty] | 94.51 | 3.29 | 0.22 | 0.53 | 0.85 | 0.21 | 0.39
|  | 1378 |  | 1 | [15 empty] | 94.51 | 3.29 | 0.22 | 0.53 | 0.85 | 0.21 | 0.39
|  | 1377 |  | 1 | [15 empty] | 94.51 | 3.29 | 0.22 | 0.53 | 0.85 | 0.21 | 0.39
|  | 1376 |  | 1 | [15 empty] | 94.51 | 3.29 | 0.22 | 0.53 | 0.85 | 0.21 | 0.39
|  | 1375 |  | 1 | [15 empty] | 94.51 | 3.29 | 0.22 | 0.53 | 0.85 | 0.21 | 0.39
|  | 1374 |  | 1 | [15 empty] | 94.51 | 3.29 | 0.22 | 0.53 | 0.85 | 0.21 | 0.39
|  | 1373 |  | 1 | [15 empty] | 94.51 | 3.29 | 0.22 | 0.53 | 0.85 | 0.21 | 0.39
|  | 1372 |  | 1 | [15 empty] | 94.51 | 3.29 | 0.22 | 0.53 | 0.85 | 0.21 | 0.39
|  | 1371 |  | 1 | [15 empty] | 94.51 | 3.29 | 0.22 | 0.53 | 0.85 | 0.21 | 0.39
|  | 1370 |  | 1 | [15 empty] | 94.51 | 3.29 | 0.22 | 0.53 | 0.85 | 0.21 | 0.39
|  | 1369 |  | 1 | [15 empty] | 94.51 | 3.29 | 0.22 | 0.53 | 0.85 | 0.21 | 0.39
|  | 1368 |  | 1 | [15 empty] | 94.51 | 3.29 | 0.22 | 0.53 | 0.85 | 0.21 | 0.39
|  | 1367 |  | 1 | [15 empty] | 94.51 | 3.29 | 0.22 | 0.53 | 0.85 | 0.21 | 0.39
|  | 1366 |  | 1 | [15 empty] | 94.51 | 3.29 | 0.22 | 0.53 | 0.85 | 0.21 | 0.39
|  | 1365 |  | 1 | [15 empty] | 94.51 | 3.29 | 0.22 | 0.53 | 0.85 | 0.21 | 0.39
|  | 1364 |  | 1 | [15 empty] | 94.51 | 3.29 | 0.22 | 0.53 | 0.85 | 0.21 | 0.39
|  | 1363 |  | 1 | [15 empty] | 94.51 | 3.29 | 0.22 | 0.53 | 0.85 | 0.21 | 0.39
|  | 1362 |  | 1 | [15 empty] | 94.51 | 3.29 | 0.22 | 0.53 | 0.85 | 0.21 | 0.39
|  | 1361 |  | 1 | [15 empty] | 94.51 | 3.29 | 0.22 | 0.53 | 0.85 | 0.21 | 0.39
|  | 1360 |  | 1 | [15 empty] | 94.51 | 3.29 | 0.22 | 0.53 | 0.85 | 0.21 | 0.39
|  | 1359 |  | 1 | [15 empty] | 94.51 | 3.29 | 0.22 | 0.53 | 0.85 | 0.21 | 0.39
|  | 1358 |  | 1 | [15 empty] | 94.51 | 3.29 | 0.22 | 0.53 | 0.85 | 0.21 | 0.39
|  | 1357 |  | 1 | [15 empty] | 94.51 | 3.29 | 0.22 | 0.53 | 0.85 | 0.21 | 0.39
|  | 1356 |  | 1 | [15 empty] | 94.51 | 3.29 | 0.22 | 0.53 | 0.85 | 0.21 | 0.39
|  | 1355 |  | 1 | [15 empty] | 94.51 | 3.29 | 0.22 | 0.53 | 0.85 | 0.21 | 0.39
|  | 1354 |  | 1 | [15 empty] | 94.51 | 3.29 | 0.22 | 0.53 | 0.85 | 0.21 | 0.39
|  | 1353 |  | 1 | [15 empty] | 94.51 | 3.29 | 0.22 | 0.53 | 0.85 | 0.21 | 0.39
|  | 1352 |  | 1 | [15 empty] | 94.51 | 3.29 | 0.22 | 0.53 | 0.85 | 0.21 | 0.39
|  | 1351 |  | 1 | [15 empty] | 94.51 | 3.29 | 0.22 | 0.53 | 0.85 | 0.21 | 0.39
|  | 1350 |  | 1 | [15 empty] | 94.51 | 3.29 | 0.22 | 0.53 | 0.85 | 0.21 | 0.39
|  | 1349 |  | 1 | [15 empty] | 94.51 | 3.29 | 0.22 | 0.53 | 0.85 | 0.21 | 0.39
|  | 1348 |  | 1 | [15 empty] | 94.51 | 3.29 | 0.22 | 0.53 | 0.85 | 0.21 | 0.39
|  | 1347 |  | 1 | [15 empty] | 94.51 | 3.29 | 0.22 | 0.53 | 0.85 | 0.21 | 0.39
|  | 1346 |  | 1 | [15 empty] | 94.51 | 3.29 | 0.22 | 0.53 | 0.85 | 0.21 | 0.39
|  | 1345 |  | 1 | [15 empty] | 94.51 | 3.29 | 0.22 | 0.53 | 0.85 | 0.21 | 0.39
|  | 1344 |  | 1 | [15 empty] | 94.51 | 3.29 | 0.22 | 0.53 | 0.85 | 0.21 | 0.39
|  | 1343 |  | 1 | [15 empty] | 94.51 | 3.29 | 0.22 | 0.53 | 0.85 | 0.21 | 0.39
|  | 1342 |  | 1 | [15 empty] | 94.51 | 3.29 | 0.22 | 0.53 | 0.85 | 0.21 | 0.39
|  | 1341 |  | 1 | [15 empty] | 94.51 | 3.29 | 0.22 | 0.53 | 0.85 | 0.21 | 0.39
|  | 1340 |  | 1 | [15 empty] | 94.51 | 3.29 | 0.22 | 0.53 | 0.85 | 0.21 | 0.39
|  | 1339 |  | 1 | [15 empty] | 94.51 | 3.29 | 0.22 | 0.53 | 0.85 | 0.21 | 0.39
|  | 1338 |  | 1 | [15 empty] | 94.51 | 3.29 | 0.22 | 0.53 | 0.85 | 0.21 | 0.39
|  | 1337 |  | 1 | [15 empty] | 94.51 | 3.29 | 0.22 | 0.53 | 0.85 | 0.21 | 0.39
|  | 1336 |  | 1 | [15 empty] | 94.51 | 3.29 | 0.22 | 0.53 | 0.85 | 0.21 | 0.39
|  | 1335 |  | 1 | [15 empty] | 94.51 | 3.29 | 0.22 | 0.53 | 0.85 | 0.21 | 0.39
|  | 1334 |  | 1 | [15 empty] | 94.51 | 3.29 | 0.22 | 0.53 | 0.85 | 0.21 | 0.39
|  | 1333 |  | 1 | [15 empty] | 94.51 | 3.29 | 0.22 | 0.53 | 0.85 | 0.21 | 0.39
|  | 1332 |  | 1 | [15 empty] | 94.51 | 3.29 | 0.22 | 0.53 | 0.85 | 0.21 | 0.39
|  | 1331 |  | 1 | [15 empty] | 94.51 | 3.29 | 0.22 | 0.53 | 0.85 | 0.21 | 0.39
|  | 1330 |  | 1 | [15 empty] | 94.51 | 3.29 | 0.22 | 0.53 | 0.85 | 0.21 | 0.39
|  | 1329 |  | 1 | [15 empty] | 94.51 | 3.29 | 0.22 | 0.53 | 0.85 | 0.21 | 0.39
|  | 1328 |  | 1 | [15 empty] | 94.51 | 3.29 | 0.22 | 0.53 | 0.85 | 0.21 | 0.39
|  | 1327 |  | 1 | [15 empty] | 94.51 | 3.29 | 0.22 | 0.53 | 0.85 | 0.21 | 0.39
|  | 1326 |  | 1 | [15 empty] | 94.51 | 3.29 | 0.22 | 0.53 | 0.85 | 0.21 | 0.39
|  | 1325 |  | 1 | [15 empty] | 94.51 | 3.29 | 0.22 | 0.53 | 0.85 | 0.21 | 0.39
|  | 1324 |  | 1 | [15 empty] | 94.51 | 3.29 | 0.22 | 0.53 | 0.85 | 0.21 | 0.39
|  | 1323 |  | 1 | [15 empty] | 94.51 | 3.29 | 0.22 | 0.53 | 0.85 | 0.21 | 0.39
|  | 1322 |  | 1 | [15 empty] | 94.51 | 3.29 | 0.22 | 0.53 | 0.85 | 0.21 | 0.39
|  | 1321 |  | 1 | [15 empty] | 94.51 | 3.29 | 0.22 | 0.53 | 0.85 | 0.21 | 0.39
|  | 1320 |  | 1 | [15 empty] | 94.51 | 3.29 | 0.22 | 0.53 | 0.85 | 0.21 | 0.39
|  | 1319 |  | 1 | [15 empty] | 94.51 | 3.29 | 0.22 | 0.53 | 0.85 | 0.21 | 0.39
|  | 1318 |  | 1 | [15 empty] | 94.51 | 3.29 | 0.22 | 0.53 | 0.85 | 0.21 | 0.39
|  | 1317 |  | 1 | [15 empty] | 94.51 | 3.29 | 0.22 | 0.53 | 0.85 | 0.21 | 0.39
|  | 1316 |  | 1 | [15 empty] | 94.51 | 3.29 | 0.22 | 0.53 | 0.85 | 0.21 | 0.39
|  | 1315 |  | 1 | [15 empty] | 94.51 | 3.29 | 0.22 | 0.53 | 0.85 | 0.21 | 0.39
|  | 1314 |  | 1 | [15 empty] | 94.51 | 3.29 | 0.22 | 0.53 | 0.85 | 0.21 | 0.39
|  | 1313 |  | 1 | [15 empty] | 94.51 | 3.29 | 0.22 | 0.53 | 0.85 | 0.21 | 0.39
|  | 1312 |  | 1 | [15 empty] | 94.51 | 3.29 | 0.22 | 0.53 | 0.85 | 0.21 | 0.39
|  | 1311 |  | 1 | [15 empty] | 94.51 | 3.29 | 0.22 | 0.53 | 0.85 | 0.21 | 0.39
|  | 1310 |  | 1 | [15 empty] | 94.51 | 3.29 | 0.22 | 0.53 | 0.85 | 0.21 | 0.39
|  | 1309 |  | 1 | [15 empty] | 94.51 | 3.29 | 0.22 | 0.53 | 0.85 | 0.21 | 0.39
|  | 1308 |  | 1 | [15 empty] | 94.51 | 3.29 | 0.22 | 0.53 | 0.85 | 0.21 | 0.39
|  | 1307 |  | 1 | [15 empty] | 94.51 | 3.29 | 0.22 | 0.53 | 0.85 | 0.21 | 0.39
|  | 1306 |  | 1 | [15 empty] | 94.51 | 3.29 | 0.22 | 0.53 | 0.85 | 0.21 | 0.39
|  | 1305 |  | 1 | [15 empty] | 94.51 | 3.29 | 0.22 | 0.53 | 0.85 | 0.21 | 0.39
|  | 1304 |  | 1 | [15 empty] | 94.51 | 3.29 | 0.22 | 0.53 | 0.85 | 0.21 | 0.39
|  | 1303 |  | 1 | [15 empty] | 94.51 | 3.29 | 0.22 | 0.53 | 0.85 | 0.21 | 0.39
|  | 1302 |  | 1 | [15 empty] | 94.51 | 3.29 | 0.22 | 0.53 | 0.85 | 0.21 | 0.39
|  | 1301 |  | 1 | [15 empty] | 94.51 | 3.29 | 0.22 | 0.53 | 0.85 | 0.21 | 0.39
|  | 1300 |  | 1 | [15 empty] | 94.51 | 3.29 | 0.22 | 0.53 | 0.85 | 0.21 | 0.39
|  | 1299 |  | 1 | [15 empty] | 94.51 | 3.29 | 0.22 | 0.53 | 0.85 | 0.21 | 0.39
|  | 1298 |  | 1 | [15 empty] | 94.51 | 3.29 | 0.22 | 0.53 | 0.85 | 0.21 | 0.39
|  | 1297 |  | 1 | [15 empty] | 94.51 | 3.29 | 0.22 | 0.53 | 0.85 | 0.21 | 0.39
|  | 1296 |  | 1 | [15 empty] | 94.51 | 3.29 | 0.22 | 0.53 | 0.85 | 0.21 | 0.39
|  | 1296 |  | 1 | [15 empty] | 94.51 | 3.29 | 0.22 | 0.53 | 0.85 | 0.21 | 0.39
|  | 1295 |  | 1 | [15 empty] | 94.51 | 3.29 | 0.22 | 0.53 | 0.85 | 0.21 | 0.39
|  | 1294 |  | 1 | [15 empty] | 94.51 | 3.29 | 0.22 | 0.53 | 0.85 | 0.21 | 0.39
|  | 1293 |  | 1 | [15 empty] | 94.51 | 3.29 | 0.22 | 0.53 | 0.85 | 0.21 | 0.39
|  | 1292 |  | 1 | [15 empty] | 94.51 | 3.29 | 0.22 | 0.53 | 0.85 | 0.21 | 0.39
|  | 1291 |  | 1 | [15 empty] | 94.51 | 3.29 | 0.22 | 0.53 | 0.85 | 0.21 | 0.39
|  | 1290 |  | 1 | [15 empty] | 94.51 | 3.29 | 0.22 | 0.53 | 0.85 | 0.21 | 0.39
|  | 1289 |  | 1 | [15 empty] | 94.51 | 3.29 | 0.22 | 0.53 | 0.85 | 0.21 | 0.39
|  | 1288 |  | 1 | [15 empty] | 94.51 | 3.29 | 0.22 | 0.53 | 0.85 | 0.21 | 0.39
|  | 1287 |  | 1 | [15 empty] | 94.51 | 3.29 | 0.22 | 0.53 | 0.85 | 0.21 | 0.39
|  | 1286 |  | 1 | [15 empty] | 94.51 | 3.29 | 0.22 | 0.53 | 0.85 | 0.21 | 0.39
|  | 1285 |  | 1 | [15 empty] | 94.51 | 3.29 | 0.22 | 0.53 | 0.85 | 0.21 | 0.39
|  | 1284 |  | 1 | [15 empty] | 94.51 | 3.29 | 0.22 | 0.53 | 0.85 | 0.21 | 0.39
|  | 1283 |  | 1 | [15 empty] | 94.51 | 3.29 | 0.22 | 0.53 | 0.85 | 0.21 | 0.39
|  | 1282 |  | 1 | [15 empty] | 94.51 | 3.29 | 0.22 | 0.53 | 0.85 | 0.21 | 0.39
|  | 1281 |  | 1 | [15 empty] | 94.51 | 3.29 | 0.22 | 0.53 | 0.85 | 0.21 | 0.39
|  | 1280 |  | 1 | [15 empty] | 94.51 | 3.29 | 0.22 | 0.53 | 0.85 | 0.21 | 0.39
|  | 1279 |  | 1 | [15 empty] | 94.51 | 3.29 | 0.22 | 0.53 | 0.85 | 0.21 | 0.39
|  | 1278 |  | 1 | [15 empty] | 94.51 | 3.29 | 0.22 | 0.53 | 0.85 | 0.21 | 0.39
|  | 1277 |  | 1 | [15 empty] | 94.51 | 3.29 | 0.22 | 0.53 | 0.85 | 0.21 | 0.39
|  | 1276 |  | 1 | [15 empty] | 94.51 | 3.29 | 0.22 | 0.53 | 0.85 | 0.21 | 0.39
|  | 1275 |  | 1 | [15 empty] | 94.51 | 3.29 | 0.22 | 0.53 | 0.85 | 0.21 | 0.39
|  | 1274 |  | 1 | [15 empty] | 94.51 | 3.29 | 0.22 | 0.53 | 0.85 | 0.21 | 0.39
|  | 1273 |  | 1 | [15 empty] | 94.51 | 3.29 | 0.22 | 0.53 | 0.85 | 0.21 | 0.39
|  | 1272 |  | 1 | [15 empty] | 94.51 | 3.29 | 0.22 | 0.53 | 0.85 | 0.21 | 0.39
|  | 1271 |  | 1 | [15 empty] | 94.51 | 3.29 | 0.22 | 0.53 | 0.85 | 0.21 | 0.39
|  | 1270 |  | 1 | [15 empty] | 94.51 | 3.29 | 0.22 | 0.53 | 0.85 | 0.21 | 0.39
|  | 1269 |  | 1 | [15 empty] | 94.51 | 3.29 | 0.22 | 0.53 | 0.85 | 0.21 | 0.39
|  | 1268 |  | 1 | [15 empty] | 94.51 | 3.29 | 0.22 | 0.53 | 0.85 | 0.21 | 0.39
|  | 1267 |  | 1 | [15 empty] | 94.51 | 3.29 | 0.22 | 0.53 | 0.85 | 0.21 | 0.39
|  | 1266 |  | 1 | [15 empty] | 94.51 | 3.29 | 0.22 | 0.53 | 0.85 | 0.21 | 0.39
|  | 1265 |  | 1 | [15 empty] | 94.51 | 3.29 | 0.22 | 0.53 | 0.85 | 0.21 | 0.39
|  | 1264 |  | 1 | [15 empty] | 94.51 | 3.29 | 0.22 | 0.53 | 0.85 | 0.21 | 0.39
|  | 1263 |  | 1 | [15 empty] | 94.51 | 3.29 | 0.22 | 0.53 | 0.85 | 0.21 | 0.39
|  | 1262 |  | 1 | [15 empty] | 94.51 | 3.29 | 0.22 | 0.53 | 0.85 | 0.21 | 0.39
|  | 1261 |  | 1 | [15 empty] | 94.51 | 3.29 | 0.22 | 0.53 | 0.85 | 0.21 | 0.39
|  | 1260 |  | 1 | [15 empty] | 94.51 | 3.29 | 0.22 | 0.53 | 0.85 | 0.21 | 0.39
|  | 1259 |  | 1 | [15 empty] | 94.51 | 3.29 | 0.22 | 0.53 | 0.85 | 0.21 | 0.39
|  | 1258 |  | 1 | [15 empty] | 94.51 | 3.29 | 0.22 | 0.53 | 0.85 | 0.21 | 0.39
|  | 1257 |  | 1 | [15 empty] | 94.51 | 3.29 | 0.22 | 0.53 | 0.85 | 0.21 | 0.39
|  | 1256 |  | 1 | [15 empty] | 94.51 | 3.29 | 0.22 | 0.53 | 0.85 | 0.21 | 0.39
|  | 1255 |  | 1 | [15 empty] | 94.51 | 3.29 | 0.22 | 0.53 | 0.85 | 0.21 | 0.39
|  | 1254 |  | 1 | [15 empty] | 94.51 | 3.29 | 0.22 | 0.53 | 0.85 | 0.21 | 0.39
|  | 1253 |  | 1 | [15 empty] | 94.51 | 3.29 | 0.22 | 0.53 | 0.85 | 0.21 | 0.39
|  | 1252 |  | 1 | [15 empty] | 94.51 | 3.29 | 0.22 | 0.53 | 0.85 | 0.21 | 0.39
|  | 1251 |  | 1 | [15 empty] | 94.51 | 3.29 | 0.22 | 0.53 | 0.85 | 0.21 | 0.39
|  | 1250 |  | 1 | [15 empty] | 94.51 | 3.29 | 0.22 | 0.53 | 0.85 | 0.21 | 0.39
|  | 1249 |  | 1 | [15 empty] | 94.51 | 3.29 | 0.22 | 0.53 | 0.85 | 0.21 | 0.39
|  | 1248 |  | 1 | [15 empty] | 94.51 | 3.29 | 0.22 | 0.53 | 0.85 | 0.21 | 0.39
|  | 1247 |  | 1 | [15 empty] | 94.51 | 3.29 | 0.22 | 0.53 | 0.85 | 0.21 | 0.39
|  | 1246 |  | 1 | [15 empty] | 94.51 | 3.29 | 0.22 | 0.53 | 0.85 | 0.21 | 0.39
|  | 1245 |  | 1 | [15 empty] | 94.51 | 3.29 | 0.22 | 0.53 | 0.85 | 0.21 | 0.39
|  | 1244 |  | 1 | [15 empty] | 94.51 | 3.29 | 0.22 | 0.53 | 0.85 | 0.21 | 0.39
|  | 1243 |  | 1 | [15 empty] | 94.51 | 3.29 | 0.22 | 0.53 | 0.85 | 0.21 | 0.39
|  | 1242 |  | 1 | [15 empty] | 94.51 | 3.29 | 0.22 | 0.53 | 0.85 | 0.21 | 0.39
|  | 1241 |  | 1 | [15 empty] | 94.51 | 3.29 | 0.22 | 0.53 | 0.85 | 0.21 | 0.39
|  | 1240 |  | 1 | [15 empty] | 94.51 | 3.29 | 0.22 | 0.53 | 0.85 | 0.21 | 0.39
|  | 1239 |  | 1 | [15 empty] | 94.51 | 3.29 | 0.22 | 0.53 | 0.85 | 0.21 | 0.39
|  | 1238 |  | 1 | [15 empty] | 94.51 | 3.29 | 0.22 | 0.53 | 0.85 | 0.21 | 0.39
|  | 1237 |  | 1 | [15 empty] | 94.51 | 3.29 | 0.22 | 0.53 | 0.85 | 0.21 | 0.39
|  | 1236 |  | 1 | [15 empty] | 94.51 | 3.29 | 0.22 | 0.53 | 0.85 | 0.21 | 0.39
|  | 1235 |  | 1 | [15 empty] | 94.51 | 3.29 | 0.22 | 0.53 | 0.85 | 0.21 | 0.39
|  | 1234 |  | 1 | [15 empty] | 94.51 | 3.29 | 0.22 | 0.53 | 0.85 | 0.21 | 0.39
|  | 1233 |  | 1 | [15 empty] | 94.51 | 3.29 | 0.22 | 0.53 | 0.85 | 0.21 | 0.39
|  | 1232 |  | 1 | [15 empty] | 94.51 | 3.29 | 0.22 | 0.53 | 0.85 | 0.21 | 0.39
|  | 1231 |  | 1 | [15 empty] | 94.51 | 3.29 | 0.22 | 0.53 | 0.85 | 0.21 | 0.39
|  | 1230 |  | 1 | [15 empty] | 94.51 | 3.29 | 0.22 | 0.53 | 0.85 | 0.21 | 0.39
|  | 1229 |  | 1 | [15 empty] | 94.51 | 3.29 | 0.22 | 0.53 | 0.85 | 0.21 | 0.39
|  | 1228 |  | 1 | [15 empty] | 94.51 | 3.29 | 0.22 | 0.53 | 0.85 | 0.21 | 0.39
|  | 1227 |  | 1 | [15 empty] | 94.51 | 3.29 | 0.22 | 0.53 | 0.85 | 0.21 | 0.39
|  | 1226 |  | 1 | [15 empty] | 94.51 | 3.29 | 0.22 | 0.53 | 0.85 | 0.21 | 0.39
|  | 1225 |  | 1 | [15 empty] | 94.51 | 3.29 | 0.22 | 0.53 | 0.85 | 0.21 | 0.39
|  | 1224 |  | 1 | [15 empty] | 94.51 | 3.29 | 0.22 | 0.53 | 0.85 | 0.21 | 0.39
|  | 1223 |  | 1 | [15 empty] | 94.51 | 3.29 | 0.22 | 0.53 | 0.85 | 0.21 | 0.39
|  | 1222 |  | 1 | [15 empty] | 94.51 | 3.29 | 0.22 | 0.53 | 0.85 | 0.21 | 0.39
|  | 1221 |  | 1 | [15 empty] | 94.51 | 3.29 | 0.22 | 0.53 | 0.85 | 0.21 | 0.39
|  | 1220 |  | 1 | [15 empty] | 94.51 | 3.29 | 0.22 | 0.53 | 0.85 | 0.21 | 0.39
|  | 1219 |  | 1 | [15 empty] | 94.51 | 3.29 | 0.22 | 0.53 | 0.85 | 0.21 | 0.39
|  | 1218 |  | 1 | [15 empty] | 94.51 | 3.29 | 0.22 | 0.53 | 0.85 | 0.21 | 0.39
|  | 1217 |  | 1 | [15 empty] | 94.51 | 3.29 | 0.22 | 0.53 | 0.85 | 0.21 | 0.39
|  | 1216 |  | 1 | [15 empty] | 94.51 | 3.29 | 0.22 | 0.53 | 0.85 | 0.21 | 0.39
|  | 1215 |  | 1 | [15 empty] | 94.51 | 3.29 | 0.22 | 0.53 | 0.85 | 0.21 | 0.39
|  | 1214 |  | 1 | [15 empty] | 94.51 | 3.29 | 0.22 | 0.53 | 0.85 | 0.21 | 0.39
|  | 1213 |  | 1 | [15 empty] | 94.51 | 3.29 | 0.22 | 0.53 | 0.85 | 0.21 | 0.39
|  | 1212 |  | 1 | [15 empty] | 94.51 | 3.29 | 0.22 | 0.53 | 0.85 | 0.21 | 0.39
|  | 1211 |  | 1 | [15 empty] | 94.51 | 3.29 | 0.22 | 0.53 | 0.85 | 0.21 | 0.39
|  | 1210 |  | 1 | [15 empty] | 94.51 | 3.29 | 0.22 | 0.53 | 0.85 | 0.21 | 0.39
|  | 1209 |  | 1 | [15 empty] | 94.51 | 3.29 | 0.22 | 0.53 | 0.85 | 0.21 | 0.39
|  | 1208 |  | 1 | [15 empty] | 94.51 | 3.29 | 0.22 | 0.53 | 0.85 | 0.21 | 0.39
|  | 1207 |  | 1 | [15 empty] | 94.51 | 3.29 | 0.22 | 0.53 | 0.85 | 0.21 | 0.39
|  | 1206 |  | 1 | [15 empty] | 94.51 | 3.29 | 0.22 | 0.53 | 0.85 | 0.21 | 0.39
|  | 1205 |  | 1 | [15 empty] | 94.51 | 3.29 | 0.22 | 0.53 | 0.85 | 0.21 | 0.39
|  | 1204 |  | 1 | [15 empty] | 94.51 | 3.29 | 0.22 | 0.53 | 0.85 | 0.21 | 0.39
|  | 1203 |  | 1 | [15 empty] | 94.51 | 3.29 | 0.22 | 0.53 | 0.85 | 0.21 | 0.39
|  | 1202 |  | 1 | [15 empty] | 94.51 | 3.29 | 0.22 | 0.53 | 0.85 | 0.21 | 0.39
|  | 1201 |  | 1 | [15 empty] | 94.51 | 3.29 | 0.22 | 0.53 | 0.85 | 0.21 | 0.39
|  | 1200 |  | 1 | [15 empty] | 94.51 | 3.29 | 0.22 | 0.53 | 0.85 | 0.21 | 0.39
|  | 1199 |  | 1 | [15 empty] | 94.51 | 3.29 | 0.22 | 0.53 | 0.85 | 0.21 | 0.39
|  | 1198 |  | 1 | [15 empty] | 94.51 | 3.29 | 0.22 | 0.53 | 0.85 | 0.21 | 0.39
|  | 1197 |  | 1 | [15 empty] | 94.51 | 3.29 | 0.22 | 0.53 | 0.85 | 0.21 | 0.39
|  | 1196 |  | 1 | [15 empty] | 94.51 | 3.29 | 0.22 | 0.53 | 0.85 | 0.21 | 0.39
|  | 1195 |  | 1 | [15 empty] | 94.51 | 3.29 | 0.22 | 0.53 | 0.85 | 0.21 | 0.39
|  | 1194 |  | 1 | [15 empty] | 94.51 | 3.29 | 0.22 | 0.53 | 0.85 | 0.21 | 0.39
|  | 1193 |  | 1 | [15 empty] | 94.51 | 3.29 | 0.22 | 0.53 | 0.85 | 0.21 | 0.39
|  | 1192 |  | 1 | [15 empty] | 94.51 | 3.29 | 0.22 | 0.53 | 0.85 | 0.21 | 0.39
|  | 1191 |  | 1 | [15 empty] | 94.51 | 3.29 | 0.22 | 0.53 | 0.85 | 0.21 | 0.39
|  | 1190 |  | 1 | [15 empty] | 94.51 | 3.29 | 0.22 | 0.53 | 0.85 | 0.21 | 0.39
|  | 1189 |  | 1 | [15 empty] | 94.51 | 3.29 | 0.22 | 0.53 | 0.85 | 0.21 | 0.39
|  | 1188 |  | 1 | [15 empty] | 94.51 | 3.29 | 0.22 | 0.53 | 0.85 | 0.21 | 0.39
|  | 1187 |  | 1 | [15 empty] | 94.51 | 3.29 | 0.22 | 0.53 | 0.85 | 0.21 | 0.39
|  | 1186 |  | 1 | [15 empty] | 94.51 | 3.29 | 0.22 | 0.53 | 0.85 | 0.21 | 0.39
|  | 1185 |  | 1 | [15 empty] | 94.51 | 3.29 | 0.22 | 0.53 | 0.85 | 0.21 | 0.39
|  | 1184 |  | 1 | [15 empty] | 94.51 | 3.29 | 0.22 | 0.53 | 0.85 | 0.21 | 0.39
|  | 1183 |  | 1 | [15 empty] | 94.51 | 3.29 | 0.22 | 0.53 | 0.85 | 0.21 | 0.39
|  | 1182 |  | 1 | [15 empty] | 94.51 | 3.29 | 0.22 | 0.53 | 0.85 | 0.21 | 0.39
|  | 1181 |  | 1 | [15 empty] | 94.51 | 3.29 | 0.22 | 0.53 | 0.85 | 0.21 | 0.39
|  | 1180 |  | 1 | [15 empty] | 94.51 | 3.29 | 0.22 | 0.53 | 0.85 | 0.21 | 0.39
|  | 1179 |  | 1 | [15 empty] | 94.51 | 3.29 | 0.22 | 0.53 | 0.85 | 0.21 | 0.39
|  | 1178 |  | 1 | [15 empty] | 94.51 | 3.29 | 0.22 | 0.53 | 0.85 | 0.21 | 0.39
|  | 1177 |  | 1 | [15 empty] | 94.51 | 3.29 | 0.22 | 0.53 | 0.85 | 0.21 | 0.39
|  | 1176 |  | 1 | [15 empty] | 94.51 | 3.29 | 0.22 | 0.53 | 0.85 | 0.21 | 0.39
|  | 1175 |  | 1 | [15 empty] | 94.51 | 3.29 | 0.22 | 0.53 | 0.85 | 0.21 | 0.39
|  | 1174 |  | 1 | [15 empty] | 94.51 | 3.29 | 0.22 | 0.53 | 0.85 | 0.21 | 0.39
|  | 1173 |  | 1 | [15 empty] | 94.51 | 3.29 | 0.22 | 0.53 | 0.85 | 0.21 | 0.39
|  | 1172 |  | 1 | [15 empty] | 94.51 | 3.29 | 0.22 | 0.53 | 0.85 | 0.21 | 0.39
|  | 1171 |  | 1 | [15 empty] | 94.51 | 3.29 | 0.22 | 0.53 | 0.85 | 0.21 | 0.39
|  | 1170 |  | 1 | [15 empty] | 94.51 | 3.29 | 0.22 | 0.53 | 0.85 | 0.21 | 0.39
|  | 1169 |  | 1 | [15 empty] | 94.51 | 3.29 | 0.22 | 0.53 | 0.85 | 0.21 | 0.39
|  | 1168 |  | 1 | [15 empty] | 94.51 | 3.29 | 0.22 | 0.53 | 0.85 | 0.21 | 0.39
|  | 1167 |  | 1 | [15 empty] | 94.51 | 3.29 | 0.22 | 0.53 | 0.85 | 0.21 | 0.39
|  | 1166 |  | 1 | [15 empty] | 94.51 | 3.29 | 0.22 | 0.53 | 0.85 | 0.21 | 0.39
|  | 1165 |  | 1 | [15 empty] | 94.51 | 3.29 | 0.22 | 0.53 | 0.85 | 0.21 | 0.39
|  | 1164 |  | 1 | [15 empty] | 94.51 | 3.29 | 0.22 | 0.53 | 0.85 | 0.21 | 0.39
|  | 1163 |  | 1 | [15 empty] | 94.51 | 3.29 | 0.22 | 0.53 | 0.85 | 0.21 | 0.39
|  | 1162 |  | 1 | [15 empty] | 94.51 | 3.29 | 0.22 | 0.53 | 0.85 | 0.21 | 0.39
|  | 1161 |  | 1 | [15 empty] | 94.51 | 3.29 | 0.22 | 0.53 | 0.85 | 0.21 | 0.39
|  | 1160 |  | 1 | [15 empty] | 94.51 | 3.29 | 0.22 | 0.53 | 0.85 | 0.21 | 0.39
|  | 1159 |  | 1 | [15 empty] | 94.51 | 3.29 | 0.22 | 0.53 | 0.85 | 0.21 | 0.39
|  | 1158 |  | 1 | [15 empty] | 94.51 | 3.29 | 0.22 | 0.53 | 0.85 | 0.21 | 0.39
|  | 1157 |  | 1 | [15 empty] | 94.51 | 3.29 | 0.22 | 0.53 | 0.85 | 0.21 | 0.39
|  | 1156 |  | 1 | [15 empty] | 94.51 | 3.29 | 0.22 | 0.53 | 0.85 | 0.21 | 0.39
|  | 1155 |  | 1 | [15 empty] | 94.51 | 3.29 | 0.22 | 0.53 | 0.85 | 0.21 | 0.39
|  | 1154 |  | 1 | [15 empty] | 94.51 | 3.29 | 0.22 | 0.53 | 0.85 | 0.21 | 0.39
|  | 1153 |  | 1 | [15 empty] | 94.51 | 3.29 | 0.22 | 0.53 | 0.85 | 0.21 | 0.39
|  | 1152 |  | 1 | [15 empty] | 94.51 | 3.29 | 0.22 | 0.53 | 0.85 | 0.21 | 0.39
|  | 1151 |  | 1 | [15 empty] | 94.51 | 3.29 | 0.22 | 0.53 | 0.85 | 0.21 | 0.39
|  | 1150 |  | 1 | [15 empty] | 94.51 | 3.29 | 0.22 | 0.53 | 0.85 | 0.21 | 0.39
|  | 1149 |  | 1 | [15 empty] | 94.51 | 3.29 | 0.22 | 0.53 | 0.85 | 0.21 | 0.39
|  | 1148 |  | 1 | [15 empty] | 94.51 | 3.29 | 0.22 | 0.53 | 0.85 | 0.21 | 0.39
|  | 1147 |  | 1 | [15 empty] | 94.51 | 3.29 | 0.22 | 0.53 | 0.85 | 0.21 | 0.39
|  | 1146 |  | 1 | [15 empty] | 94.51 | 3.29 | 0.22 | 0.53 | 0.85 | 0.21 | 0.39
|  | 1145 |  | 1 | [15 empty] | 94.51 | 3.29 | 0.22 | 0.53 | 0.85 | 0.21 | 0.39
|  | 1144 |  | 1 | [15 empty] | 94.51 | 3.29 | 0.22 | 0.53 | 0.85 | 0.21 | 0.39
|  | 1143 |  | 1 | [15 empty] | 94.51 | 3.29 | 0.22 | 0.53 | 0.85 | 0.21 | 0.39
|  | 1142 |  | 1 | [15 empty] | 94.51 | 3.29 | 0.22 | 0.53 | 0.85 | 0.21 | 0.39
|  | 1141 |  | 1 | [15 empty] | 94.51 | 3.29 | 0.22 | 0.53 | 0.85 | 0.21 | 0.39
|  | 1140 |  | 1 | [15 empty] | 94.51 | 3.29 | 0.22 | 0.53 | 0.85 | 0.21 | 0.39
|  | 1139 |  | 1 | [15 empty] | 94.51 | 3.29 | 0.22 | 0.53 | 0.85 | 0.21 | 0.39
|  | 1138 |  | 1 | [15 empty] | 94.51 | 3.29 | 0.22 | 0.53 | 0.85 | 0.21 | 0.39
|  | 1137 |  | 1 | [15 empty] | 94.51 | 3.29 | 0.22 | 0.53 | 0.85 | 0.21 | 0.39
|  | 1136 |  | 1 | [15 empty] | 94.51 | 3.29 | 0.22 | 0.53 | 0.85 | 0.21 | 0.39
|  | 1135 |  | 1 | [15 empty] | 94.51 | 3.29 | 0.22 | 0.53 | 0.85 | 0.21 | 0.39
|  | 1134 |  | 1 | [15 empty] | 94.51 | 3.29 | 0.22 | 0.53 | 0.85 | 0.21 | 0.39
|  | 1133 |  | 1 | [15 empty] | 94.51 | 3.29 | 0.22 | 0.53 | 0.85 | 0.21 | 0.39
|  | 1132 |  | 1 | [15 empty] | 94.51 | 3.29 | 0.22 | 0.53 | 0.85 | 0.21 | 0.39
|  | 1131 |  | 1 | [15 empty] | 94.51 | 3.29 | 0.22 | 0.53 | 0.85 | 0.21 | 0.39
|  | 1130 |  | 1 | [15 empty] | 94.51 | 3.29 | 0.22 | 0.53 | 0.85 | 0.21 | 0.39
|  | 1129 |  | 1 | [15 empty] | 94.51 | 3.29 | 0.22 | 0.53 | 0.85 | 0.21 | 0.39
|  | 1128 |  | 1 | [15 empty] | 94.51 | 3.29 | 0.22 | 0.53 | 0.85 | 0.21 | 0.39
|  | 1127 |  | 1 | [15 empty] | 94.51 | 3.29 | 0.22 | 0.53 | 0.85 | 0.21 | 0.39
|  | 1126 |  | 1 | [15 empty] | 94.51 | 3.29 | 0.22 | 0.53 | 0.85 | 0.21 | 0.39
|  | 1125 |  | 1 | [15 empty] | 94.51 | 3.29 | 0.22 | 0.53 | 0.85 | 0.21 | 0.39
|  | 1124 |  | 1 | [15 empty] | 94.51 | 3.29 | 0.22 | 0.53 | 0.85 | 0.21 | 0.39
|  | 1123 |  | 1 | [15 empty] | 94.51 | 3.29 | 0.22 | 0.53 | 0.85 | 0.21 | 0.39
|  | 1122 |  | 1 | [15 empty] | 94.51 | 3.29 | 0.22 | 0.53 | 0.85 | 0.21 | 0.39
|  | 1121 |  | 1 | [15 empty] | 94.51 | 3.29 | 0.22 | 0.53 | 0.85 | 0.21 | 0.39
|  | 1120 |  | 1 | [15 empty] | 94.51 | 3.29 | 0.22 | 0.53 | 0.85 | 0.21 | 0.39
|  | 1119 |  | 1 | [15 empty] | 94.51 | 3.29 | 0.22 | 0.53 | 0.85 | 0.21 | 0.39
|  | 1118 |  | 1 | [15 empty] | 94.51 | 3.29 | 0.22 | 0.53 | 0.85 | 0.21 | 0.39
|  | 1117 |  | 1 | [15 empty] | 94.51 | 3.29 | 0.22 | 0.53 | 0.85 | 0.21 | 0.39
|  | 1116 |  | 1 | [15 empty] | 94.51 | 3.29 | 0.22 | 0.53 | 0.85 | 0.21 | 0.39
|  | 1115 |  | 1 | [15 empty] | 94.51 | 3.29 | 0.22 | 0.53 | 0.85 | 0.21 | 0.39
|  | 1114 |  | 1 | [15 empty] | 94.51 | 3.29 | 0.22 | 0.53 | 0.85 | 0.21 | 0.39
|  | 1113 |  | 1 | [15 empty] | 94.51 | 3.29 | 0.22 | 0.53 | 0.85 | 0.21 | 0.39
|  | 1112 |  | 1 | [15 empty] | 94.51 | 3.29 | 0.22 | 0.53 | 0.85 | 0.21 | 0.39
|  | 1111 |  | 1 | [15 empty] | 94.51 | 3.29 | 0.22 | 0.53 | 0.85 | 0.21 | 0.39
|  | 1110 |  | 1 | [15 empty] | 94.51 | 3.29 | 0.22 | 0.53 | 0.85 | 0.21 | 0.39
|  | 1109 |  | 1 | [15 empty] | 94.51 | 3.29 | 0.22 | 0.53 | 0.85 | 0.21 | 0.39
|  | 1108 |  | 1 | [15 empty] | 94.51 | 3.29 | 0.22 | 0.53 | 0.85 | 0.21 | 0.39
|  | 1107 |  | 1 | [15 empty] | 94.51 | 3.29 | 0.22 | 0.53 | 0.85 | 0.21 | 0.39
|  | 1106 |  | 1 | [15 empty] | 94.51 | 3.29 | 0.22 | 0.53 | 0.85 | 0.21 | 0.39
|  | 1105 |  | 1 | [15 empty] | 94.51 | 3.29 | 0.22 | 0.53 | 0.85 | 0.21 | 0.39
|  | 1104 |  | 1 | [15 empty] | 94.51 | 3.29 | 0.22 | 0.53 | 0.85 | 0.21 | 0.39
|  | 1103 |  | 1 | [15 empty] | 94.51 | 3.29 | 0.22 | 0.53 | 0.85 | 0.21 | 0.39
|  | 1102 |  | 1 | [15 empty] | 94.51 | 3.29 | 0.22 | 0.53 | 0.85 | 0.21 | 0.39
|  | 1101 |  | 1 | [15 empty] | 94.51 | 3.29 | 0.22 | 0.53 | 0.85 | 0.21 | 0.39
|  | 1100 |  | 1 | [15 empty] | 94.51 | 3.29 | 0.22 | 0.53 | 0.85 | 0.21 | 0.39
|  | 1099 |  | 1 | [15 empty] | 94.51 | 3.29 | 0.22 | 0.53 | 0.85 | 0.21 | 0.39
|  | 1098 |  | 1 | [15 empty] | 94.51 | 3.29 | 0.22 | 0.53 | 0.85 | 0.21 | 0.39
|  | 1097 |  | 1 | [15 empty] | 94.51 | 3.29 | 0.22 | 0.53 | 0.85 | 0.21 | 0.39
|  | 1096 |  | 1 | [15 empty] | 94.51 | 3.29 | 0.22 | 0.53 | 0.85 | 0.21 | 0.39
|  | 1095 |  | 1 | [15 empty] | 94.51 | 3.29 | 0.22 | 0.53 | 0.85 | 0.21 | 0.39
|  | 1094 |  | 1 | [15 empty] | 94.51 | 3.29 | 0.22 | 0.53 | 0.85 | 0.21 | 0.39
|  | 1093 |  | 1 | [15 empty] | 94.51 | 3.29 | 0.22 | 0.53 | 0.85 | 0.21 | 0.39
|  | 1092 |  | 1 | [15 empty] | 94.51 | 3.29 | 0.22 | 0.53 | 0.85 | 0.21 | 0.39
|  | 1091 |  | 1 | [15 empty] | 94.51 | 3.29 | 0.22 | 0.53 | 0.85 | 0.21 | 0.39
|  | 1090 |  | 1 | [15 empty] | 94.51 | 3.29 | 0.22 | 0.53 | 0.85 | 0.21 | 0.39
|  | 1089 |  | 1 | [15 empty] | 94.51 | 3.29 | 0.22 | 0.53 | 0.85 | 0.21 | 0.39
|  | 1088 |  | 1 | [15 empty] | 94.51 | 3.29 | 0.22 | 0.53 | 0.85 | 0.21 | 0.39
|  | 1087 |  | 1 | [15 empty] | 94.51 | 3.29 | 0.22 | 0.53 | 0.85 | 0.21 | 0.39
|  | 1086 |  | 1 | [15 empty] | 94.51 | 3.29 | 0.22 | 0.53 | 0.85 | 0.21 | 0.39
|  | 1086 |  | 1 | [15 empty] | 94.51 | 3.29 | 0.22 | 0.53 | 0.85 | 0.21 | 0.39
|  | 1085 |  | 1 | [15 empty] | 94.51 | 3.29 | 0.22 | 0.53 | 0.85 | 0.21 | 0.39
|  | 1084 |  | 1 | [15 empty] | 94.51 | 3.29 | 0.22 | 0.53 | 0.85 | 0.21 | 0.39
|  | 1083 |  | 1 | [15 empty] | 94.51 | 3.29 | 0.22 | 0.53 | 0.85 | 0.21 | 0.39
|  | 1082 |  | 1 | [15 empty] | 94.51 | 3.29 | 0.22 | 0.53 | 0.85 | 0.21 | 0.39
|  | 1081 |  | 1 | [15 empty] | 94.51 | 3.29 | 0.22 | 0.53 | 0.85 | 0.21 | 0.39
|  | 1080 |  | 1 | [15 empty] | 94.51 | 3.29 | 0.22 | 0.53 | 0.85 | 0.21 | 0.39
|  | 1079 |  | 1 | [15 empty] | 94.51 | 3.29 | 0.22 | 0.53 | 0.85 | 0.21 | 0.39
|  | 1078 |  | 1 | [15 empty] | 94.51 | 3.29 | 0.22 | 0.53 | 0.85 | 0.21 | 0.39
|  | 1077 |  | 1 | [15 empty] | 94.51 | 3.29 | 0.22 | 0.53 | 0.85 | 0.21 | 0.39
|  | 1076 |  | 1 | [15 empty] | 94.51 | 3.29 | 0.22 | 0.53 | 0.85 | 0.21 | 0.39
|  | 1075 |  | 1 | [15 empty] | 94.51 | 3.29 | 0.22 | 0.53 | 0.85 | 0.21 | 0.39
|  | 1074 |  | 1 | [15 empty] | 94.51 | 3.29 | 0.22 | 0.53 | 0.85 | 0.21 | 0.39
|  | 1073 |  | 1 | [15 empty] | 94.51 | 3.29 | 0.22 | 0.53 | 0.85 | 0.21 | 0.39
|  | 1072 |  | 1 | [15 empty] | 94.51 | 3.29 | 0.22 | 0.53 | 0.85 | 0.21 | 0.39
|  | 1071 |  | 1 | [15 empty] | 94.51 | 3.29 | 0.22 | 0.53 | 0.85 | 0.21 | 0.39
|  | 1070 |  | 1 | [15 empty] | 94.51 | 3.29 | 0.22 | 0.53 | 0.85 | 0.21 | 0.39
|  | 1069 |  | 1 | [15 empty] | 94.51 | 3.29 | 0.22 | 0.53 | 0.85 | 0.21 | 0.39
|  | 1068 |  | 1 | [15 empty] | 94.51 | 3.29 | 0.22 | 0.53 | 0.85 | 0.21 | 0.39
|  | 1067 |  | 1 | [15 empty] | 94.51 | 3.29 | 0.22 | 0.53 | 0.85 | 0.21 | 0.39
|  | 1066 |  | 1 | [15 empty] | 94.51 | 3.29 | 0.22 | 0.53 | 0.85 | 0.21 | 0.39
|  | 1065 |  | 1 | [15 empty] | 94.51 | 3.29 | 0.22 | 0.53 | 0.85 | 0.21 | 0.39
|  | 1064 |  | 1 | [15 empty] | 94.51 | 3.29 | 0.22 | 0.53 | 0.85 | 0.21 | 0.39
|  | 1063 |  | 1 | [15 empty] | 94.51 | 3.29 | 0.22 | 0.53 | 0.85 | 0.21 | 0.39
|  | 1062 |  | 1 | [15 empty] | 94.51 | 3.29 | 0.22 | 0.53 | 0.85 | 0.21 | 0.39
|  | 1061 |  | 1 | [15 empty] | 94.51 | 3.29 | 0.22 | 0.53 | 0.85 | 0.21 | 0.39
|  | 1060 |  | 1 | [15 empty] | 94.51 | 3.29 | 0.22 | 0.53 | 0.85 | 0.21 | 0.39
|  | 1059 |  | 1 | [15 empty] | 94.51 | 3.29 | 0.22 | 0.53 | 0.85 | 0.21 | 0.39
|  | 1058 |  | 1 | [15 empty] | 94.51 | 3.29 | 0.22 | 0.53 | 0.85 | 0.21 | 0.39
|  | 1057 |  | 1 | [15 empty] | 94.51 | 3.29 | 0.22 | 0.53 | 0.85 | 0.21 | 0.39
|  | 1056 |  | 1 | [15 empty] | 94.51 | 3.29 | 0.22 | 0.53 | 0.85 | 0.21 | 0.39
|  | 1055 |  | 1 | [15 empty] | 94.51 | 3.29 | 0.22 | 0.53 | 0.85 | 0.21 | 0.39
|  | 1054 |  | 1 | [15 empty] | 94.51 | 3.29 | 0.22 | 0.53 | 0.85 | 0.21 | 0.39
|  | 1053 |  | 1 | [15 empty] | 94.51 | 3.29 | 0.22 | 0.53 | 0.85 | 0.21 | 0.39
|  | 1052 |  | 1 | [15 empty] | 94.51 | 3.29 | 0.22 | 0.53 | 0.85 | 0.21 | 0.39
|  | 1051 |  | 1 | [15 empty] | 94.51 | 3.29 | 0.22 | 0.53 | 0.85 | 0.21 | 0.39
|  | 1050 |  | 1 | [15 empty] | 94.51 | 3.29 | 0.22 | 0.53 | 0.85 | 0.21 | 0.39
|  | 1049 |  | 1 | [15 empty] | 94.51 | 3.29 | 0.22 | 0.53 | 0.85 | 0.21 | 0.39
|  | 1048 |  | 1 | [15 empty] | 94.51 | 3.29 | 0.22 | 0.53 | 0.85 | 0.21 | 0.39
|  | 1047 |  | 1 | [15 empty] | 94.51 | 3.29 | 0.22 | 0.53 | 0.85 | 0.21 | 0.39
|  | 1046 |  | 1 | [15 empty] | 94.51 | 3.29 | 0.22 | 0.53 | 0.85 | 0.21 | 0.39
|  | 1045 |  | 1 | [15 empty] | 94.51 | 3.29 | 0.22 | 0.53 | 0.85 | 0.21 | 0.39
|  | 1044 |  | 1 | [15 empty] | 94.51 | 3.29 | 0.22 | 0.53 | 0.85 | 0.21 | 0.39
|  | 1043 |  | 1 | [15 empty] | 94.51 | 3.29 | 0.22 | 0.53 | 0.85 | 0.21 | 0.39
|  | 1042 |  | 1 | [15 empty] | 94.51 | 3.29 | 0.22 | 0.53 | 0.85 | 0.21 | 0.39
|  | 1041 |  | 1 | [15 empty] | 94.51 | 3.29 | 0.22 | 0.53 | 0.85 | 0.21 | 0.39
|  | 1040 |  | 1 | [15 empty] | 94.51 | 3.29 | 0.22 | 0.53 | 0.85 | 0.21 | 0.39
|  | 1039 |  | 1 | [15 empty] | 94.51 | 3.29 | 0.22 | 0.53 | 0.85 | 0.21 | 0.39
|  | 1038 |  | 1 | [15 empty] | 94.51 | 3.29 | 0.22 | 0.53 | 0.85 | 0.21 | 0.39
|  | 1037 |  | 1 | [15 empty] | 94.51 | 3.29 | 0.22 | 0.53 | 0.85 | 0.21 | 0.39
|  | 1036 |  | 1 | [15 empty] | 94.51 | 3.29 | 0.22 | 0.53 | 0.85 | 0.21 | 0.39
|  | 1035 |  | 1 | [15 empty] | 94.51 | 3.29 | 0.22 | 0.53 | 0.85 | 0.21 | 0.39
|  | 1034 |  | 1 | [15 empty] | 94.51 | 3.29 | 0.22 | 0.53 | 0.85 | 0.21 | 0.39
|  | 1033 |  | 1 | [15 empty] | 94.51 | 3.29 | 0.22 | 0.53 | 0.85 | 0.21 | 0.39
|  | 1032 |  | 1 | [15 empty] | 94.51 | 3.29 | 0.22 | 0.53 | 0.85 | 0.21 | 0.39
|  | 1031 |  | 1 | [15 empty] | 94.51 | 3.29 | 0.22 | 0.53 | 0.85 | 0.21 | 0.39
|  | 1030 |  | 1 | [15 empty] | 94.51 | 3.29 | 0.22 | 0.53 | 0.85 | 0.21 | 0.39
|  | 1029 |  | 1 | [15 empty] | 94.51 | 3.29 | 0.22 | 0.53 | 0.85 | 0.21 | 0.39
|  | 1028 |  | 1 | [15 empty] | 94.51 | 3.29 | 0.22 | 0.53 | 0.85 | 0.21 | 0.39
|  | 1027 |  | 1 | [15 empty] | 94.51 | 3.29 | 0.22 | 0.53 | 0.85 | 0.21 | 0.39
|  | 1026 |  | 1 | [15 empty] | 94.51 | 3.29 | 0.22 | 0.53 | 0.85 | 0.21 | 0.39
|  | 1025 |  | 1 | [15 empty] | 94.51 | 3.29 | 0.22 | 0.53 | 0.85 | 0.21 | 0.39
|  | 1024 |  | 1 | [15 empty] | 94.51 | 3.29 | 0.22 | 0.53 | 0.85 | 0.21 | 0.39
|  | 1023 |  | 1 | [15 empty] | 94.51 | 3.29 | 0.22 | 0.53 | 0.85 | 0.21 | 0.39
|  | 1022 |  | 1 | [15 empty] | 94.51 | 3.29 | 0.22 | 0.53 | 0.85 | 0.21 | 0.39
|  | 1021 |  | 1 | [15 empty] | 94.51 | 3.29 | 0.22 | 0.53 | 0.85 | 0.21 | 0.39
|  | 1020 |  | 1 | [15 empty] | 94.51 | 3.29 | 0.22 | 0.53 | 0.85 | 0.21 | 0.39
|  | 1019 |  | 1 | [15 empty] | 94.51 | 3.29 | 0.22 | 0.53 | 0.85 | 0.21 | 0.39
|  | 1018 |  | 1 | [15 empty] | 94.51 | 3.29 | 0.22 | 0.53 | 0.85 | 0.21 | 0.39
|  | 1017 |  | 1 | [15 empty] | 94.51 | 3.29 | 0.22 | 0.53 | 0.85 | 0.21 | 0.39
|  | 1016 |  | 1 | [15 empty] | 94.51 | 3.29 | 0.22 | 0.53 | 0.85 | 0.21 | 0.39
|  | 1015 |  | 1 | [15 empty] | 94.51 | 3.29 | 0.22 | 0.53 | 0.85 | 0.21 | 0.39
|  | 1014 |  | 1 | [15 empty] | 94.51 | 3.29 | 0.22 | 0.53 | 0.85 | 0.21 | 0.39
|  | 1013 |  | 1 | [15 empty] | 94.51 | 3.29 | 0.22 | 0.53 | 0.85 | 0.21 | 0.39
|  | 1012 |  | 1 | [15 empty] | 94.51 | 3.29 | 0.22 | 0.53 | 0.85 | 0.21 | 0.39
|  | 1011 |  | 1 | [15 empty] | 94.51 | 3.29 | 0.22 | 0.53 | 0.85 | 0.21 | 0.39
|  | 1010 |  | 1 | [15 empty] | 94.51 | 3.29 | 0.22 | 0.53 | 0.85 | 0.21 | 0.39
|  | 1009 |  | 1 | [15 empty] | 94.51 | 3.29 | 0.22 | 0.53 | 0.85 | 0.21 | 0.39
|  | 1008 |  | 1 | [15 empty] | 94.51 | 3.29 | 0.22 | 0.53 | 0.85 | 0.21 | 0.39
|  | 1007 |  | 1 | [15 empty] | 94.51 | 3.29 | 0.22 | 0.53 | 0.85 | 0.21 | 0.39
|  | 1006 |  | 1 | [15 empty] | 94.51 | 3.29 | 0.22 | 0.53 | 0.85 | 0.21 | 0.39
|  | 1005 |  | 1 | [15 empty] | 94.51 | 3.29 | 0.22 | 0.53 | 0.85 | 0.21 | 0.39
|  | 1004 |  | 1 | [15 empty] | 94.51 | 3.29 | 0.22 | 0.53 | 0.85 | 0.21 | 0.39
|  | 1003 |  | 1 | [15 empty] | 94.51 | 3.29 | 0.22 | 0.53 | 0.85 | 0.21 | 0.39
|  | 1002 |  | 1 | [15 empty] | 94.51 | 3.29 | 0.22 | 0.53 | 0.85 | 0.21 | 0.39
|  | 1001 |  | 1 | [15 empty] | 94.51 | 3.29 | 0.22 | 0.53 | 0.85 | 0.21 | 0.39
|  | 1000 |  | 1 | [15 empty] | 94.51 | 3.29 | 0.22 | 0.53 | 0.85 | 0.21 | 0.39
|  | 999 |  | 1 | [15 empty] | 94.51 | 3.29 | 0.22 | 0.53 | 0.85 | 0.21 | 0.39
|  | 998 |  | 1 | [15 empty] | 94.51 | 3.29 | 0.22 | 0.53 | 0.85 | 0.21 | 0.39
|  | 997 |  | 1 | [15 empty] | 94.51 | 3.29 | 0.22 | 0.53 | 0.85 | 0.21 | 0.39
|  | 996 |  | 1 | [15 empty] | 94.51 | 3.29 | 0.22 | 0.53 | 0.85 | 0.21 | 0.39
|  | 995 |  | 1 | [15 empty] | 94.51 | 3.29 | 0.22 | 0.53 | 0.85 | 0.21 | 0.39
|  | 994 |  | 1 | [15 empty] | 94.51 | 3.29 | 0.22 | 0.53 | 0.85 | 0.21 | 0.39
|  | 993 |  | 1 | [15 empty] | 94.51 | 3.29 | 0.22 | 0.53 | 0.85 | 0.21 | 0.39
|  | 992 |  | 1 | [15 empty] | 94.51 | 3.29 | 0.22 | 0.53 | 0.85 | 0.21 | 0.39
|  | 991 |  | 1 | [15 empty] | 94.51 | 3.29 | 0.22 | 0.53 | 0.85 | 0.21 | 0.39
|  | 990 |  | 1 | [15 empty] | 94.51 | 3.29 | 0.22 | 0.53 | 0.85 | 0.21 | 0.39
|  | 989 |  | 1 | [15 empty] | 94.51 | 3.29 | 0.22 | 0.53 | 0.85 | 0.21 | 0.39
|  | 988 |  | 1 | [15 empty] | 94.51 | 3.29 | 0.22 | 0.53 | 0.85 | 0.21 | 0.39
|  | 987 |  | 1 | [15 empty] | 94.51 | 3.29 | 0.22 | 0.53 | 0.85 | 0.21 | 0.39
|  | 986 |  | 1 | [15 empty] | 94.51 | 3.29 | 0.22 | 0.53 | 0.85 | 0.21 | 0.39
|  | 985 |  | 1 | [15 empty] | 94.51 | 3.29 | 0.22 | 0.53 | 0.85 | 0.21 | 0.39
|  | 984 |  | 1 | [15 empty] | 94.51 | 3.29 | 0.22 | 0.53 | 0.85 | 0.21 | 0.39
|  | 983 |  | 1 | [15 empty] | 94.51 | 3.29 | 0.22 | 0.53 | 0.85 | 0.21 | 0.39
|  | 982 |  | 1 | [15 empty] | 94.51 | 3.29 | 0.22 | 0.53 | 0.85 | 0.21 | 0.39
|  | 981 |  | 1 | [15 empty] | 94.51 | 3.29 | 0.22 | 0.53 | 0.85 | 0.21 | 0.39
|  | 980 |  | 1 | [15 empty] | 94.51 | 3.29 | 0.22 | 0.53 | 0.85 | 0.21 | 0.39
|  | 979 |  | 1 | [15 empty] | 94.51 | 3.29 | 0.22 | 0.53 | 0.85 | 0.21 | 0.39
|  | 978 |  | 1 | [15 empty] | 94.51 | 3.29 | 0.22 | 0.53 | 0.85 | 0.21 | 0.39
|  | 977 |  | 1 | [15 empty] | 94.51 | 3.29 | 0.22 | 0.53 | 0.85 | 0.21 | 0.39
|  | 976 |  | 1 | [15 empty] | 94.51 | 3.29 | 0.22 | 0.53 | 0.85 | 0.21 | 0.39
|  | 975 |  | 1 | [15 empty] | 94.51 | 3.29 | 0.22 | 0.53 | 0.85 | 0.21 | 0.39
|  | 974 |  | 1 | [15 empty] | 94.51 | 3.29 | 0.22 | 0.53 | 0.85 | 0.21 | 0.39
|  | 973 |  | 1 | [15 empty] | 94.51 | 3.29 | 0.22 | 0.53 | 0.85 | 0.21 | 0.39
|  | 972 |  | 1 | [15 empty] | 94.51 | 3.29 | 0.22 | 0.53 | 0.85 | 0.21 | 0.39
|  | 971 |  | 1 | [15 empty] | 94.51 | 3.29 | 0.22 | 0.53 | 0.85 | 0.21 | 0.39
|  | 970 |  | 1 | [15 empty] | 94.51 | 3.29 | 0.22 | 0.53 | 0.85 | 0.21 | 0.39
|  | 969 |  | 1 | [15 empty] | 94.51 | 3.29 | 0.22 | 0.53 | 0.85 | 0.21 | 0.39
|  | 968 |  | 1 | [15 empty] | 94.51 | 3.29 | 0.22 | 0.53 | 0.85 | 0.21 | 0.39
|  | 967 |  | 1 | [15 empty] | 94.51 | 3.29 | 0.22 | 0.53 | 0.85 | 0.21 | 0.39
|  | 966 |  | 1 | [15 empty] | 94.51 | 3.29 | 0.22 | 0.53 | 0.85 | 0.21 | 0.39
|  | 965 |  | 1 | [15 empty] | 94.51 | 3.29 | 0.22 | 0.53 | 0.85 | 0.21 | 0.39
|  | 964 |  | 1 | [15 empty] | 94.51 | 3.29 | 0.22 | 0.53 | 0.85 | 0.21 | 0.39
|  | 963 |  | 1 | [15 empty] | 94.51 | 3.29 | 0.22 | 0.53 | 0.85 | 0.21 | 0.39
|  | 962 |  | 1 | [15 empty] | 94.51 | 3.29 | 0.22 | 0.53 | 0.85 | 0.21 | 0.39
|  | 961 |  | 1 | [15 empty] | 94.51 | 3.29 | 0.22 | 0.53 | 0.85 | 0.21 | 0.39
|  | 960 |  | 1 | [15 empty] | 94.51 | 3.29 | 0.22 | 0.53 | 0.85 | 0.21 | 0.39
|  | 959 |  | 1 | [15 empty] | 94.51 | 3.29 | 0.22 | 0.53 | 0.85 | 0.21 | 0.39
|  | 958 |  | 1 | [15 empty] | 94.51 | 3.29 | 0.22 | 0.53 | 0.85 | 0.21 | 0.39
|  | 957 |  | 1 | [15 empty] | 94.51 | 3.29 | 0.22 | 0.53 | 0.85 | 0.21 | 0.39
|  | 956 |  | 1 | [15 empty] | 94.51 | 3.29 | 0.22 | 0.53 | 0.85 | 0.21 | 0.39
|  | 955 |  | 1 | [15 empty] | 94.51 | 3.29 | 0.22 | 0.53 | 0.85 | 0.21 | 0.39
|  | 954 |  | 1 | [15 empty] | 94.51 | 3.29 | 0.22 | 0.53 | 0.85 | 0.21 | 0.39
|  | 953 |  | 1 | [15 empty] | 94.51 | 3.29 | 0.22 | 0.53 | 0.85 | 0.21 | 0.39
|  | 952 |  | 1 | [15 empty] | 94.51 | 3.29 | 0.22 | 0.53 | 0.85 | 0.21 | 0.39
|  | 951 |  | 1 | [15 empty] | 94.51 | 3.29 | 0.22 | 0.53 | 0.85 | 0.21 | 0.39
|  | 950 |  | 1 | [15 empty] | 94.51 | 3.29 | 0.22 | 0.53 | 0.85 | 0.21 | 0.39
|  | 949 |  | 1 | [15 empty] | 94.51 | 3.29 | 0.22 | 0.53 | 0.85 | 0.21 | 0.39
|  | 948 |  | 1 | [15 empty] | 94.51 | 3.29 | 0.22 | 0.53 | 0.85 | 0.21 | 0.39
|  | 947 |  | 1 | [15 empty] | 94.51 | 3.29 | 0.22 | 0.53 | 0.85 | 0.21 | 0.39
|  | 946.32392 |  | 1 | [15 empty] | 94.51 | 3.29 | 0.22 | 0.53 | 0.85 | 0.21 | 0.39
|  | 946.32392 |  | 1 | 0 | [14 empty] | 94.51 | 3.29 | 0.22 | 0.53 | 0.85 | 0.21 | 0.39 | 4.48625 | 5.48786 | 62.51585 | 0.03782 | 11.93473 | 7.48691e-08 | 15.53749
|  | 946 |  | 0.99999 | 1e-05 | [14 empty] | 94.51102 | 3.28998 | 0.21929 | 0.53001 | 0.84987 | 0.21 | 0.38983 | 4.48986 | 5.49161 | 62.49634 | 0.03783 | 11.94768 | 7.46092e-08 | 15.53668
|  | 945 |  | 0.99994 | 6e-05 | [14 empty] | 94.51416 | 3.2899 | 0.21713 | 0.53002 | 0.84949 | 0.21001 | 0.3893 | 4.50103 | 5.50321 | 62.43595 | 0.03786 | 11.98777 | 7.3812e-08 | 15.53418
|  | 944 |  | 0.99989 | 0.00011 | [14 empty] | 94.51728 | 3.28982 | 0.21497 | 0.53004 | 0.8491 | 0.21002 | 0.38878 | 4.51221 | 5.51483 | 62.37535 | 0.03788 | 12.02805 | 7.30228e-08 | 15.53166
|  | 943 |  | 0.99985 | 0.00015 | [14 empty] | 94.52038 | 3.28974 | 0.21284 | 0.53006 | 0.84871 | 0.21002 | 0.38825 | 4.52341 | 5.52648 | 62.31454 | 0.03791 | 12.06853 | 7.22414e-08 | 15.52913
|  | 942 |  | 0.9998 | 0.0002 | [14 empty] | 94.52346 | 3.28966 | 0.21072 | 0.53007 | 0.84832 | 0.21003 | 0.38774 | 4.53462 | 5.53816 | 62.25351 | 0.03793 | 12.10921 | 7.14677e-08 | 15.52657
|  | 941 |  | 0.99976 | 0.00024 | [14 empty] | 94.52653 | 3.28958 | 0.20861 | 0.53009 | 0.84792 | 0.21004 | 0.38722 | 4.54584 | 5.54986 | 62.19227 | 0.03796 | 12.15008 | 7.07018e-08 | 15.524
|  | 940 |  | 0.99971 | 0.00029 | [14 empty] | 94.52958 | 3.28951 | 0.20653 | 0.53011 | 0.84753 | 0.21005 | 0.38671 | 4.55708 | 5.56158 | 62.13081 | 0.03798 | 12.19114 | 6.99434e-08 | 15.52141
|  | 939 |  | 0.99967 | 0.00033 | [14 empty] | 94.53261 | 3.28943 | 0.20445 | 0.53012 | 0.84714 | 0.21005 | 0.3862 | 4.56832 | 5.57332 | 62.06913 | 0.03801 | 12.23241 | 6.91927e-08 | 15.5188
|  | 938 |  | 0.99963 | 0.00037 | [14 empty] | 94.53562 | 3.28935 | 0.2024 | 0.53014 | 0.84675 | 0.21006 | 0.38569 | 4.57958 | 5.58509 | 62.00723 | 0.03804 | 12.27388 | 6.84494e-08 | 15.51618
|  | 937 |  | 0.99958 | 0.00042 | [14 empty] | 94.53862 | 3.28927 | 0.20036 | 0.53016 | 0.84635 | 0.21007 | 0.38519 | 4.59085 | 5.59688 | 61.94512 | 0.03806 | 12.31555 | 6.77136e-08 | 15.51354
|  | 936 |  | 0.99954 | 0.00046 | [14 empty] | 94.5416 | 3.28919 | 0.19833 | 0.53017 | 0.84596 | 0.21007 | 0.38469 | 4.60213 | 5.60869 | 61.88278 | 0.03809 | 12.35743 | 6.69852e-08 | 15.51087
|  | 935 |  | 0.99949 | 0.00051 | [14 empty] | 94.54456 | 3.2891 | 0.19632 | 0.53019 | 0.84556 | 0.21008 | 0.38419 | 4.61341 | 5.62053 | 61.82023 | 0.03812 | 12.39951 | 6.62641e-08 | 15.50819
|  | 934 |  | 0.99945 | 0.00055 | [14 empty] | 94.5475 | 3.28902 | 0.19432 | 0.53021 | 0.84516 | 0.21009 | 0.38369 | 4.62471 | 5.63238 | 61.75746 | 0.03815 | 12.4418 | 6.55502e-08 | 15.50549
|  | 933 |  | 0.99941 | 0.00059 | [14 empty] | 94.55043 | 3.28894 | 0.19234 | 0.53022 | 0.84477 | 0.21009 | 0.3832 | 4.63602 | 5.64426 | 61.69447 | 0.03818 | 12.4843 | 6.48435e-08 | 15.50278
|  | 932 |  | 0.99937 | 0.00063 | [14 empty] | 94.55334 | 3.28886 | 0.19038 | 0.53024 | 0.84437 | 0.2101 | 0.38271 | 4.64733 | 5.65616 | 61.63125 | 0.03821 | 12.52701 | 6.41439e-08 | 15.50004
|  | 931 |  | 0.99932 | 0.00068 | [14 empty] | 94.55624 | 3.28878 | 0.18843 | 0.53025 | 0.84397 | 0.21011 | 0.38223 | 4.65866 | 5.66808 | 61.56781 | 0.03823 | 12.56993 | 6.34514e-08 | 15.49729
|  | 930 |  | 0.99928 | 0.00072 | [14 empty] | 94.55911 | 3.28869 | 0.1865 | 0.53027 | 0.84357 | 0.21011 | 0.38174 | 4.66998 | 5.68002 | 61.50415 | 0.03826 | 12.61306 | 6.27659e-08 | 15.49451
|  | 929 |  | 0.99924 | 0.00076 | [14 empty] | 94.56198 | 3.28861 | 0.18458 | 0.53028 | 0.84317 | 0.21012 | 0.38126 | 4.68132 | 5.69198 | 61.44027 | 0.03829 | 12.65641 | 6.20873e-08 | 15.49172
|  | 928 |  | 0.9992 | 0.0008 | [14 empty] | 94.56482 | 3.28853 | 0.18267 | 0.5303 | 0.84277 | 0.21013 | 0.38078 | 4.69266 | 5.70396 | 61.37617 | 0.03832 | 12.69998 | 6.14155e-08 | 15.48891
|  | 927 |  | 0.99916 | 0.00084 | [14 empty] | 94.56765 | 3.28844 | 0.18078 | 0.53032 | 0.84237 | 0.21013 | 0.38031 | 4.70401 | 5.71596 | 61.31184 | 0.03835 | 12.74376 | 6.07506e-08 | 15.48608
|  | 926 |  | 0.99912 | 0.00088 | [14 empty] | 94.57046 | 3.28836 | 0.17891 | 0.53033 | 0.84196 | 0.21014 | 0.37984 | 4.71536 | 5.72798 | 61.24728 | 0.03838 | 12.78777 | 6.00924e-08 | 15.48323
|  | 925 |  | 0.99908 | 0.00092 | [14 empty] | 94.57326 | 3.28827 | 0.17705 | 0.53035 | 0.84156 | 0.21015 | 0.37937 | 4.72672 | 5.74001 | 61.1825 | 0.03842 | 12.832 | 5.9441e-08 | 15.48035
|  | 924 |  | 0.99903 | 0.00097 | [14 empty] | 94.57604 | 3.28819 | 0.1752 | 0.53036 | 0.84115 | 0.21015 | 0.3789 | 4.73808 | 5.75206 | 61.1175 | 0.03845 | 12.87645 | 5.87961e-08 | 15.47746
|  | 923 |  | 0.99899 | 0.00101 | [14 empty] | 94.5788 | 3.2881 | 0.17337 | 0.53038 | 0.84075 | 0.21016 | 0.37844 | 4.74944 | 5.76413 | 61.05227 | 0.03848 | 12.92113 | 5.81578e-08 | 15.47455
|  | 922 |  | 0.99895 | 0.00105 | [14 empty] | 94.58155 | 3.28802 | 0.17156 | 0.53039 | 0.84034 | 0.21017 | 0.37798 | 4.7608 | 5.77622 | 60.98681 | 0.03851 | 12.96604 | 5.75261e-08 | 15.47162
|  | 921 |  | 0.99891 | 0.00109 | [14 empty] | 94.58428 | 3.28793 | 0.16976 | 0.53041 | 0.83993 | 0.21017 | 0.37752 | 4.77217 | 5.78832 | 60.92112 | 0.03854 | 13.01117 | 5.69008e-08 | 15.46868
|  | 920 |  | 0.99887 | 0.00113 | [14 empty] | 94.58699 | 3.28785 | 0.16797 | 0.53042 | 0.83953 | 0.21018 | 0.37706 | 4.78354 | 5.80044 | 60.8552 | 0.03858 | 13.05654 | 5.62819e-08 | 15.4657
|  | 919 |  | 0.99884 | 0.00116 | [14 empty] | 94.5897 | 3.28776 | 0.1662 | 0.53044 | 0.83912 | 0.21019 | 0.37661 | 4.79491 | 5.81257 | 60.78906 | 0.03861 | 13.10214 | 5.56693e-08 | 15.46271
|  | 918 |  | 0.9988 | 0.0012 | [14 empty] | 94.59238 | 3.28767 | 0.16444 | 0.53045 | 0.83871 | 0.21019 | 0.37616 | 4.80627 | 5.82472 | 60.72268 | 0.03864 | 13.14798 | 5.5063e-08 | 15.4597
|  | 917 |  | 0.99876 | 0.00124 | [14 empty] | 94.59505 | 3.28758 | 0.16269 | 0.53047 | 0.83829 | 0.2102 | 0.37571 | 4.81764 | 5.83688 | 60.65608 | 0.03867 | 13.19406 | 5.4463e-08 | 15.45667
|  | 916 |  | 0.99872 | 0.00128 | [14 empty] | 94.5977 | 3.2875 | 0.16096 | 0.53048 | 0.83788 | 0.21021 | 0.37527 | 4.829 | 5.84906 | 60.58924 | 0.03871 | 13.24037 | 5.38691e-08 | 15.45362
|  | 915 |  | 0.99868 | 0.00132 | [14 empty] | 94.60034 | 3.28741 | 0.15925 | 0.53049 | 0.83747 | 0.21021 | 0.37483 | 4.84036 | 5.86124 | 60.52217 | 0.03874 | 13.28693 | 5.32814e-08 | 15.45055
|  | 914 |  | 0.99864 | 0.00136 | [14 empty] | 94.60296 | 3.28732 | 0.15754 | 0.53051 | 0.83706 | 0.21022 | 0.37439 | 4.85172 | 5.87344 | 60.45487 | 0.03878 | 13.33373 | 5.26997e-08 | 15.44745
|  | 913 |  | 0.9986 | 0.0014 | [14 empty] | 94.60557 | 3.28723 | 0.15586 | 0.53052 | 0.83664 | 0.21022 | 0.37395 | 4.86307 | 5.88565 | 60.38734 | 0.03881 | 13.38078 | 5.2124e-08 | 15.44434
|  | 912 |  | 0.99857 | 0.00143 | [14 empty] | 94.60817 | 3.28714 | 0.15418 | 0.53054 | 0.83622 | 0.21023 | 0.37352 | 4.87442 | 5.89788 | 60.31957 | 0.03885 | 13.42808 | 5.15543e-08 | 15.4412
|  | 911 |  | 0.99853 | 0.00147 | [14 empty] | 94.61074 | 3.28705 | 0.15252 | 0.53055 | 0.83581 | 0.21024 | 0.37308 | 4.88577 | 5.91011 | 60.25157 | 0.03888 | 13.47563 | 5.09905e-08 | 15.43804
|  | 910 |  | 0.99849 | 0.00151 | [14 empty] | 94.61331 | 3.28697 | 0.15087 | 0.53057 | 0.83539 | 0.21024 | 0.37266 | 4.8971 | 5.92235 | 60.18334 | 0.03892 | 13.52343 | 5.04326e-08 | 15.43486
|  | 909 |  | 0.99845 | 0.00155 | [14 empty] | 94.61586 | 3.28688 | 0.14924 | 0.53058 | 0.83497 | 0.21025 | 0.37223 | 4.90843 | 5.9346 | 60.11487 | 0.03896 | 13.57149 | 4.98804e-08 | 15.43166
|  | 908 |  | 0.99842 | 0.00158 | [14 empty] | 94.61839 | 3.28679 | 0.14762 | 0.53059 | 0.83455 | 0.21025 | 0.37181 | 4.91975 | 5.94686 | 60.04616 | 0.03899 | 13.6198 | 4.9334e-08 | 15.42843
|  | 907 |  | 0.99838 | 0.00162 | [14 empty] | 94.62091 | 3.2867 | 0.14601 | 0.53061 | 0.83413 | 0.21026 | 0.37138 | 4.93106 | 5.95913 | 59.97721 | 0.03903 | 13.66838 | 4.87933e-08 | 15.42519
|  | 906 |  | 0.99834 | 0.00166 | [14 empty] | 94.62341 | 3.2866 | 0.14442 | 0.53062 | 0.83371 | 0.21027 | 0.37097 | 4.94236 | 5.9714 | 59.90803 | 0.03907 | 13.71722 | 4.82583e-08 | 15.42192
|  | 905 |  | 0.99831 | 0.00169 | [14 empty] | 94.6259 | 3.28651 | 0.14284 | 0.53064 | 0.83328 | 0.21027 | 0.37055 | 4.95366 | 5.98368 | 59.83861 | 0.03911 | 13.76632 | 4.77288e-08 | 15.41863
|  | 904 |  | 0.99827 | 0.00173 | [14 empty] | 94.62838 | 3.28642 | 0.14127 | 0.53065 | 0.83286 | 0.21028 | 0.37014 | 4.96493 | 5.99596 | 59.76895 | 0.03914 | 13.8157 | 4.72049e-08 | 15.41531
|  | 903 |  | 0.99824 | 0.00176 | [14 empty] | 94.63084 | 3.28633 | 0.13972 | 0.53066 | 0.83243 | 0.21028 | 0.36972 | 4.9762 | 6.00825 | 59.69905 | 0.03918 | 13.86534 | 4.66865e-08 | 15.41198
|  | 902 |  | 0.9982 | 0.0018 | [14 empty] | 94.63329 | 3.28624 | 0.13818 | 0.53068 | 0.83201 | 0.21029 | 0.36932 | 4.98745 | 6.02054 | 59.62891 | 0.03922 | 13.91526 | 4.61735e-08 | 15.40862
|  | 901 |  | 0.99817 | 0.00183 | [14 empty] | 94.63573 | 3.28615 | 0.13665 | 0.53069 | 0.83158 | 0.21029 | 0.36891 | 4.99869 | 6.03284 | 59.55852 | 0.03926 | 13.96545 | 4.56659e-08 | 15.40523
|  | 900 |  | 0.99813 | 0.00187 | [14 empty] | 94.63815 | 3.28606 | 0.13514 | 0.5307 | 0.83115 | 0.2103 | 0.36851 | 5.00991 | 6.04513 | 59.4879 | 0.0393 | 14.01593 | 4.51637e-08 | 15.40183
|  | 899 |  | 0.9981 | 0.0019 | [14 empty] | 94.64055 | 3.28596 | 0.13364 | 0.53072 | 0.83072 | 0.21031 | 0.3681 | 5.02112 | 6.05743 | 59.41703 | 0.03934 | 14.06668 | 4.46668e-08 | 15.3984
|  | 898 |  | 0.99806 | 0.00194 | [14 empty] | 94.64294 | 3.28587 | 0.13215 | 0.53073 | 0.83029 | 0.21031 | 0.36771 | 5.03231 | 6.06972 | 59.34592 | 0.03938 | 14.11772 | 4.41751e-08 | 15.39494
|  | 897 |  | 0.99803 | 0.00197 | [14 empty] | 94.64532 | 3.28578 | 0.13068 | 0.53074 | 0.82985 | 0.21032 | 0.36731 | 5.04348 | 6.08202 | 59.27456 | 0.03942 | 14.16905 | 4.36886e-08 | 15.39147
|  | 896 |  | 0.99799 | 0.00201 | [14 empty] | 94.64769 | 3.28568 | 0.12921 | 0.53076 | 0.82942 | 0.21032 | 0.36692 | 5.05463 | 6.09431 | 59.20296 | 0.03946 | 14.22068 | 4.32073e-08 | 15.38796
|  | 895 |  | 0.99796 | 0.00204 | [14 empty] | 94.65004 | 3.28559 | 0.12776 | 0.53077 | 0.82898 | 0.21033 | 0.36652 | 5.06576 | 6.1066 | 59.13111 | 0.0395 | 14.27259 | 4.27311e-08 | 15.38444
|  | 894 |  | 0.99792 | 0.00208 | [14 empty] | 94.65238 | 3.2855 | 0.12633 | 0.53078 | 0.82855 | 0.21033 | 0.36613 | 5.07687 | 6.11888 | 59.05901 | 0.03955 | 14.3248 | 4.226e-08 | 15.38089
|  | 893 |  | 0.99789 | 0.00211 | [14 empty] | 94.65471 | 3.2854 | 0.1249 | 0.53079 | 0.82811 | 0.21034 | 0.36575 | 5.08796 | 6.13116 | 58.98667 | 0.03959 | 14.37732 | 4.17939e-08 | 15.37731
|  | 892 |  | 0.99786 | 0.00214 | [14 empty] | 94.65702 | 3.28531 | 0.12349 | 0.53081 | 0.82767 | 0.21035 | 0.36536 | 5.09902 | 6.14343 | 58.91408 | 0.03963 | 14.43014 | 4.13327e-08 | 15.37371
|  | 891 |  | 0.99782 | 0.00218 | [14 empty] | 94.65932 | 3.28521 | 0.12209 | 0.53082 | 0.82723 | 0.21035 | 0.36498 | 5.11005 | 6.15569 | 58.84124 | 0.03968 | 14.48326 | 4.08765e-08 | 15.37008
|  | 890 |  | 0.99779 | 0.00221 | [14 empty] | 94.6616 | 3.28512 | 0.1207 | 0.53083 | 0.82679 | 0.21036 | 0.3646 | 5.12106 | 6.16795 | 58.76814 | 0.03972 | 14.5367 | 4.04252e-08 | 15.36643
|  | 889 |  | 0.99776 | 0.00224 | [14 empty] | 94.66388 | 3.28502 | 0.11933 | 0.53084 | 0.82634 | 0.21036 | 0.36422 | 5.13205 | 6.18019 | 58.6948 | 0.03976 | 14.59045 | 3.99787e-08 | 15.36275
|  | 888 |  | 0.99773 | 0.00227 | [14 empty] | 94.66614 | 3.28493 | 0.11796 | 0.53086 | 0.8259 | 0.21037 | 0.36385 | 5.143 | 6.19242 | 58.6212 | 0.03981 | 14.64452 | 3.9537e-08 | 15.35905
|  | 887.33222 |  | 0.9977 | 0.0023 | [14 empty] | 94.66764 | 3.28487 | 0.11706 | 0.53086 | 0.8256 | 0.21037 | 0.3636 | 5.1503 | 6.20058 | 58.57192 | 0.03984 | 14.68081 | 3.92447e-08 | 15.35656
|  | 887.33222 |  | 0.9977 | 0.0023 | [6 empty] | 0 | [7 empty] | 94.66764 | 3.28487 | 0.11706 | 0.53086 | 0.8256 | 0.21037 | 0.3636 | 5.1503 | 6.20058 | 58.57192 | 0.03984 | 14.68081 | 3.92447e-08 | 15.35656 | [42 empty] | 34.706 | 41.11771 | 7.9246 | 0.42617 | 7.32236 | 2.42977e-08 | 8.50316
|  | 887 |  | 0.99763 | 0.00229 | [6 empty] | 8e-05 | [7 empty] | 94.67158 | 3.28222 | 0.1167 | 0.53087 | 0.82517 | 0.21038 | 0.36307 | 5.15092 | 6.19397 | 58.56774 | 0.03982 | 14.69144 | 3.90737e-08 | 15.35611 | [42 empty] | 34.69854 | 41.1201 | 7.91971 | 0.42632 | 7.33256 | 2.41894e-08 | 8.50277
|  | 886 |  | 0.99741 | 0.00228 | [6 empty] | 0.00031 | [7 empty] | 94.68344 | 3.27426 | 0.11563 | 0.53089 | 0.82386 | 0.21043 | 0.36149 | 5.15276 | 6.17402 | 58.55522 | 0.03977 | 14.72346 | 3.85629e-08 | 15.35477 | [42 empty] | 34.67601 | 41.12729 | 7.90496 | 0.42679 | 7.36333 | 2.3866e-08 | 8.50161
|  | 885 |  | 0.9972 | 0.00227 | [6 empty] | 0.00053 | [7 empty] | 94.69528 | 3.26632 | 0.11457 | 0.53091 | 0.82254 | 0.21047 | 0.35992 | 5.15458 | 6.15401 | 58.54274 | 0.03972 | 14.75551 | 3.8058e-08 | 15.35342 | [42 empty] | 34.65341 | 41.13449 | 7.89021 | 0.42725 | 7.39419 | 2.35464e-08 | 8.50045
|  | 884 |  | 0.99698 | 0.00225 | [6 empty] | 0.00076 | [7 empty] | 94.70711 | 3.25839 | 0.11352 | 0.53092 | 0.8212 | 0.21051 | 0.35835 | 5.15638 | 6.13394 | 58.53032 | 0.03967 | 14.78761 | 3.75588e-08 | 15.35208 | [42 empty] | 34.63073 | 41.14168 | 7.87547 | 0.42771 | 7.42512 | 2.32306e-08 | 8.49929
|  | 883 |  | 0.99677 | 0.00224 | [6 empty] | 0.00099 | [7 empty] | 94.71893 | 3.25046 | 0.11248 | 0.53094 | 0.81986 | 0.21055 | 0.35678 | 5.15814 | 6.11382 | 58.51794 | 0.03962 | 14.81974 | 3.70653e-08 | 15.35073 | [42 empty] | 34.60797 | 41.14887 | 7.86072 | 0.42818 | 7.45614 | 2.29185e-08 | 8.49812
|  | 882 |  | 0.99655 | 0.00223 | [6 empty] | 0.00122 | [7 empty] | 94.73074 | 3.24255 | 0.11144 | 0.53096 | 0.81851 | 0.2106 | 0.35521 | 5.15988 | 6.09364 | 58.50561 | 0.03957 | 14.85191 | 3.65775e-08 | 15.34938 | [42 empty] | 34.58514 | 41.15607 | 7.84597 | 0.42864 | 7.48724 | 2.261e-08 | 8.49695
|  | 881 |  | 0.99634 | 0.00222 | [6 empty] | 0.00145 | [7 empty] | 94.74254 | 3.23464 | 0.11041 | 0.53097 | 0.81715 | 0.21064 | 0.35365 | 5.1616 | 6.0734 | 58.49333 | 0.03952 | 14.88411 | 3.60953e-08 | 15.34803 | [42 empty] | 34.56222 | 41.16327 | 7.83122 | 0.42911 | 7.51841 | 2.23053e-08 | 8.49577
|  | 880 |  | 0.99612 | 0.0022 | [6 empty] | 0.00167 | [7 empty] | 94.75432 | 3.22675 | 0.1094 | 0.53099 | 0.81577 | 0.21068 | 0.35209 | 5.16329 | 6.0531 | 58.4811 | 0.03947 | 14.91635 | 3.56187e-08 | 15.34668 | [42 empty] | 34.53923 | 41.17047 | 7.81647 | 0.42957 | 7.54966 | 2.20041e-08 | 8.4946
|  | 880 |  | 0.99612 | 0.0022 | [6 empty] | 0.00167 | [7 empty] | 94.75432 | 3.22675 | 0.1094 | 0.53099 | 0.81577 | 0.21068 | 0.35209 | 5.16329 | 6.0531 | 58.4811 | 0.03947 | 14.91635 | 3.56187e-08 | 15.34668 | [42 empty] | 34.53923 | 41.17047 | 7.81647 | 0.42957 | 7.54966 | 2.20041e-08 | 8.4946
|  | 879 |  | 0.99591 | 0.00219 | [6 empty] | 0.0019 | [7 empty] | 94.7661 | 3.21887 | 0.10838 | 0.531 | 0.81439 | 0.21072 | 0.35054 | 5.16495 | 6.03275 | 58.46892 | 0.03942 | 14.94862 | 3.51475e-08 | 15.34534 | [42 empty] | 34.51616 | 41.17767 | 7.80172 | 0.43004 | 7.58099 | 2.17065e-08 | 8.49342
|  | 878 |  | 0.9957 | 0.00218 | [6 empty] | 0.00212 | [7 empty] | 94.77786 | 3.211 | 0.10738 | 0.53102 | 0.813 | 0.21076 | 0.34898 | 5.16658 | 6.01235 | 58.4568 | 0.03937 | 14.98092 | 3.46818e-08 | 15.34399 | [42 empty] | 34.49301 | 41.18488 | 7.78697 | 0.43051 | 7.6124 | 2.14124e-08 | 8.49224
|  | 877 |  | 0.99549 | 0.00217 | [6 empty] | 0.00235 | [7 empty] | 94.78961 | 3.20313 | 0.10639 | 0.53103 | 0.81159 | 0.21081 | 0.34744 | 5.16819 | 5.99189 | 58.44472 | 0.03932 | 15.01325 | 3.42214e-08 | 15.34264 | [42 empty] | 34.46978 | 41.19209 | 7.77221 | 0.43098 | 7.64389 | 2.11219e-08 | 8.49105
|  | 876 |  | 0.99527 | 0.00215 | [6 empty] | 0.00257 | [7 empty] | 94.80135 | 3.19528 | 0.1054 | 0.53105 | 0.81018 | 0.21085 | 0.34589 | 5.16977 | 5.97138 | 58.43269 | 0.03927 | 15.0456 | 3.37664e-08 | 15.34128 | [42 empty] | 34.44647 | 41.19931 | 7.75746 | 0.43145 | 7.67544 | 2.08348e-08 | 8.48987
|  | 875 |  | 0.99506 | 0.00214 | [6 empty] | 0.0028 | [7 empty] | 94.81308 | 3.18744 | 0.10442 | 0.53106 | 0.80875 | 0.21089 | 0.34435 | 5.17133 | 5.95081 | 58.42072 | 0.03922 | 15.07799 | 3.33167e-08 | 15.33993 | [42 empty] | 34.42308 | 41.20654 | 7.74271 | 0.43192 | 7.70707 | 2.05511e-08 | 8.48868
|  | 874 |  | 0.99485 | 0.00213 | [6 empty] | 0.00302 | [7 empty] | 94.82479 | 3.17962 | 0.10345 | 0.53108 | 0.80732 | 0.21093 | 0.34281 | 5.17286 | 5.9302 | 58.40879 | 0.03917 | 15.1104 | 3.28722e-08 | 15.33858 | [42 empty] | 34.39962 | 41.21377 | 7.72796 | 0.43239 | 7.73878 | 2.02708e-08 | 8.48748
|  | 873 |  | 0.99464 | 0.00212 | [6 empty] | 0.00324 | [7 empty] | 94.8365 | 3.1718 | 0.10249 | 0.53109 | 0.80587 | 0.21097 | 0.34127 | 5.17436 | 5.90953 | 58.39692 | 0.03912 | 15.14283 | 3.24329e-08 | 15.33723 | [42 empty] | 34.37607 | 41.22101 | 7.71321 | 0.43286 | 7.77056 | 1.99939e-08 | 8.48629
|  | 872 |  | 0.99443 | 0.0021 | [6 empty] | 0.00346 | [7 empty] | 94.8482 | 3.16399 | 0.10153 | 0.53111 | 0.80442 | 0.21102 | 0.33974 | 5.17584 | 5.88882 | 58.3851 | 0.03906 | 15.17529 | 3.19987e-08 | 15.33588 | [42 empty] | 34.35244 | 41.22826 | 7.69847 | 0.43333 | 7.80241 | 1.97203e-08 | 8.48509
|  | 871 |  | 0.99422 | 0.00209 | [6 empty] | 0.00369 | [7 empty] | 94.85988 | 3.15619 | 0.10059 | 0.53112 | 0.80295 | 0.21106 | 0.33821 | 5.1773 | 5.86805 | 58.37333 | 0.03901 | 15.20777 | 3.15696e-08 | 15.33453 | [42 empty] | 34.32874 | 41.23552 | 7.68372 | 0.43381 | 7.83432 | 1.945e-08 | 8.48389
|  | 870 |  | 0.99401 | 0.00208 | [6 empty] | 0.00391 | [7 empty] | 94.87155 | 3.14841 | 0.09965 | 0.53114 | 0.80147 | 0.2111 | 0.33669 | 5.17872 | 5.84724 | 58.36162 | 0.03896 | 15.24028 | 3.11455e-08 | 15.33318 | [42 empty] | 34.30495 | 41.24279 | 7.66897 | 0.43428 | 7.86631 | 1.91829e-08 | 8.48269
|  | 869 |  | 0.99381 | 0.00207 | [6 empty] | 0.00413 | [7 empty] | 94.88321 | 3.14064 | 0.09871 | 0.53115 | 0.79999 | 0.21114 | 0.33516 | 5.18013 | 5.82638 | 58.34995 | 0.03891 | 15.2728 | 3.07264e-08 | 15.33183 | [42 empty] | 34.28108 | 41.25008 | 7.65423 | 0.43475 | 7.89837 | 1.89191e-08 | 8.48149
|  | 868 |  | 0.9936 | 0.00206 | [6 empty] | 0.00435 | [7 empty] | 94.89486 | 3.13287 | 0.09779 | 0.53116 | 0.79849 | 0.21118 | 0.33365 | 5.18151 | 5.80548 | 58.33834 | 0.03885 | 15.30534 | 3.03122e-08 | 15.33048 | [42 empty] | 34.25714 | 41.25737 | 7.63949 | 0.43523 | 7.93049 | 1.86584e-08 | 8.48028
|  | 867 |  | 0.99339 | 0.00204 | [6 empty] | 0.00457 | [7 empty] | 94.9065 | 3.12512 | 0.09687 | 0.53118 | 0.79698 | 0.21122 | 0.33213 | 5.18286 | 5.78453 | 58.32679 | 0.0388 | 15.33789 | 2.99029e-08 | 15.32913 | [42 empty] | 34.23311 | 41.26468 | 7.62475 | 0.4357 | 7.96269 | 1.84009e-08 | 8.47907
|  | 866 |  | 0.99318 | 0.00203 | [6 empty] | 0.00479 | [7 empty] | 94.91812 | 3.11738 | 0.09596 | 0.53119 | 0.79546 | 0.21126 | 0.33062 | 5.18419 | 5.76354 | 58.31528 | 0.03874 | 15.37047 | 2.94984e-08 | 15.32778 | [42 empty] | 34.209 | 41.27201 | 7.61001 | 0.43618 | 7.99494 | 1.81465e-08 | 8.47786
|  | 865 |  | 0.99298 | 0.00202 | [6 empty] | 0.005 | [7 empty] | 94.92974 | 3.10965 | 0.09506 | 0.5312 | 0.79393 | 0.2113 | 0.32911 | 5.18549 | 5.7425 | 58.30383 | 0.03869 | 15.40305 | 2.90987e-08 | 15.32644 | [42 empty] | 34.18481 | 41.27935 | 7.59528 | 0.43666 | 8.02726 | 1.78952e-08 | 8.47665
|  | 864 |  | 0.99277 | 0.00201 | [6 empty] | 0.00522 | [7 empty] | 94.94134 | 3.10194 | 0.09417 | 0.53121 | 0.79239 | 0.21134 | 0.3276 | 5.18677 | 5.72142 | 58.29244 | 0.03864 | 15.43565 | 2.87037e-08 | 15.32509 | [42 empty] | 34.16054 | 41.2867 | 7.58055 | 0.43713 | 8.05965 | 1.76469e-08 | 8.47543
|  | 863 |  | 0.99257 | 0.00199 | [6 empty] | 0.00544 | [7 empty] | 94.95293 | 3.09423 | 0.09328 | 0.53123 | 0.79084 | 0.21139 | 0.3261 | 5.18802 | 5.7003 | 58.2811 | 0.03858 | 15.46826 | 2.83134e-08 | 15.32374 | [42 empty] | 34.13619 | 41.29408 | 7.56582 | 0.43761 | 8.0921 | 1.74017e-08 | 8.47421
|  | 862 |  | 0.99236 | 0.00198 | [6 empty] | 0.00566 | [7 empty] | 94.96451 | 3.08654 | 0.0924 | 0.53124 | 0.78928 | 0.21143 | 0.3246 | 5.18925 | 5.67913 | 58.26981 | 0.03853 | 15.50088 | 2.79277e-08 | 15.3224 | [42 empty] | 34.11175 | 41.30147 | 7.55109 | 0.43809 | 8.1246 | 1.71595e-08 | 8.47299
|  | 861 |  | 0.99216 | 0.00197 | [6 empty] | 0.00587 | [7 empty] | 94.97608 | 3.07885 | 0.09153 | 0.53125 | 0.78771 | 0.21147 | 0.32311 | 5.19046 | 5.65793 | 58.25858 | 0.03847 | 15.53351 | 2.75466e-08 | 15.32105 | [42 empty] | 34.08724 | 41.30888 | 7.53637 | 0.43857 | 8.15717 | 1.69202e-08 | 8.47177
|  | 860 |  | 0.99195 | 0.00196 | [6 empty] | 0.00609 | [7 empty] | 94.98764 | 3.07118 | 0.09066 | 0.53126 | 0.78613 | 0.21151 | 0.32162 | 5.19164 | 5.63669 | 58.2474 | 0.03842 | 15.56614 | 2.717e-08 | 15.31971 | [42 empty] | 34.06264 | 41.31631 | 7.52165 | 0.43905 | 8.1898 | 1.66838e-08 | 8.47055
|  | 859 |  | 0.99175 | 0.00195 | [6 empty] | 0.0063 | [7 empty] | 94.99918 | 3.06352 | 0.0898 | 0.53127 | 0.78454 | 0.21155 | 0.32013 | 5.1928 | 5.61541 | 58.23628 | 0.03836 | 15.59878 | 2.6798e-08 | 15.31837 | [42 empty] | 34.03796 | 41.32376 | 7.50694 | 0.43953 | 8.22249 | 1.64504e-08 | 8.46933
|  | 858 |  | 0.99155 | 0.00194 | [6 empty] | 0.00652 | [7 empty] | 95.01072 | 3.05588 | 0.08895 | 0.53128 | 0.78294 | 0.21159 | 0.31864 | 5.19394 | 5.5941 | 58.22521 | 0.03831 | 15.63142 | 2.64303e-08 | 15.31703 | [42 empty] | 34.0132 | 41.33123 | 7.49223 | 0.44001 | 8.25523 | 1.62198e-08 | 8.4681
|  | 857 |  | 0.99134 | 0.00192 | [6 empty] | 0.00673 | [7 empty] | 95.02224 | 3.04824 | 0.08811 | 0.53129 | 0.78133 | 0.21163 | 0.31716 | 5.19505 | 5.57275 | 58.2142 | 0.03825 | 15.66407 | 2.60671e-08 | 15.31569 | [42 empty] | 33.98836 | 41.33873 | 7.47752 | 0.44049 | 8.28803 | 1.5992e-08 | 8.46687
|  | 856 |  | 0.99114 | 0.00191 | [6 empty] | 0.00695 | [7 empty] | 95.03375 | 3.04062 | 0.08727 | 0.5313 | 0.77971 | 0.21167 | 0.31568 | 5.19614 | 5.55136 | 58.20324 | 0.03819 | 15.69672 | 2.57082e-08 | 15.31435 | [42 empty] | 33.96343 | 41.34625 | 7.46282 | 0.44097 | 8.32089 | 1.5767e-08 | 8.46564
|  | 855 |  | 0.99094 | 0.0019 | [6 empty] | 0.00716 | [7 empty] | 95.04525 | 3.033 | 0.08644 | 0.53131 | 0.77807 | 0.21171 | 0.31421 | 5.1972 | 5.52994 | 58.19234 | 0.03814 | 15.72936 | 2.53537e-08 | 15.31302 | [42 empty] | 33.93843 | 41.35379 | 7.44812 | 0.44145 | 8.3538 | 1.55449e-08 | 8.46441
|  | 854 |  | 0.99074 | 0.00189 | [6 empty] | 0.00737 | [7 empty] | 95.05674 | 3.0254 | 0.08562 | 0.53132 | 0.77643 | 0.21175 | 0.31273 | 5.19825 | 5.50849 | 58.1815 | 0.03808 | 15.762 | 2.50034e-08 | 15.31168 | [42 empty] | 33.91334 | 41.36136 | 7.43343 | 0.44194 | 8.38676 | 1.53254e-08 | 8.46317
|  | 853 |  | 0.99054 | 0.00188 | [6 empty] | 0.00758 | [7 empty] | 95.06822 | 3.01782 | 0.0848 | 0.53133 | 0.77478 | 0.21179 | 0.31126 | 5.19927 | 5.487 | 58.17072 | 0.03802 | 15.79464 | 2.46573e-08 | 15.31035 | [42 empty] | 33.88816 | 41.36896 | 7.41875 | 0.44242 | 8.41977 | 1.51087e-08 | 8.46194
|  | 852 |  | 0.99034 | 0.00186 | [6 empty] | 0.0078 | [7 empty] | 95.07968 | 3.01024 | 0.08399 | 0.53134 | 0.77311 | 0.21183 | 0.3098 | 5.20027 | 5.46549 | 58.15999 | 0.03797 | 15.82727 | 2.43154e-08 | 15.30902 | [42 empty] | 33.86291 | 41.37659 | 7.40406 | 0.4429 | 8.45284 | 1.48947e-08 | 8.4607
|  | 851 |  | 0.99014 | 0.00185 | [6 empty] | 0.00801 | [7 empty] | 95.09113 | 3.00268 | 0.08319 | 0.53135 | 0.77144 | 0.21187 | 0.30834 | 5.20124 | 5.44394 | 58.14932 | 0.03791 | 15.85989 | 2.39777e-08 | 15.30769 | [42 empty] | 33.83757 | 41.38424 | 7.38939 | 0.44339 | 8.48595 | 1.46833e-08 | 8.45946
|  | 850 |  | 0.98994 | 0.00184 | [6 empty] | 0.00822 | [7 empty] | 95.10257 | 2.99512 | 0.0824 | 0.53136 | 0.76976 | 0.21191 | 0.30688 | 5.2022 | 5.42237 | 58.13871 | 0.03785 | 15.89251 | 2.3644e-08 | 15.30637 | [42 empty] | 33.81215 | 41.39193 | 7.37472 | 0.44387 | 8.51911 | 1.44746e-08 | 8.45822
|  | 849 |  | 0.98974 | 0.00183 | [6 empty] | 0.00843 | [7 empty] | 95.114 | 2.98758 | 0.08161 | 0.53137 | 0.76806 | 0.21195 | 0.30542 | 5.20313 | 5.40077 | 58.12815 | 0.03779 | 15.92511 | 2.33144e-08 | 15.30504 | [42 empty] | 33.78664 | 41.39965 | 7.36006 | 0.44436 | 8.55232 | 1.42684e-08 | 8.45698
|  | 848 |  | 0.98954 | 0.00182 | [6 empty] | 0.00864 | [7 empty] | 95.12542 | 2.98006 | 0.08082 | 0.53138 | 0.76636 | 0.21199 | 0.30397 | 5.20404 | 5.37914 | 58.11766 | 0.03773 | 15.9577 | 2.29888e-08 | 15.30372 | [42 empty] | 33.76105 | 41.40739 | 7.3454 | 0.44484 | 8.58557 | 1.40649e-08 | 8.45574
|  | 847 |  | 0.98935 | 0.00181 | [6 empty] | 0.00885 | [7 empty] | 95.13683 | 2.97254 | 0.08005 | 0.53139 | 0.76464 | 0.21203 | 0.30252 | 5.20494 | 5.35749 | 58.10722 | 0.03768 | 15.99027 | 2.26672e-08 | 15.30241 | [42 empty] | 33.73538 | 41.41518 | 7.33075 | 0.44533 | 8.61887 | 1.38639e-08 | 8.45449
|  | 846 |  | 0.98915 | 0.0018 | [6 empty] | 0.00905 | [7 empty] | 95.14822 | 2.96504 | 0.07928 | 0.5314 | 0.76292 | 0.21207 | 0.30108 | 5.20581 | 5.33581 | 58.09685 | 0.03762 | 16.02283 | 2.23494e-08 | 15.30109 | [42 empty] | 33.70962 | 41.42299 | 7.3161 | 0.44582 | 8.65221 | 1.36654e-08 | 8.45325
|  | 845 |  | 0.98895 | 0.00178 | [6 empty] | 0.00926 | [7 empty] | 95.1596 | 2.95755 | 0.07852 | 0.53141 | 0.76118 | 0.21211 | 0.29964 | 5.20666 | 5.31411 | 58.08653 | 0.03756 | 16.05537 | 2.20356e-08 | 15.29978 | [42 empty] | 33.68378 | 41.43085 | 7.30147 | 0.4463 | 8.6856 | 1.34694e-08 | 8.452
|  | 844 |  | 0.98876 | 0.00177 | [6 empty] | 0.00947 | [7 empty] | 95.17097 | 2.95007 | 0.07776 | 0.53141 | 0.75944 | 0.21215 | 0.2982 | 5.20749 | 5.29239 | 58.07627 | 0.0375 | 16.08789 | 2.17256e-08 | 15.29847 | [42 empty] | 33.65786 | 41.43874 | 7.28684 | 0.44679 | 8.71902 | 1.32758e-08 | 8.45075
|  | 843 |  | 0.98856 | 0.00176 | [6 empty] | 0.00968 | [7 empty] | 95.18233 | 2.9426 | 0.07701 | 0.53142 | 0.75768 | 0.21218 | 0.29676 | 5.2083 | 5.27064 | 58.06607 | 0.03744 | 16.12039 | 2.14194e-08 | 15.29716 | [42 empty] | 33.63185 | 41.44666 | 7.27221 | 0.44728 | 8.75249 | 1.30847e-08 | 8.4495
|  | 842 |  | 0.98837 | 0.00175 | [6 empty] | 0.00988 | [7 empty] | 95.19368 | 2.93515 | 0.07627 | 0.53143 | 0.75592 | 0.21222 | 0.29533 | 5.20909 | 5.24888 | 58.05594 | 0.03738 | 16.15286 | 2.1117e-08 | 15.29586 | [42 empty] | 33.60576 | 41.45463 | 7.2576 | 0.44777 | 8.78599 | 1.2896e-08 | 8.44825
|  | 841 |  | 0.98817 | 0.00174 | [6 empty] | 0.01009 | [7 empty] | 95.20501 | 2.92771 | 0.07553 | 0.53144 | 0.75415 | 0.21226 | 0.2939 | 5.20986 | 5.2271 | 58.04586 | 0.03732 | 16.18531 | 2.08183e-08 | 15.29456 | [42 empty] | 33.57958 | 41.46264 | 7.24299 | 0.44826 | 8.81953 | 1.27097e-08 | 8.447
|  | 840 |  | 0.98798 | 0.00173 | [6 empty] | 0.01029 | [7 empty] | 95.21633 | 2.92028 | 0.0748 | 0.53144 | 0.75236 | 0.2123 | 0.29248 | 5.21061 | 5.2053 | 58.03584 | 0.03726 | 16.21773 | 2.05233e-08 | 15.29326 | [42 empty] | 33.55332 | 41.47068 | 7.22839 | 0.44875 | 8.8531 | 1.25258e-08 | 8.44575
|  | 839 |  | 0.98779 | 0.00172 | [6 empty] | 0.0105 | [7 empty] | 95.22764 | 2.91287 | 0.07407 | 0.53145 | 0.75057 | 0.21234 | 0.29106 | 5.21135 | 5.18348 | 58.02589 | 0.0372 | 16.25012 | 2.02319e-08 | 15.29197 | [42 empty] | 33.52698 | 41.47877 | 7.2138 | 0.44924 | 8.88671 | 1.23442e-08 | 8.4445
|  | 838 |  | 0.98759 | 0.00171 | [6 empty] | 0.0107 | [7 empty] | 95.23894 | 2.90546 | 0.07335 | 0.53146 | 0.74876 | 0.21238 | 0.28964 | 5.21206 | 5.16165 | 58.016 | 0.03714 | 16.28248 | 1.99442e-08 | 15.29068 | [42 empty] | 33.50055 | 41.48691 | 7.19922 | 0.44973 | 8.92036 | 1.21649e-08 | 8.44325
|  | 837 |  | 0.9874 | 0.0017 | [6 empty] | 0.0109 | [7 empty] | 95.25023 | 2.89807 | 0.07264 | 0.53146 | 0.74695 | 0.21242 | 0.28823 | 5.21276 | 5.1398 | 58.00617 | 0.03708 | 16.3148 | 1.966e-08 | 15.28939 | [42 empty] | 33.47403 | 41.49509 | 7.18464 | 0.45022 | 8.95403 | 1.19879e-08 | 8.44199
|  | 836 |  | 0.98721 | 0.00169 | [6 empty] | 0.01111 | [7 empty] | 95.2615 | 2.8907 | 0.07194 | 0.53147 | 0.74513 | 0.21246 | 0.28682 | 5.21344 | 5.11794 | 57.9964 | 0.03701 | 16.34709 | 1.93793e-08 | 15.28811 | [42 empty] | 33.44743 | 41.50331 | 7.17008 | 0.45071 | 8.98774 | 1.18131e-08 | 8.44074
|  | 835 |  | 0.98702 | 0.00167 | [6 empty] | 0.01131 | [7 empty] | 95.27276 | 2.88333 | 0.07124 | 0.53148 | 0.74329 | 0.2125 | 0.28541 | 5.2141 | 5.09607 | 57.9867 | 0.03695 | 16.37934 | 1.91021e-08 | 15.28683 | [42 empty] | 33.42075 | 41.51158 | 7.15552 | 0.4512 | 9.02147 | 1.16406e-08 | 8.43948
|  | 834 |  | 0.98683 | 0.00166 | [6 empty] | 0.01151 | [7 empty] | 95.28401 | 2.87598 | 0.07054 | 0.53148 | 0.74145 | 0.21253 | 0.284 | 5.21475 | 5.07418 | 57.97706 | 0.03689 | 16.41156 | 1.88284e-08 | 15.28556 | [42 empty] | 33.39398 | 41.5199 | 7.14098 | 0.45169 | 9.05523 | 1.14703e-08 | 8.43822
|  | 833 |  | 0.98664 | 0.00165 | [6 empty] | 0.01171 | [7 empty] | 95.29525 | 2.86864 | 0.06985 | 0.53149 | 0.7396 | 0.21257 | 0.2826 | 5.21537 | 5.05229 | 57.96748 | 0.03683 | 16.44373 | 1.85581e-08 | 15.28429 | [42 empty] | 33.36712 | 41.52827 | 7.12644 | 0.45218 | 9.08902 | 1.13021e-08 | 8.43697
|  | 832.93852 |  | 0.98663 | 0.00165 | [6 empty] | 0.01172 | [7 empty] | 95.29594 | 2.86819 | 0.06981 | 0.53149 | 0.73948 | 0.21257 | 0.28252 | 5.21541 | 5.05095 | 57.9669 | 0.03683 | 16.44571 | 1.85416e-08 | 15.28421 | [42 empty] | 33.36547 | 41.52879 | 7.12555 | 0.45221 | 9.0911 | 1.12919e-08 | 8.43689
|  | 832.93852 |  | 0.98663 | 0.00165 |  | 0 |  |  |  |  | 0.01172 | [7 empty] | 95.29594 | 2.86819 | 0.06981 | 0.53149 | 0.73948 | 0.21257 | 0.28252 | 5.21541 | 5.05095 | 57.9669 | 0.03683 | 16.44571 | 1.85416e-08 | 15.28421 | [7 empty] | 3.29964 | 7.68865 | 15.18735 | 0.1148 | 66.50177 | 3.9785e-07 | 7.2078 | [28 empty] | 33.36547 | 41.52879 | 7.12555 | 0.45221 | 9.0911 | 1.12919e-08 | 8.43689
|  | 832 |  | 0.98644 | 0.00163 |  | 5e-05 |  |  |  |  | 0.01188 | [7 empty] | 95.30834 | 2.86197 | 0.06919 | 0.53151 | 0.73513 | 0.21261 | 0.28125 | 5.22705 | 5.04476 | 57.99372 | 0.03678 | 16.40961 | 1.82618e-08 | 15.28808 | [7 empty] | 3.28748 | 7.69248 | 15.17286 | 0.11466 | 66.5258 | 3.93276e-07 | 7.20672 | [28 empty] | 33.34623 | 41.55978 | 7.11816 | 0.45253 | 9.08609 | 1.11326e-08 | 8.4372
|  | 831 |  | 0.98625 | 0.0016 |  | 0.00011 |  |  |  |  | 0.01205 | [7 empty] | 95.32151 | 2.85535 | 0.06854 | 0.53153 | 0.73052 | 0.21265 | 0.2799 | 5.23952 | 5.03822 | 58.02229 | 0.03673 | 16.37105 | 1.79675e-08 | 15.2922 | [7 empty] | 3.27454 | 7.69659 | 15.15741 | 0.11451 | 66.55138 | 3.88452e-07 | 7.20558 | [28 empty] | 33.32567 | 41.59292 | 7.11029 | 0.45287 | 9.08072 | 1.09651e-08 | 8.43753
|  | 830 |  | 0.98605 | 0.00157 |  | 0.00016 |  |  |  |  | 0.01221 | [7 empty] | 95.33466 | 2.84873 | 0.06789 | 0.53155 | 0.72592 | 0.21269 | 0.27855 | 5.25206 | 5.03171 | 58.05085 | 0.03667 | 16.33238 | 1.76773e-08 | 15.29632 | [7 empty] | 3.26161 | 7.70072 | 15.14193 | 0.11436 | 66.57695 | 3.83679e-07 | 7.20443 | [28 empty] | 33.30503 | 41.62617 | 7.10241 | 0.45321 | 9.07531 | 1.07998e-08 | 8.43787
|  | 829 |  | 0.98586 | 0.00154 |  | 0.00022 |  |  |  |  | 0.01238 | [7 empty] | 95.34776 | 2.84213 | 0.06725 | 0.53157 | 0.72135 | 0.21273 | 0.27721 | 5.26467 | 5.02525 | 58.0794 | 0.03662 | 16.29361 | 1.73911e-08 | 15.30045 | [7 empty] | 3.24871 | 7.70488 | 15.12643 | 0.11421 | 66.60248 | 3.78957e-07 | 7.20329 | [28 empty] | 33.28432 | 41.65953 | 7.09452 | 0.45355 | 9.06987 | 1.06368e-08 | 8.43821
|  | 828 |  | 0.98566 | 0.00152 |  | 0.00027 |  |  |  |  | 0.01254 | [7 empty] | 95.36083 | 2.83552 | 0.06661 | 0.5316 | 0.7168 | 0.21277 | 0.27587 | 5.27734 | 5.01884 | 58.10795 | 0.03657 | 16.25473 | 1.71089e-08 | 15.30458 | [7 empty] | 3.23583 | 7.70907 | 15.11091 | 0.11406 | 66.62799 | 3.74286e-07 | 7.20215 | [28 empty] | 33.26355 | 41.69301 | 7.08663 | 0.45389 | 9.06439 | 1.0476e-08 | 8.43854
|  | 827 |  | 0.98547 | 0.00149 |  | 0.00033 |  |  |  |  | 0.01271 | [7 empty] | 95.37387 | 2.82893 | 0.06597 | 0.53162 | 0.71226 | 0.21281 | 0.27453 | 5.29008 | 5.01247 | 58.13648 | 0.03652 | 16.21574 | 1.68305e-08 | 15.30871 | [7 empty] | 3.22296 | 7.71328 | 15.09536 | 0.11391 | 66.65348 | 3.69664e-07 | 7.201 | [28 empty] | 33.24269 | 41.72659 | 7.07873 | 0.45423 | 9.05887 | 1.03173e-08 | 8.43889
|  | 826 |  | 0.98528 | 0.00146 |  | 0.00038 |  |  |  |  | 0.01287 | [7 empty] | 95.38687 | 2.82234 | 0.06535 | 0.53164 | 0.70775 | 0.21285 | 0.2732 | 5.30289 | 5.00614 | 58.16501 | 0.03647 | 16.17664 | 1.6556e-08 | 15.31285 | [7 empty] | 3.21012 | 7.71752 | 15.0798 | 0.11376 | 66.67895 | 3.65091e-07 | 7.19986 | [28 empty] | 33.22177 | 41.76029 | 7.07082 | 0.45457 | 9.05332 | 1.01608e-08 | 8.43923
|  | 825 |  | 0.98508 | 0.00163 |  | 0 |  |  |  |  | 0.01329 | [7 empty] | 95.38874 | 2.8159 | 0.06472 | 0.53163 | 0.71491 | 0.21295 | 0.27115 | 5.24926 | 4.91837 | 58.07938 | 0.03622 | 16.41953 | 1.63743e-08 | 15.29725 | [7 empty] | 0.27925 | 22.92938 | 23.08872 | 0.26214 | 45.14198 | 0.1006 | 8.19793 | [28 empty] | 33.15119 | 41.72195 | 7.04229 | 0.45462 | 9.19624 | 9.99649e-09 | 8.43372
|  | 824.8 |  | 0.98549 | 0.00143 |  | 0 |  |  |  |  | 0.01308 | [7 empty] | 95.40243 | 2.81444 | 0.0646 | 0.53166 | 0.70236 | 0.2129 | 0.27161 | 5.31835 | 4.99861 | 58.19923 | 0.0364 | 16.12958 | 1.62316e-08 | 15.31782 | [7 empty] | 3.19472 | 7.72264 | 15.06109 | 0.11358 | 66.70947 | 3.59668e-07 | 7.19849 | [28 empty] | 33.19657 | 41.80089 | 7.06132 | 0.45498 | 9.04661 | 9.97571e-09 | 8.43964
|  | 824.8 |  | 0.98505 | 0.00143 | 0.00045 | [5 empty] | 0.01307 | [7 empty] | 95.40243 | 2.81444 | 0.0646 | 0.53166 | 0.70236 | 0.2129 | 0.27161 | 5.31835 | 4.99861 | 58.19923 | 0.0364 | 16.12958 | 1.62316e-08 | 15.31782 | 3.19472 | 7.72264 | 15.06109 | 0.11358 | 66.70947 | 3.59668e-07 | 7.19849 | [35 empty] | 33.19657 | 41.80089 | 7.06132 | 0.45498 | 9.04661 | 9.97571e-09 | 8.43964
|  | 824.6 |  | 0.98501 | 0.00143 | 0.00046 | [5 empty] | 0.0131 | [7 empty] | 95.40501 | 2.81312 | 0.06447 | 0.53167 | 0.70147 | 0.21291 | 0.27135 | 5.32094 | 4.99736 | 58.20493 | 0.03639 | 16.12172 | 1.61781e-08 | 15.31865 | 3.19216 | 7.72349 | 15.05797 | 0.11355 | 66.71456 | 3.58771e-07 | 7.19827 | [35 empty] | 33.19236 | 41.80767 | 7.05973 | 0.45505 | 9.04549 | 9.94516e-09 | 8.43971
|  | 823.6 |  | 0.98482 | 0.0014 | 0.00051 | [5 empty] | 0.01327 | [7 empty] | 95.41793 | 2.80655 | 0.06386 | 0.53169 | 0.697 | 0.21295 | 0.27003 | 5.33392 | 4.99115 | 58.23343 | 0.03634 | 16.08237 | 1.59126e-08 | 15.3228 | 3.17936 | 7.7278 | 15.04236 | 0.1134 | 66.73996 | 3.54315e-07 | 7.19713 | [35 empty] | 33.17126 | 41.84164 | 7.0518 | 0.45539 | 9.03985 | 9.79367e-09 | 8.44006
|  | 822.6 |  | 0.98463 | 0.00138 | 0.00057 | [5 empty] | 0.01343 | [7 empty] | 95.43081 | 2.79998 | 0.06325 | 0.53171 | 0.69256 | 0.21299 | 0.26871 | 5.34696 | 4.98497 | 58.26193 | 0.03629 | 16.0429 | 1.56509e-08 | 15.32695 | 3.16658 | 7.73212 | 15.02672 | 0.11325 | 66.76534 | 3.49907e-07 | 7.19599 | [35 empty] | 33.15009 | 41.87573 | 7.04387 | 0.45573 | 9.03417 | 9.64424e-09 | 8.44041
|  | 821.6 |  | 0.98444 | 0.00135 | 0.00062 | [5 empty] | 0.01359 | [7 empty] | 95.44366 | 2.79342 | 0.06264 | 0.53173 | 0.68813 | 0.21303 | 0.26739 | 5.36008 | 4.97885 | 58.29041 | 0.03623 | 16.00333 | 1.53928e-08 | 15.3311 | 3.15382 | 7.73648 | 15.01106 | 0.1131 | 66.79069 | 3.45546e-07 | 7.19485 | [35 empty] | 33.12884 | 41.90994 | 7.03592 | 0.45608 | 9.02846 | 9.49684e-09 | 8.44076
|  | 820.6 |  | 0.98425 | 0.00133 | 0.00067 | [5 empty] | 0.01375 | [7 empty] | 95.45647 | 2.78686 | 0.06204 | 0.53175 | 0.68373 | 0.21307 | 0.26608 | 5.37327 | 4.97276 | 58.31889 | 0.03618 | 15.96364 | 1.51383e-08 | 15.33526 | 3.14107 | 7.74086 | 14.99538 | 0.11294 | 66.81602 | 3.41232e-07 | 7.19372 | [35 empty] | 33.10752 | 41.94426 | 7.02797 | 0.45642 | 9.02271 | 9.35145e-09 | 8.44111
|  | 819.6 |  | 0.98406 | 0.0013 | 0.00072 | [5 empty] | 0.01391 | [7 empty] | 95.46925 | 2.78031 | 0.06144 | 0.53176 | 0.67935 | 0.21311 | 0.26478 | 5.38653 | 4.96673 | 58.34735 | 0.03613 | 15.92385 | 1.48875e-08 | 15.33942 | 3.12835 | 7.74527 | 14.97968 | 0.11279 | 66.84133 | 3.36965e-07 | 7.19258 | [35 empty] | 33.08613 | 41.9787 | 7.02002 | 0.45677 | 9.01693 | 9.20805e-09 | 8.44147
|  | 818.6 |  | 0.98388 | 0.00127 | 0.00077 | [5 empty] | 0.01407 | [7 empty] | 95.482 | 2.77376 | 0.06085 | 0.53178 | 0.67498 | 0.21315 | 0.26348 | 5.39985 | 4.96074 | 58.37581 | 0.03607 | 15.88395 | 1.46401e-08 | 15.34358 | 3.11565 | 7.74971 | 14.96395 | 0.11264 | 66.8666 | 3.32744e-07 | 7.19145 | [35 empty] | 33.06466 | 42.01325 | 7.01205 | 0.45711 | 9.01111 | 9.0666e-09 | 8.44182
|  | 817.6 |  | 0.98369 | 0.00125 | 0.00083 | [5 empty] | 0.01423 | [7 empty] | 95.49471 | 2.76723 | 0.06026 | 0.5318 | 0.67064 | 0.21319 | 0.26218 | 5.41325 | 4.95479 | 58.40425 | 0.03602 | 15.84394 | 1.43963e-08 | 15.34775 | 3.10296 | 7.75417 | 14.94821 | 0.11249 | 66.89185 | 3.28568e-07 | 7.19032 | [35 empty] | 33.04311 | 42.04793 | 7.00407 | 0.45746 | 9.00525 | 8.92709e-09 | 8.44218
|  | 816.6 |  | 0.9835 | 0.00123 | 0.00088 | [5 empty] | 0.01439 | [7 empty] | 95.50738 | 2.7607 | 0.05968 | 0.53182 | 0.66631 | 0.21322 | 0.26088 | 5.42672 | 4.94889 | 58.43268 | 0.03596 | 15.80382 | 1.41559e-08 | 15.35192 | 3.0903 | 7.75866 | 14.93244 | 0.11234 | 66.91708 | 3.24438e-07 | 7.18918 | [35 empty] | 33.02149 | 42.08271 | 6.99609 | 0.4578 | 8.99935 | 8.7895e-09 | 8.44254
|  | 815.6 |  | 0.98332 | 0.0012 | 0.00093 | [5 empty] | 0.01455 | [7 empty] | 95.52002 | 2.75417 | 0.0591 | 0.53184 | 0.66201 | 0.21326 | 0.25959 | 5.44026 | 4.94304 | 58.4611 | 0.03591 | 15.76359 | 1.39189e-08 | 15.35609 | 3.07765 | 7.76318 | 14.91665 | 0.11219 | 66.94228 | 3.20353e-07 | 7.18805 | [35 empty] | 32.9998 | 42.11762 | 6.9881 | 0.45815 | 8.99342 | 8.6538e-09 | 8.44291
|  | 814.6 |  | 0.98313 | 0.00118 | 0.00098 | [5 empty] | 0.01471 | [7 empty] | 95.53263 | 2.74765 | 0.05853 | 0.53186 | 0.65773 | 0.2133 | 0.25831 | 5.45388 | 4.93724 | 58.48951 | 0.03585 | 15.72325 | 1.36854e-08 | 15.36027 | 3.06502 | 7.76773 | 14.90084 | 0.11204 | 66.96745 | 3.16312e-07 | 7.18692 | [35 empty] | 32.97803 | 42.15265 | 6.9801 | 0.4585 | 8.98746 | 8.51997e-09 | 8.44327
|  | 813.6 |  | 0.98295 | 0.00115 | 0.00103 | [5 empty] | 0.01487 | [7 empty] | 95.5452 | 2.74114 | 0.05796 | 0.53188 | 0.65346 | 0.21334 | 0.25702 | 5.46756 | 4.93148 | 58.51791 | 0.0358 | 15.6828 | 1.34551e-08 | 15.36445 | 3.05242 | 7.77231 | 14.885 | 0.11188 | 66.99259 | 3.12315e-07 | 7.18579 | [35 empty] | 32.95618 | 42.18779 | 6.9721 | 0.45884 | 8.98145 | 8.38798e-09 | 8.44364
|  | 812.6 |  | 0.98277 | 0.00113 | 0.00108 | [5 empty] | 0.01503 | [7 empty] | 95.55774 | 2.73463 | 0.0574 | 0.5319 | 0.64922 | 0.21338 | 0.25574 | 5.48132 | 4.92576 | 58.5463 | 0.03574 | 15.64224 | 1.32282e-08 | 15.36863 | 3.03983 | 7.77691 | 14.86915 | 0.11173 | 67.01771 | 3.08362e-07 | 7.18467 | [35 empty] | 32.93426 | 42.22305 | 6.96408 | 0.45919 | 8.97541 | 8.25782e-09 | 8.44401
|  | 811.6 |  | 0.98258 | 0.0011 | 0.00113 | [5 empty] | 0.01518 | [7 empty] | 95.57024 | 2.72813 | 0.05684 | 0.53191 | 0.64499 | 0.21342 | 0.25447 | 5.49515 | 4.9201 | 58.57467 | 0.03569 | 15.60157 | 1.30045e-08 | 15.37282 | 3.02727 | 7.78155 | 14.85327 | 0.11158 | 67.0428 | 3.04453e-07 | 7.18354 | [35 empty] | 32.91226 | 42.25843 | 6.95606 | 0.45954 | 8.96933 | 8.12946e-09 | 8.44438
|  | 810.6 |  | 0.9824 | 0.00108 | 0.00118 | [5 empty] | 0.01534 | [7 empty] | 95.58271 | 2.72164 | 0.05628 | 0.53193 | 0.64079 | 0.21345 | 0.2532 | 5.50905 | 4.91448 | 58.60303 | 0.03563 | 15.56079 | 1.2784e-08 | 15.37701 | 3.01472 | 7.78621 | 14.83737 | 0.11143 | 67.06786 | 3.00586e-07 | 7.18241 | [35 empty] | 32.89018 | 42.29394 | 6.94803 | 0.45989 | 8.96322 | 8.00288e-09 | 8.44475
|  | 809.6 |  | 0.98222 | 0.00106 | 0.00123 | [5 empty] | 0.0155 | [7 empty] | 95.59515 | 2.71515 | 0.05573 | 0.53195 | 0.6366 | 0.21349 | 0.25193 | 5.52303 | 4.90891 | 58.63138 | 0.03558 | 15.5199 | 1.25668e-08 | 15.38121 | 3.0022 | 7.7909 | 14.82145 | 0.11127 | 67.0929 | 2.96761e-07 | 7.18129 | [35 empty] | 32.86802 | 42.32956 | 6.93999 | 0.46024 | 8.95707 | 7.87806e-09 | 8.44513
|  | 808.6 |  | 0.98204 | 0.00103 | 0.00127 | [5 empty] | 0.01565 | [7 empty] | 95.60755 | 2.70867 | 0.05519 | 0.53197 | 0.63244 | 0.21353 | 0.25067 | 5.53708 | 4.90338 | 58.65972 | 0.03552 | 15.47889 | 1.23526e-08 | 15.38541 | 2.98969 | 7.79562 | 14.8055 | 0.11112 | 67.11791 | 2.92979e-07 | 7.18017 | [35 empty] | 32.84579 | 42.3653 | 6.93195 | 0.46059 | 8.95088 | 7.75497e-09 | 8.4455
|  | 807.6 |  | 0.98186 | 0.00101 | 0.00132 | [5 empty] | 0.01581 | [7 empty] | 95.61992 | 2.70219 | 0.05464 | 0.53198 | 0.62829 | 0.21357 | 0.24941 | 5.5512 | 4.8979 | 58.68804 | 0.03547 | 15.43778 | 1.21416e-08 | 15.38961 | 2.97721 | 7.80036 | 14.78953 | 0.11097 | 67.14288 | 2.89238e-07 | 7.17904 | [35 empty] | 32.82347 | 42.40116 | 6.92389 | 0.46094 | 8.94465 | 7.6336e-09 | 8.44588
|  | 807.57907 |  | 0.98186 | 0.00101 | 0.00132 | [5 empty] | 0.01581 | [7 empty] | 95.62018 | 2.70206 | 0.05463 | 0.53198 | 0.6282 | 0.21357 | 0.24938 | 5.5515 | 4.89779 | 58.68864 | 0.03546 | 15.43692 | 1.21372e-08 | 15.38969 | 2.97694 | 7.80046 | 14.7892 | 0.11096 | 67.14341 | 2.8916e-07 | 7.17902 | [35 empty] | 32.823 | 42.40192 | 6.92372 | 0.46095 | 8.94452 | 7.63108e-09 | 8.44589
|  | 807.57907 | 0 | 0.98186 | 0.00101 | 0.00132 | [5 empty] | 0.01581 | 96.32984 | 2.09184 | 0.08531 | 0.25567 | 0.95058 | 0.27576 | 0.01101 | 95.62018 | 2.70206 | 0.05463 | 0.53198 | 0.6282 | 0.21357 | 0.24938 | 5.5515 | 4.89779 | 58.68864 | 0.03546 | 15.43692 | 1.21372e-08 | 15.38969 | 2.97694 | 7.80046 | 14.7892 | 0.11096 | 67.14341 | 2.8916e-07 | 7.17902 | [35 empty] | 32.823 | 42.40192 | 6.92372 | 0.46095 | 8.94452 | 7.63108e-09 | 8.44589
|  | 806.6 | 0.05328 | 0.92716 | 0.00088 | 0.00094 | [5 empty] | 0.01773 | 96.37159 | 2.05892 | 0.08321 | 0.26177 | 0.94138 | 0.27212 | 0.01101 | 95.64791 | 2.66715 | 0.05342 | 0.54693 | 0.62238 | 0.21054 | 0.25167 | 5.59355 | 4.89083 | 58.58528 | 0.03678 | 15.50465 | 1.1871e-08 | 15.38892 | 2.98777 | 7.76469 | 14.66875 | 0.11533 | 67.29184 | 2.83886e-07 | 7.17163 | [35 empty] | 32.96669 | 42.24637 | 6.85811 | 0.47909 | 9.00756 | 7.48884e-09 | 8.44219
|  | 805.6 | 0.10593 | 0.8731 | 0.00076 | 0.00056 | [5 empty] | 0.01965 | 96.41304 | 2.02601 | 0.08113 | 0.26818 | 0.93205 | 0.26858 | 0.01101 | 95.6749 | 2.63215 | 0.05222 | 0.56267 | 0.61645 | 0.20761 | 0.25401 | 5.63637 | 4.88338 | 58.48107 | 0.03817 | 15.57287 | 1.16094e-08 | 15.38814 | 2.99851 | 7.7282 | 14.54747 | 0.11996 | 67.44169 | 2.78715e-07 | 7.16416 | [35 empty] | 33.11259 | 42.08701 | 6.79149 | 0.49836 | 9.07216 | 7.34935e-09 | 8.4384
|  | 804.6 | 0.15682 | 0.82082 | 0.00064 | 0.0002 | [5 empty] | 0.02152 | 96.45328 | 1.99382 | 0.07912 | 0.27476 | 0.92279 | 0.26522 | 0.01101 | 95.70053 | 2.59781 | 0.05104 | 0.57891 | 0.61055 | 0.20482 | 0.25633 | 5.67901 | 4.87561 | 58.37833 | 0.03961 | 15.64006 | 1.13574e-08 | 15.38738 | 3.00892 | 7.69178 | 14.42801 | 0.12478 | 67.58972 | 2.73746e-07 | 7.15679 | [35 empty] | 33.25749 | 41.92728 | 6.72529 | 0.5184 | 9.13694 | 7.21531e-09 | 8.4346
|  | 804.03385 | 0.18487 | 0.792 | 0.00057 | 0 | [5 empty] | 0.02256 | 96.47553 | 1.97591 | 0.07801 | 0.27857 | 0.91758 | 0.26339 | 0.01101 | 95.71444 | 2.57866 | 0.05039 | 0.58833 | 0.60722 | 0.20331 | 0.25764 | 5.70307 | 4.87106 | 58.32084 | 0.04045 | 15.67762 | 1.12187e-08 | 15.38696 | 3.01466 | 7.67119 | 14.3612 | 0.12759 | 67.6727 | 2.71018e-07 | 7.15266 | [35 empty] | 33.33904 | 41.83672 | 6.68801 | 0.53009 | 9.17368 | 7.14169e-09 | 8.43246
|  | 804.03385 | 0.18487 | 0.792 | 0.00057 | [6 empty] | 0.02256 | 96.47553 | 1.97591 | 0.07801 | 0.27857 | 0.91758 | 0.26339 | 0.01101 | 95.71444 | 2.57866 | 0.05039 | 0.58833 | 0.60722 | 0.20331 | 0.25764 | 5.70307 | 4.87106 | 58.32084 | 0.04045 | 15.67762 | 1.12187e-08 | 15.38696 | [42 empty] | 33.33904 | 41.83672 | 6.68801 | 0.53009 | 9.17368 | 7.14169e-09 | 8.43246
|  | 804.03385 | 0.18487 | 0.792 | 0.00057 | [6 empty] | 0.02256 | 96.47553 | 1.97591 | 0.07801 | 0.27857 | 0.91758 | 0.26339 | 0.01101 | 95.71444 | 2.57866 | 0.05039 | 0.58833 | 0.60722 | 0.20331 | 0.25764 | 5.70307 | 4.87106 | 58.32084 | 0.04045 | 15.67762 | 1.12187e-08 | 15.38696 | [42 empty] | 33.33904 | 41.83672 | 6.68801 | 0.53009 | 9.17368 | 7.14169e-09 | 8.43246
|  | 803.6 | 0.20155 | 0.77482 | 0.0005 | [6 empty] | 0.02313 | 96.49593 | 1.96553 | 0.07733 | 0.28082 | 0.90705 | 0.26234 | 0.011 | 95.72693 | 2.5678 | 0.04999 | 0.59417 | 0.60026 | 0.20242 | 0.25842 | 5.7465 | 4.90188 | 58.36097 | 0.04099 | 15.55186 | 1.10744e-08 | 15.3978 | [42 empty] | 33.39923 | 41.83613 | 6.67753 | 0.53701 | 9.11568 | 7.0831e-09 | 8.43442
|  | 802.6 | 0.23969 | 0.73555 | 0.00033 | [6 empty] | 0.02443 | 96.54201 | 1.94159 | 0.07578 | 0.28618 | 0.88352 | 0.25994 | 0.01097 | 95.75482 | 2.54271 | 0.04906 | 0.60805 | 0.58471 | 0.20041 | 0.26023 | 5.84621 | 4.97193 | 58.44655 | 0.04227 | 15.27103 | 1.07512e-08 | 15.422 | [42 empty] | 33.53806 | 41.82971 | 6.65208 | 0.55352 | 8.98792 | 6.95111e-09 | 8.4387
|  | 801.6 | 0.27733 | 0.69678 | 0.00017 | [6 empty] | 0.02572 | 96.58675 | 1.91769 | 0.07426 | 0.29176 | 0.861 | 0.2576 | 0.01094 | 95.78142 | 2.51757 | 0.04813 | 0.62251 | 0.56984 | 0.19845 | 0.26208 | 5.94531 | 5.04052 | 58.52289 | 0.04361 | 15.00252 | 1.04407e-08 | 15.44515 | [42 empty] | 33.6769 | 41.81653 | 6.62492 | 0.57087 | 8.86813 | 6.82328e-09 | 8.44265
|  | 800.6 | 0.31441 | 0.65857 | 2e-05 | [6 empty] | 0.027 | 96.63015 | 1.89386 | 0.07275 | 0.29756 | 0.83945 | 0.25532 | 0.01091 | 95.80671 | 2.49242 | 0.04722 | 0.63756 | 0.55559 | 0.19655 | 0.26395 | 6.04371 | 5.1076 | 58.59048 | 0.04501 | 14.74592 | 1.01422e-08 | 15.46728 | [42 empty] | 33.81561 | 41.79693 | 6.59617 | 0.58906 | 8.75596 | 6.69947e-09 | 8.44627
|  | 800.49714 | 0.31819 | 0.65467 | 0 | [6 empty] | 0.02714 | 96.63454 | 1.89142 | 0.07259 | 0.29817 | 0.83728 | 0.25509 | 0.01091 | 95.80923 | 2.48983 | 0.04713 | 0.63914 | 0.55416 | 0.19635 | 0.26414 | 6.05378 | 5.11441 | 58.59696 | 0.04516 | 14.72018 | 1.01122e-08 | 15.4695 | [42 empty] | 33.82986 | 41.79457 | 6.59313 | 0.59098 | 8.74484 | 6.68696e-09 | 8.44663
|  | 800.49714 | 0.31819 | 0.65467 | [7 empty] | 0.02714 | 96.63454 | 1.89142 | 0.07259 | 0.29817 | 0.83728 | 0.25509 | 0.01091 | 95.80923 | 2.48983 | 0.04713 | 0.63914 | 0.55416 | 0.19635 | 0.26414 | [49 empty] | 33.82986 | 41.79457 | 6.59313 | 0.59098 | 8.74484 | 6.68696e-09 | 8.44663
|  | 800.49714 | 0.31819 | 0.65467 | [7 empty] | 0.02714 | 96.63454 | 1.89142 | 0.07259 | 0.29817 | 0.83728 | 0.25509 | 0.01091 | 95.80923 | 2.48983 | 0.04713 | 0.63914 | 0.55416 | 0.19635 | 0.26414 | [49 empty] | 33.82986 | 41.79457 | 6.59313 | 0.59098 | 8.74484 | 6.68696e-09 | 8.44663
|  | 799.6 | 0.34483 | 0.6273 | [7 empty] | 0.02787 | 96.66402 | 1.87806 | 0.06972 | 0.30242 | 0.82148 | 0.2534 | 0.0109 | 95.82247 | 2.47715 | 0.04532 | 0.65058 | 0.54368 | 0.19501 | 0.2658 | [49 empty] | 33.92801 | 41.84352 | 6.47364 | 0.6078 | 8.69943 | 6.6104e-09 | 8.44759
|  | 798.6 | 0.37451 | 0.59679 | [7 empty] | 0.0287 | 96.69645 | 1.86285 | 0.06668 | 0.30737 | 0.80421 | 0.25155 | 0.01088 | 95.83672 | 2.46257 | 0.0434 | 0.66389 | 0.53222 | 0.19353 | 0.26767 | [49 empty] | 34.03875 | 41.89249 | 6.34309 | 0.62742 | 8.64963 | 6.52604e-09 | 8.44862
|  | 797.6 | 0.40414 | 0.56632 | [7 empty] | 0.02954 | 96.72841 | 1.84733 | 0.06378 | 0.31257 | 0.78732 | 0.24972 | 0.01087 | 95.8504 | 2.44755 | 0.04158 | 0.67783 | 0.52101 | 0.19207 | 0.26956 | [49 empty] | 34.15079 | 41.9354 | 6.21546 | 0.64798 | 8.60078 | 6.44266e-09 | 8.4496
|  | 796.6 | 0.43368 | 0.53593 | [7 empty] | 0.03039 | 96.75986 | 1.83152 | 0.06104 | 0.31801 | 0.77081 | 0.24792 | 0.01085 | 95.86349 | 2.43211 | 0.03984 | 0.69241 | 0.51005 | 0.19064 | 0.27146 | [49 empty] | 34.26398 | 41.97216 | 6.09087 | 0.66951 | 8.55295 | 6.36022e-09 | 8.45054
|  | 795.6 | 0.46306 | 0.50569 | [7 empty] | 0.03125 | 96.79076 | 1.81543 | 0.05844 | 0.32369 | 0.75469 | 0.24615 | 0.01083 | 95.87593 | 2.41626 | 0.0382 | 0.70766 | 0.49934 | 0.18923 | 0.27338 | [49 empty] | 34.37819 | 42.00266 | 5.96946 | 0.69206 | 8.50622 | 6.27868e-09 | 8.45142
|  | 794.6 | 0.49225 | 0.47563 | [7 empty] | 0.03212 | 96.82108 | 1.7991 | 0.05598 | 0.32964 | 0.73897 | 0.24442 | 0.01082 | 95.88769 | 2.40003 | 0.03664 | 0.72358 | 0.48889 | 0.18786 | 0.27531 | [49 empty] | 34.49326 | 42.02686 | 5.85131 | 0.71564 | 8.46068 | 6.198e-09 | 8.45225
|  | 793.6 | 0.52121 | 0.4458 | [7 empty] | 0.03299 | 96.85078 | 1.78254 | 0.05365 | 0.33584 | 0.72366 | 0.24271 | 0.0108 | 95.89871 | 2.38345 | 0.03517 | 0.74021 | 0.47871 | 0.18652 | 0.27724 | [49 empty] | 34.60901 | 42.04477 | 5.73652 | 0.7403 | 8.41637 | 6.11815e-09 | 8.45302
|  | 792.6 | 0.54987 | 0.41625 | [7 empty] | 0.03387 | 96.87984 | 1.7658 | 0.05146 | 0.34232 | 0.70875 | 0.24105 | 0.01078 | 95.90896 | 2.36655 | 0.03377 | 0.75755 | 0.46878 | 0.18521 | 0.27918 | [49 empty] | 34.72526 | 42.05641 | 5.62514 | 0.76608 | 8.37337 | 6.0391e-09 | 8.45374
|  | 791.6 | 0.57822 | 0.38703 | [7 empty] | 0.03476 | 96.90822 | 1.7489 | 0.04938 | 0.34906 | 0.69426 | 0.23942 | 0.01076 | 95.91839 | 2.34936 | 0.03245 | 0.77563 | 0.45912 | 0.18394 | 0.28111 | [49 empty] | 34.84181 | 42.06187 | 5.51722 | 0.79299 | 8.33171 | 5.9608e-09 | 8.45441
|  | 790.6 | 0.60619 | 0.35817 | [7 empty] | 0.03564 | 96.93588 | 1.73186 | 0.04742 | 0.35608 | 0.68017 | 0.23783 | 0.01074 | 95.92696 | 2.33191 | 0.03121 | 0.79446 | 0.44971 | 0.18271 | 0.28304 | [49 empty] | 34.95845 | 42.06125 | 5.41279 | 0.82108 | 8.29142 | 5.88324e-09 | 8.45502
|  | 789.6 | 0.63375 | 0.32972 | [7 empty] | 0.03653 | 96.9628 | 1.71474 | 0.04558 | 0.36338 | 0.66649 | 0.23629 | 0.01072 | 95.93462 | 2.31424 | 0.03003 | 0.81406 | 0.44057 | 0.18152 | 0.28496 | [49 empty] | 35.07496 | 42.0547 | 5.31186 | 0.85036 | 8.25256 | 5.80638e-09 | 8.45557
|  | 788.6 | 0.66088 | 0.30171 | [7 empty] | 0.03742 | 96.98895 | 1.69754 | 0.04384 | 0.37097 | 0.65322 | 0.23478 | 0.0107 | 95.94133 | 2.29638 | 0.02892 | 0.83444 | 0.43168 | 0.18037 | 0.28687 | [49 empty] | 35.19111 | 42.0424 | 5.21443 | 0.88088 | 8.21512 | 5.7302e-09 | 8.45606
|  | 787.6 | 0.68753 | 0.27417 | [7 empty] | 0.0383 | 97.01428 | 1.68032 | 0.0422 | 0.37884 | 0.64035 | 0.23332 | 0.01068 | 95.94705 | 2.27837 | 0.02787 | 0.85562 | 0.42305 | 0.17926 | 0.28877 | [49 empty] | 35.30667 | 42.02457 | 5.12048 | 0.91266 | 8.17912 | 5.65466e-09 | 8.4565
|  | 786.6 | 0.71368 | 0.24714 | [7 empty] | 0.03918 | 97.03879 | 1.6631 | 0.04066 | 0.387 | 0.62788 | 0.23191 | 0.01065 | 95.95173 | 2.26025 | 0.02688 | 0.87762 | 0.41467 | 0.1782 | 0.29064 | [49 empty] | 35.42139 | 42.00144 | 5.02998 | 0.94573 | 8.14457 | 5.57975e-09 | 8.45688
|  | 785.6 | 0.7393 | 0.22065 | [7 empty] | 0.04005 | 97.06244 | 1.64592 | 0.03921 | 0.39546 | 0.6158 | 0.23054 | 0.01063 | 95.95533 | 2.24206 | 0.02595 | 0.90045 | 0.40654 | 0.17719 | 0.29249 | [49 empty] | 35.53504 | 41.97328 | 4.94289 | 0.98012 | 8.11146 | 5.50544e-09 | 8.45722
|  | 784.6 | 0.76437 | 0.19471 | [7 empty] | 0.04092 | 97.08521 | 1.6288 | 0.03784 | 0.40421 | 0.60412 | 0.22921 | 0.0106 | 95.95782 | 2.22382 | 0.02507 | 0.92411 | 0.39864 | 0.17622 | 0.29432 | [49 empty] | 35.64736 | 41.94038 | 4.85915 | 1.01584 | 8.07977 | 5.4317e-09 | 8.4575
|  | 783.6 | 0.78887 | 0.16935 | [7 empty] | 0.04178 | 97.10708 | 1.61178 | 0.03656 | 0.41327 | 0.59281 | 0.22794 | 0.01057 | 95.95915 | 2.20558 | 0.02424 | 0.94864 | 0.39098 | 0.17529 | 0.29611 | [49 empty] | 35.75811 | 41.90304 | 4.77869 | 1.05293 | 8.0495 | 5.35852e-09 | 8.45773
|  | 782.6 | 0.81278 | 0.14458 | [7 empty] | 0.04263 | 97.12803 | 1.59488 | 0.03535 | 0.42263 | 0.58187 | 0.2267 | 0.01054 | 95.9593 | 2.18737 | 0.02346 | 0.97403 | 0.38355 | 0.17442 | 0.29787 | [49 empty] | 35.86703 | 41.86157 | 4.70145 | 1.09142 | 8.02061 | 5.28587e-09 | 8.45791
|  | 781.6 | 0.83611 | 0.12042 | [7 empty] | 0.04348 | 97.14803 | 1.57814 | 0.03422 | 0.43229 | 0.5713 | 0.22552 | 0.01051 | 95.95822 | 2.16923 | 0.02273 | 1.0003 | 0.37635 | 0.17359 | 0.29958 | [49 empty] | 35.97389 | 41.81631 | 4.62736 | 1.13131 | 7.99308 | 5.21374e-09 | 8.45806
|  | 780.6 | 0.85882 | 0.09687 | [7 empty] | 0.04431 | 97.16708 | 1.56157 | 0.03315 | 0.44226 | 0.56108 | 0.22438 | 0.01047 | 95.95588 | 2.15118 | 0.02203 | 1.02747 | 0.36937 | 0.17281 | 0.30125 | [49 empty] | 36.07842 | 41.7676 | 4.55632 | 1.17264 | 7.96687 | 5.1421e-09 | 8.45816
|  | 779.6 | 0.88092 | 0.07395 | [7 empty] | 0.04513 | 97.18515 | 1.54522 | 0.03214 | 0.45255 | 0.55121 | 0.22329 | 0.01044 | 95.95226 | 2.13327 | 0.02138 | 1.05554 | 0.36259 | 0.17209 | 0.30288 | [49 empty] | 36.18039 | 41.71577 | 4.48826 | 1.21543 | 7.94195 | 5.07094e-09 | 8.45822
|  | 778.6 | 0.90241 | 0.05166 | [7 empty] | 0.04593 | 97.20224 | 1.52909 | 0.0312 | 0.46315 | 0.54168 | 0.22224 | 0.0104 | 95.94731 | 2.11551 | 0.02076 | 1.08453 | 0.35603 | 0.17141 | 0.30445 | [49 empty] | 36.27955 | 41.66117 | 4.42308 | 1.25969 | 7.91828 | 5.00024e-09 | 8.45824
|  | 777.6 | 0.92328 | 0.03 | [7 empty] | 0.04672 | 97.21833 | 1.51321 | 0.03031 | 0.47406 | 0.53249 | 0.22124 | 0.01036 | 95.94102 | 2.09793 | 0.02018 | 1.11445 | 0.34966 | 0.17078 | 0.30597 | [49 empty] | 36.37567 | 41.60414 | 4.3607 | 1.30544 | 7.89582 | 4.92998e-09 | 8.45824
|  | 776.6 | 0.94353 | 0.00897 | [7 empty] | 0.0475 | 97.23342 | 1.49761 | 0.02947 | 0.48529 | 0.52361 | 0.22029 | 0.01032 | 95.93337 | 2.08057 | 0.01963 | 1.14531 | 0.34349 | 0.1702 | 0.30743 | [49 empty] | 36.46851 | 41.54503 | 4.30104 | 1.3527 | 7.87453 | 4.86015e-09 | 8.4582
|  | 776.16379 | 0.95217 | 0 | [7 empty] | 0.04783 | 97.23968 | 1.49089 | 0.02913 | 0.49029 | 0.51983 | 0.21988 | 0.0103 | 95.92959 | 2.07307 | 0.0194 | 1.15907 | 0.34086 | 0.16997 | 0.30804 | [49 empty] | 36.50793 | 41.51868 | 4.27584 | 1.37379 | 7.86559 | 4.82983e-09 | 8.45817
|  | 776.16379 | 0.95217 | [8 empty] | 0.04783 | 97.23968 | 1.49089 | 0.02913 | 0.49029 | 0.51983 | 0.21988 | 0.0103 | [56 empty] | 36.50793 | 41.51868 | 4.27584 | 1.37379 | 7.86559 | 4.82983e-09 | 8.45817
|  | 776.16379 | 0.95217 | [8 empty] | 0.04783 | 97.23968 | 1.49089 | 0.02913 | 0.49029 | 0.51983 | 0.21988 | 0.0103 | [56 empty] | 36.50793 | 41.51868 | 4.27584 | 1.37379 | 7.86559 | 4.82983e-09 | 8.45817
|  | 775.6 | 0.95215 | [8 empty] | 0.04785 | 97.24209 | 1.48928 | 0.02906 | 0.49018 | 0.5193 | 0.21989 | 0.01022 | [56 empty] | 36.47069 | 41.54378 | 4.27621 | 1.37599 | 7.87534 | 4.78217e-09 | 8.45799
|  | 774.6 | 0.95213 | [8 empty] | 0.04787 | 97.24635 | 1.48642 | 0.02895 | 0.48997 | 0.51834 | 0.21989 | 0.01007 | [56 empty] | 36.40449 | 41.58839 | 4.27686 | 1.37993 | 7.89266 | 4.69871e-09 | 8.45767
|  | 773.6 | 0.95211 | [8 empty] | 0.04789 | 97.25062 | 1.48356 | 0.02884 | 0.48977 | 0.51739 | 0.21989 | 0.00993 | [56 empty] | 36.33809 | 41.63312 | 4.27752 | 1.38391 | 7.91 | 4.61657e-09 | 8.45735
|  | 772.6 | 0.95209 | [8 empty] | 0.04791 | 97.25489 | 1.4807 | 0.02873 | 0.48956 | 0.51643 | 0.2199 | 0.00979 | [56 empty] | 36.27149 | 41.67798 | 4.27817 | 1.38794 | 7.92738 | 4.53574e-09 | 8.45703
|  | 771.6679 | 0.95207 | [8 empty] | 0.04793 | 97.25887 | 1.47804 | 0.02863 | 0.48937 | 0.51554 | 0.2199 | 0.00966 | [56 empty] | 36.20923 | 41.71991 | 4.27878 | 1.39173 | 7.94361 | 4.46157e-09 | 8.45673
|  | 771.6679 | 0.95207 | [5 empty] | 0 |  |  | 0.04793 | 97.25887 | 1.47804 | 0.02863 | 0.48937 | 0.51554 | 0.2199 | 0.00966 | [35 empty] | 51.69519 | 28.24725 | 0.08251 | 0.56969 | 14.29827 | 0 | 5.10709 | [14 empty] | 36.20923 | 41.71991 | 4.27878 | 1.39173 | 7.94361 | 4.46157e-09 | 8.45673
|  | 771.6 | 0.95206 | [5 empty] | 5e-05 |  |  | 0.0479 | 97.25946 | 1.47773 | 0.02864 | 0.48938 | 0.51524 | 0.21991 | 0.00965 | [35 empty] | 51.69071 | 28.25008 | 0.08253 | 0.56973 | 14.29989 | 0 | 5.10707 | [14 empty] | 36.20593 | 41.72366 | 4.28109 | 1.39195 | 7.94049 | 4.45588e-09 | 8.45688
|  | 770.6 | 0.95181 | [5 empty] | 0.0007 |  |  | 0.04749 | 97.26809 | 1.47324 | 0.02879 | 0.48955 | 0.51086 | 0.21997 | 0.00951 | [35 empty] | 51.62457 | 28.29177 | 0.08292 | 0.5703 | 14.32374 | 0 | 5.10671 | [14 empty] | 36.15715 | 41.77885 | 4.31503 | 1.39527 | 7.89457 | 4.37289e-09 | 8.45913
|  | 769.6 | 0.95156 | [5 empty] | 0.00135 |  |  | 0.04709 | 97.27669 | 1.46876 | 0.02893 | 0.48971 | 0.50651 | 0.22003 | 0.00938 | [35 empty] | 51.55824 | 28.33365 | 0.0833 | 0.57088 | 14.34759 | 0 | 5.10634 | [14 empty] | 36.10821 | 41.83405 | 4.34892 | 1.39862 | 7.84884 | 4.2913e-09 | 8.46136
|  | 768.6 | 0.95132 | [5 empty] | 0.00199 |  |  | 0.04669 | 97.28526 | 1.46429 | 0.02908 | 0.48986 | 0.50218 | 0.22009 | 0.00924 | [35 empty] | 51.4917 | 28.37572 | 0.08368 | 0.57146 | 14.37145 | 0 | 5.10598 | [14 empty] | 36.0591 | 41.88925 | 4.38276 | 1.402 | 7.8033 | 4.2111e-09 | 8.4636
|  | 767.6 | 0.95108 | [5 empty] | 0.00262 |  |  | 0.0463 | 97.2938 | 1.45982 | 0.02923 | 0.49001 | 0.49789 | 0.22015 | 0.00911 | [35 empty] | 51.42497 | 28.41799 | 0.08405 | 0.57205 | 14.39531 | 0 | 5.10562 | [14 empty] | 36.00983 | 41.94445 | 4.41654 | 1.40542 | 7.75794 | 4.13226e-09 | 8.46582
|  | 766.6 | 0.95085 | [5 empty] | 0.00323 |  |  | 0.04592 | 97.3023 | 1.45537 | 0.02937 | 0.49015 | 0.49362 | 0.2202 | 0.00898 | [35 empty] | 51.35806 | 28.46044 | 0.08443 | 0.57264 | 14.41918 | 0 | 5.10526 | [14 empty] | 35.9604 | 41.99965 | 4.45026 | 1.40887 | 7.71278 | 4.05478e-09 | 8.46804
|  | 765.6 | 0.95062 | [5 empty] | 0.00384 |  |  | 0.04554 | 97.31077 | 1.45092 | 0.02951 | 0.49029 | 0.48938 | 0.22026 | 0.00885 | [35 empty] | 51.29095 | 28.50307 | 0.0848 | 0.57325 | 14.44303 | 0 | 5.1049 | [14 empty] | 35.91081 | 42.05485 | 4.48393 | 1.41236 | 7.6678 | 3.97863e-09 | 8.47025
|  | 764.6 | 0.95039 | [5 empty] | 0.00443 |  |  | 0.04518 | 97.31921 | 1.44649 | 0.02966 | 0.49043 | 0.48517 | 0.22032 | 0.00873 | [35 empty] | 51.22367 | 28.54588 | 0.08516 | 0.57385 | 14.46689 | 0 | 5.10454 | [14 empty] | 35.86106 | 42.11005 | 4.51754 | 1.41589 | 7.62302 | 3.90379e-09 | 8.47245
|  | 763.6 | 0.95017 | [5 empty] | 0.00502 |  |  | 0.04481 | 97.32762 | 1.44206 | 0.0298 | 0.49056 | 0.48099 | 0.22037 | 0.0086 | [35 empty] | 51.15621 | 28.58888 | 0.08553 | 0.57447 | 14.49074 | 0 | 5.10418 | [14 empty] | 35.81116 | 42.16524 | 4.55108 | 1.41945 | 7.57842 | 3.83024e-09 | 8.47464
|  | 762.6 | 0.94995 | [5 empty] | 0.00559 |  |  | 0.04446 | 97.336 | 1.43764 | 0.02994 | 0.49068 | 0.47684 | 0.22043 | 0.00848 | [35 empty] | 51.08857 | 28.63205 | 0.08589 | 0.57509 | 14.51458 | 0 | 5.10383 | [14 empty] | 35.7611 | 42.22043 | 4.58456 | 1.42306 | 7.53401 | 3.75797e-09 | 8.47683
|  | 761.6 | 0.94974 | [5 empty] | 0.00616 |  |  | 0.04411 | 97.34435 | 1.43323 | 0.03008 | 0.4908 | 0.47271 | 0.22048 | 0.00835 | [35 empty] | 51.02076 | 28.67539 | 0.08625 | 0.57572 | 14.53841 | 0 | 5.10347 | [14 empty] | 35.71089 | 42.27562 | 4.61797 | 1.42671 | 7.48979 | 3.68695e-09 | 8.47901
|  | 760.6 | 0.94953 | [5 empty] | 0.00671 |  |  | 0.04376 | 97.35267 | 1.42882 | 0.03022 | 0.49092 | 0.46861 | 0.22053 | 0.00823 | [35 empty] | 50.95278 | 28.71891 | 0.0866 | 0.57636 | 14.56223 | 0 | 5.10312 | [14 empty] | 35.66054 | 42.33079 | 4.65132 | 1.43041 | 7.44575 | 3.61717e-09 | 8.48119
|  | 759.6 | 0.94932 | [5 empty] | 0.00726 |  |  | 0.04342 | 97.36097 | 1.42442 | 0.03036 | 0.49103 | 0.46453 | 0.22058 | 0.00811 | [35 empty] | 50.88464 | 28.7626 | 0.08696 | 0.57701 | 14.58603 | 0 | 5.10276 | [14 empty] | 35.61003 | 42.38597 | 4.6846 | 1.43415 | 7.4019 | 3.54861e-09 | 8.48335
|  | 758.6 | 0.94911 | [5 empty] | 0.0078 |  |  | 0.04309 | 97.36923 | 1.42003 | 0.03049 | 0.49113 | 0.46049 | 0.22063 | 0.00799 | [35 empty] | 50.81633 | 28.80647 | 0.08731 | 0.57767 | 14.60982 | 0 | 5.10241 | [14 empty] | 35.55938 | 42.44113 | 4.71781 | 1.43793 | 7.35824 | 3.48125e-09 | 8.48551
|  | 757.6 | 0.94891 | [5 empty] | 0.00833 |  |  | 0.04276 | 97.37747 | 1.41564 | 0.03063 | 0.49123 | 0.45646 | 0.22068 | 0.00788 | [35 empty] | 50.74786 | 28.8505 | 0.08765 | 0.57833 | 14.6336 | 0 | 5.10206 | [14 empty] | 35.50858 | 42.49628 | 4.75094 | 1.44177 | 7.31477 | 3.41507e-09 | 8.48767
|  | 756.6 | 0.94871 | [5 empty] | 0.00885 |  |  | 0.04244 | 97.38568 | 1.41126 | 0.03077 | 0.49133 | 0.45247 | 0.22073 | 0.00776 | [35 empty] | 50.67924 | 28.89469 | 0.088 | 0.57901 | 14.65735 | 0 | 5.1017 | [14 empty] | 35.45763 | 42.55143 | 4.784 | 1.44565 | 7.27148 | 3.35006e-09 | 8.48981
|  | 755.6 | 0.94851 | [5 empty] | 0.00936 |  |  | 0.04212 | 97.39386 | 1.40689 | 0.0309 | 0.49142 | 0.4485 | 0.22078 | 0.00765 | [35 empty] | 50.61046 | 28.93905 | 0.08834 | 0.5797 | 14.68109 | 0 | 5.10135 | [14 empty] | 35.40654 | 42.60656 | 4.81699 | 1.44958 | 7.22838 | 3.28619e-09 | 8.49195
|  | 754.6 | 0.94832 | [5 empty] | 0.00987 |  |  | 0.04181 | 97.4022 | 1.40242 | 0.03105 | 0.49144 | 0.44452 | 0.22083 | 0.00753 | [35 empty] | 50.5387 | 28.98592 | 0.0887 | 0.58099 | 14.70467 | 0 | 5.10102 | [14 empty] | 35.35268 | 42.66316 | 4.84979 | 1.45496 | 7.18531 | 3.22468e-09 | 8.4941
|  | 753.6 | 0.94813 | [5 empty] | 0.01038 |  |  | 0.0415 | 97.41055 | 1.39794 | 0.0312 | 0.49145 | 0.44055 | 0.22088 | 0.00742 | [35 empty] | 50.4663 | 29.03335 | 0.08906 | 0.58238 | 14.72822 | 0 | 5.10069 | [14 empty] | 35.29824 | 42.71998 | 4.88248 | 1.46064 | 7.14242 | 3.16444e-09 | 8.49624
|  | 752.6 | 0.94794 | [5 empty] | 0.01087 |  |  | 0.04119 | 97.41887 | 1.39346 | 0.03136 | 0.49146 | 0.43662 | 0.22093 | 0.00731 | [35 empty] | 50.3939 | 29.08082 | 0.08942 | 0.58376 | 14.75175 | 0 | 5.10035 | [14 empty] | 35.24378 | 42.77669 | 4.91507 | 1.46632 | 7.09976 | 3.10519e-09 | 8.49837
|  | 751.6 | 0.94775 | [5 empty] | 0.01135 |  |  | 0.04089 | 97.42714 | 1.389 | 0.0315 | 0.49146 | 0.43271 | 0.22097 | 0.0072 | [35 empty] | 50.32149 | 29.12832 | 0.08978 | 0.58513 | 14.77526 | 0 | 5.10002 | [14 empty] | 35.18932 | 42.8333 | 4.94756 | 1.472 | 7.05732 | 3.04691e-09 | 8.50049
|  | 750.6 | 0.94757 | [5 empty] | 0.01183 |  |  | 0.0406 | 97.43538 | 1.38455 | 0.03165 | 0.49147 | 0.42884 | 0.22102 | 0.00709 | [35 empty] | 50.24908 | 29.17587 | 0.09013 | 0.58648 | 14.79876 | 0 | 5.09969 | [14 empty] | 35.13486 | 42.88981 | 4.97995 | 1.47767 | 7.0151 | 2.9896e-09 | 8.50261
|  | 749.6 | 0.94739 | [5 empty] | 0.0123 |  |  | 0.04031 | 97.44359 | 1.38011 | 0.0318 | 0.49147 | 0.42499 | 0.22106 | 0.00698 | [35 empty] | 50.17666 | 29.22345 | 0.09048 | 0.58781 | 14.82223 | 0 | 5.09936 | [14 empty] | 35.08038 | 42.94622 | 5.01225 | 1.48335 | 6.97309 | 2.93324e-09 | 8.50471
|  | 748.6 | 0.94721 | [5 empty] | 0.01276 |  |  | 0.04003 | 97.45176 | 1.37568 | 0.03194 | 0.49147 | 0.42117 | 0.22111 | 0.00688 | [35 empty] | 50.10425 | 29.27107 | 0.09082 | 0.58914 | 14.84569 | 0 | 5.09903 | [14 empty] | 35.0259 | 43.00253 | 5.04444 | 1.48902 | 6.9313 | 2.87782e-09 | 8.50681
|  | 747.6 | 0.94704 | [5 empty] | 0.01322 |  |  | 0.03975 | 97.4599 | 1.37125 | 0.03208 | 0.49147 | 0.41738 | 0.22115 | 0.00677 | [35 empty] | 50.03185 | 29.31872 | 0.09116 | 0.59044 | 14.86913 | 0 | 5.0987 | [14 empty] | 34.97142 | 43.05874 | 5.07654 | 1.49469 | 6.88972 | 2.82333e-09 | 8.50889
|  | 746.6 | 0.94687 | [5 empty] | 0.01366 |  |  | 0.03947 | 97.468 | 1.36684 | 0.03222 | 0.49146 | 0.41362 | 0.22119 | 0.00667 | [35 empty] | 49.95945 | 29.36641 | 0.0915 | 0.59174 | 14.89254 | 0 | 5.09837 | [14 empty] | 34.91693 | 43.11486 | 5.10854 | 1.50036 | 6.84834 | 2.76974e-09 | 8.51097
|  | 745.6 | 0.9467 | [5 empty] | 0.0141 |  |  | 0.0392 | 97.47606 | 1.36244 | 0.03236 | 0.49146 | 0.40988 | 0.22123 | 0.00657 | [35 empty] | 49.88707 | 29.41413 | 0.09183 | 0.59302 | 14.91592 | 0 | 5.09804 | [14 empty] | 34.86244 | 43.17088 | 5.14043 | 1.50603 | 6.80718 | 2.71706e-09 | 8.51304
|  | 744.6 | 0.94653 | [5 empty] | 0.01453 |  |  | 0.03894 | 97.4841 | 1.35804 | 0.0325 | 0.49145 | 0.40617 | 0.22128 | 0.00647 | [35 empty] | 49.8147 | 29.46187 | 0.09215 | 0.59428 | 14.93928 | 0 | 5.09771 | [14 empty] | 34.80795 | 43.2268 | 5.17223 | 1.5117 | 6.76622 | 2.66526e-09 | 8.5151
|  | 743.6 | 0.94637 | [5 empty] | 0.01496 |  |  | 0.03867 | 97.4921 | 1.35365 | 0.03264 | 0.49144 | 0.40249 | 0.22132 | 0.00637 | [35 empty] | 49.74234 | 29.50965 | 0.09248 | 0.59553 | 14.96261 | 0 | 5.09738 | [14 empty] | 34.75346 | 43.28263 | 5.20393 | 1.51737 | 6.72546 | 2.61434e-09 | 8.51715
|  | 742.6 | 0.9462 | [5 empty] | 0.01538 |  |  | 0.03842 | 97.50006 | 1.34928 | 0.03277 | 0.49143 | 0.39883 | 0.22136 | 0.00627 | [35 empty] | 49.67 | 29.55746 | 0.0928 | 0.59677 | 14.98591 | 0 | 5.09706 | [14 empty] | 34.69896 | 43.33837 | 5.23552 | 1.52304 | 6.68491 | 2.56428e-09 | 8.5192
|  | 741.6 | 0.94605 | [5 empty] | 0.01579 |  |  | 0.03816 | 97.508 | 1.34491 | 0.0329 | 0.49141 | 0.3952 | 0.2214 | 0.00617 | [35 empty] | 49.59768 | 29.60529 | 0.09311 | 0.598 | 15.00918 | 0 | 5.09673 | [14 empty] | 34.64447 | 43.39402 | 5.26702 | 1.52871 | 6.64456 | 2.51507e-09 | 8.52123
|  | 740.6 | 0.94589 | [5 empty] | 0.0162 |  |  | 0.03792 | 97.5159 | 1.34055 | 0.03303 | 0.4914 | 0.3916 | 0.22144 | 0.00608 | [35 empty] | 49.52538 | 29.65315 | 0.09343 | 0.59921 | 15.03242 | 0 | 5.09641 | [14 empty] | 34.58997 | 43.44958 | 5.29841 | 1.53438 | 6.6044 | 2.4667e-09 | 8.52326
|  | 739.6 | 0.94573 | [5 empty] | 0.01659 |  |  | 0.03767 | 97.52377 | 1.3362 | 0.03316 | 0.49138 | 0.38803 | 0.22147 | 0.00599 | [35 empty] | 49.45311 | 29.70103 | 0.09374 | 0.60041 | 15.05563 | 0 | 5.09608 | [14 empty] | 34.53547 | 43.50505 | 5.32971 | 1.54005 | 6.56445 | 2.41916e-09 | 8.52528
|  | 738.6 | 0.94558 | [5 empty] | 0.01699 |  |  | 0.03743 | 97.53161 | 1.33186 | 0.03329 | 0.49137 | 0.38448 | 0.22151 | 0.00589 | [35 empty] | 49.38087 | 29.74894 | 0.09404 | 0.60159 | 15.0788 | 0 | 5.09576 | [14 empty] | 34.48097 | 43.56043 | 5.3609 | 1.54573 | 6.52469 | 2.37243e-09 | 8.52729
|  | 737.6 | 0.94543 | [5 empty] | 0.01737 |  |  | 0.03719 | 97.53941 | 1.32752 | 0.03341 | 0.49135 | 0.38095 | 0.22155 | 0.0058 | [35 empty] | 49.30865 | 29.79687 | 0.09434 | 0.60277 | 15.10194 | 0 | 5.09544 | [14 empty] | 34.42648 | 43.61572 | 5.39199 | 1.5514 | 6.48512 | 2.32651e-09 | 8.52929
|  | 736.6 | 0.94529 | [5 empty] | 0.01776 |  |  | 0.03696 | 97.54718 | 1.3232 | 0.03354 | 0.49133 | 0.37745 | 0.22159 | 0.00571 | [35 empty] | 49.23646 | 29.84482 | 0.09464 | 0.60393 | 15.12504 | 0 | 5.09512 | [14 empty] | 34.37198 | 43.67093 | 5.42298 | 1.55708 | 6.44575 | 2.28138e-09 | 8.53128
|  | 735.6 | 0.94514 | [5 empty] | 0.01813 |  |  | 0.03673 | 97.55493 | 1.31888 | 0.03366 | 0.49131 | 0.37398 | 0.22162 | 0.00563 | [35 empty] | 49.1643 | 29.89279 | 0.09493 | 0.60507 | 15.1481 | 0 | 5.0948 | [14 empty] | 34.31749 | 43.72605 | 5.45386 | 1.56276 | 6.40657 | 2.23702e-09 | 8.53327
|  | 734.6 | 0.945 | [5 empty] | 0.0185 |  |  | 0.0365 | 97.56264 | 1.31457 | 0.03378 | 0.49128 | 0.37053 | 0.22166 | 0.00554 | [35 empty] | 49.09218 | 29.94079 | 0.09522 | 0.60621 | 15.17112 | 0 | 5.09448 | [14 empty] | 34.26299 | 43.78109 | 5.48464 | 1.56845 | 6.36758 | 2.19344e-09 | 8.53524
|  | 733.6 | 0.94486 | [5 empty] | 0.01886 |  |  | 0.03628 | 97.57032 | 1.31027 | 0.03389 | 0.49126 | 0.36711 | 0.22169 | 0.00545 | [35 empty] | 49.0201 | 29.9888 | 0.09551 | 0.60733 | 15.1941 | 0 | 5.09416 | [14 empty] | 34.2085 | 43.83605 | 5.51532 | 1.57413 | 6.32878 | 2.15061e-09 | 8.53721
|  | 732.6 | 0.94472 | [5 empty] | 0.01922 |  |  | 0.03606 | 97.57797 | 1.30598 | 0.03401 | 0.49123 | 0.36371 | 0.22173 | 0.00537 | [35 empty] | 48.94805 | 30.03683 | 0.09579 | 0.60844 | 15.21704 | 0 | 5.09384 | [14 empty] | 34.15401 | 43.89093 | 5.5459 | 1.57982 | 6.29016 | 2.10853e-09 | 8.53917
|  | 731.6 | 0.94458 | [5 empty] | 0.01957 |  |  | 0.03585 | 97.58559 | 1.3017 | 0.03412 | 0.49121 | 0.36034 | 0.22176 | 0.00528 | [35 empty] | 48.87604 | 30.08488 | 0.09607 | 0.60954 | 15.23994 | 0 | 5.09352 | [14 empty] | 34.09952 | 43.94573 | 5.57637 | 1.58551 | 6.25174 | 2.06719e-09 | 8.54113
|  | 730.6 | 0.94445 | [5 empty] | 0.01992 |  |  | 0.03563 | 97.59318 | 1.29742 | 0.03424 | 0.49118 | 0.35699 | 0.22179 | 0.0052 | [35 empty] | 48.80407 | 30.13295 | 0.09635 | 0.61062 | 15.2628 | 0 | 5.09321 | [14 empty] | 34.04503 | 44.00045 | 5.60674 | 1.59121 | 6.21349 | 2.02657e-09 | 8.54307
|  | 729.73407 | 0.94433 | [5 empty] | 0.02022 |  |  | 0.03545 | 97.59973 | 1.29372 | 0.03433 | 0.49115 | 0.35411 | 0.22182 | 0.00513 | [35 empty] | 48.74178 | 30.17459 | 0.09659 | 0.61155 | 15.28256 | 0 | 5.09293 | [14 empty] | 33.99785 | 44.04777 | 5.63296 | 1.59614 | 6.18053 | 1.99197e-09 | 8.54475
|  | 729.73407 | 0.94433 |  | 0 |  |  |  | 0.02022 |  |  | 0.03545 | 97.59973 | 1.29372 | 0.03433 | 0.49115 | 0.35411 | 0.22182 | 0.00513 | [7 empty] | 8.97272 | 6.71038 | 60.63197 | 0.10346 | 7.51374 | 2.11137e-09 | 16.06772 | [21 empty] | 48.74178 | 30.17459 | 0.09659 | 0.61155 | 15.28256 | 0 | 5.09293 | [14 empty] | 33.99785 | 44.04777 | 5.63296 | 1.59614 | 6.18053 | 1.99197e-09 | 8.54475
|  | 729.6 | 0.94431 |  | 8.40703e-06 |  |  |  | 0.0203 |  |  | 0.03538 | 97.6009 | 1.29329 | 0.0343 | 0.49117 | 0.35339 | 0.22183 | 0.00512 | [7 empty] | 8.97763 | 6.71523 | 60.63795 | 0.10351 | 7.4967 | 2.10492e-09 | 16.06898 | [21 empty] | 48.73291 | 30.18279 | 0.09655 | 0.61197 | 15.28282 | 0 | 5.09296 | [14 empty] | 33.99174 | 44.06119 | 5.63294 | 1.59735 | 6.17163 | 1.98715e-09 | 8.54515
|  | 728.6 | 0.94411 |  | 7e-05 |  |  |  | 0.02094 |  |  | 0.03489 | 97.60957 | 1.29007 | 0.03407 | 0.49128 | 0.34809 | 0.22188 | 0.00505 | [7 empty] | 9.01397 | 6.75107 | 60.68194 | 0.10381 | 7.37093 | 2.05744e-09 | 16.07828 | [21 empty] | 48.66666 | 30.24394 | 0.0963 | 0.61504 | 15.28491 | 0 | 5.09316 | [14 empty] | 33.94596 | 44.1611 | 5.63271 | 1.60636 | 6.10577 | 1.95155e-09 | 8.54811
|  | 727.6 | 0.94391 |  | 0.00013 |  |  |  | 0.02156 |  |  | 0.0344 | 97.61817 | 1.28684 | 0.03384 | 0.49139 | 0.34287 | 0.22193 | 0.00497 | [7 empty] | 9.04974 | 6.78635 | 60.72487 | 0.10411 | 7.2475 | 2.01108e-09 | 16.08743 | [21 empty] | 48.60033 | 30.30504 | 0.09604 | 0.61809 | 15.28714 | 0 | 5.09335 | [14 empty] | 33.89988 | 44.26062 | 5.63228 | 1.61539 | 6.0408 | 1.91652e-09 | 8.55103
|  | 726.6 | 0.94372 |  | 0.00019 |  |  |  | 0.02217 |  |  | 0.03392 | 97.6267 | 1.2836 | 0.03361 | 0.49148 | 0.33773 | 0.22198 | 0.0049 | [7 empty] | 9.08493 | 6.82109 | 60.76678 | 0.10441 | 7.12637 | 1.96581e-09 | 16.09642 | [21 empty] | 48.53395 | 30.36609 | 0.09578 | 0.62114 | 15.28951 | 0 | 5.09354 | [14 empty] | 33.8535 | 44.35976 | 5.63165 | 1.62445 | 5.97672 | 1.88205e-09 | 8.55392
|  | 725.6 | 0.94353 |  | 0.00025 |  |  |  | 0.02276 |  |  | 0.03346 | 97.63516 | 1.28036 | 0.03338 | 0.49158 | 0.33268 | 0.22202 | 0.00483 | [7 empty] | 9.11956 | 6.85529 | 60.8077 | 0.1047 | 7.00749 | 1.92161e-09 | 16.10525 | [21 empty] | 48.4675 | 30.42707 | 0.09551 | 0.62417 | 15.29202 | 0 | 5.09372 | [14 empty] | 33.80684 | 44.45852 | 5.63084 | 1.63353 | 5.9135 | 1.84813e-09 | 8.55677
|  | 724.6 | 0.94335 |  | 0.00031 |  |  |  | 0.02334 |  |  | 0.03301 | 97.64355 | 1.27711 | 0.03315 | 0.49166 | 0.32771 | 0.22207 | 0.00476 | [7 empty] | 9.15364 | 6.88894 | 60.84766 | 0.10499 | 6.89082 | 1.87843e-09 | 16.11394 | [21 empty] | 48.40099 | 30.48801 | 0.09524 | 0.6272 | 15.29467 | 0 | 5.0939 | [14 empty] | 33.75989 | 44.55692 | 5.62983 | 1.64264 | 5.85113 | 1.81476e-09 | 8.55959
|  | 723.6 | 0.94317 |  | 0.00036 |  |  |  | 0.0239 |  |  | 0.03256 | 97.65188 | 1.27386 | 0.03292 | 0.49174 | 0.32281 | 0.22211 | 0.00469 | [7 empty] | 9.18718 | 6.92205 | 60.88669 | 0.10528 | 6.77632 | 1.83626e-09 | 16.12249 | [21 empty] | 48.33442 | 30.54888 | 0.09497 | 0.63021 | 15.29744 | 0 | 5.09408 | [14 empty] | 33.71265 | 44.65496 | 5.62864 | 1.65178 | 5.78959 | 1.78192e-09 | 8.56238
|  | 722.6 | 0.94304 |  | 0 |  |  |  | 0.02298 |  |  | 0.03398 | 97.65986 | 1.26289 | 0.03388 | 0.49059 | 0.32594 | 0.22223 | 0.00461 | [7 empty] | 0.51786 | 39.00675 | 40.36423 | 0.43944 | 0.85111 | 0.14476 | 18.67584 | [21 empty] | 48.31005 | 30.49512 | 0.09666 | 0.62611 | 15.38001 | 0 | 5.09204 | [14 empty] | 33.67251 | 44.52229 | 5.7554 | 1.64423 | 5.84494 | 1.73862e-09 | 8.56061
|  | 722.4 | 0.94337 |  | 0 |  |  |  | 0.02458 |  |  | 0.03205 | 97.66178 | 1.26995 | 0.03264 | 0.49182 | 0.31703 | 0.22217 | 0.00461 | [7 empty] | 9.22672 | 6.96107 | 60.93234 | 0.10561 | 6.6417 | 1.78695e-09 | 16.13256 | [21 empty] | 48.25447 | 30.62185 | 0.09464 | 0.6338 | 15.30095 | 0 | 5.09429 | [14 empty] | 33.65559 | 44.77216 | 5.62697 | 1.66279 | 5.71682 | 1.74321e-09 | 8.56568
|  | 722.4 | 0.94296 | 0.00043 |  |  |  |  | 0.02457 |  |  | 0.03204 | 97.66178 | 1.26995 | 0.03264 | 0.49182 | 0.31703 | 0.22217 | 0.00461 | 9.22672 | 6.96107 | 60.93234 | 0.10561 | 6.6417 | 1.78695e-09 | 16.13256 | [28 empty] | 48.25447 | 30.62185 | 0.09464 | 0.6338 | 15.30095 | 0 | 5.09429 | [14 empty] | 33.65559 | 44.77216 | 5.62697 | 1.66279 | 5.71682 | 1.74321e-09 | 8.56568
|  | 722.2 | 0.94293 | 0.00044 |  |  |  |  | 0.02467 |  |  | 0.03196 | 97.66343 | 1.26929 | 0.0326 | 0.49184 | 0.31608 | 0.22217 | 0.00459 | 9.23324 | 6.9675 | 60.93982 | 0.10567 | 6.61955 | 1.77886e-09 | 16.13422 | [28 empty] | 48.24113 | 30.63401 | 0.09458 | 0.6344 | 15.30155 | 0 | 5.09433 | [14 empty] | 33.64604 | 44.79165 | 5.62666 | 1.66462 | 5.7048 | 1.73684e-09 | 8.56622
|  | 721.2 | 0.94276 | 0.00049 |  |  |  |  | 0.02521 |  |  | 0.03153 | 97.6716 | 1.26603 | 0.03237 | 0.4919 | 0.31137 | 0.22222 | 0.00452 | 9.26551 | 6.99932 | 60.97673 | 0.10595 | 6.51006 | 1.739e-09 | 16.14243 | [28 empty] | 48.17444 | 30.69474 | 0.0943 | 0.63738 | 15.30464 | 0 | 5.0945 | [14 empty] | 33.59813 | 44.88888 | 5.62503 | 1.67383 | 5.64519 | 1.70526e-09 | 8.56893
|  | 720.2 | 0.9426 | 0.00055 |  |  |  |  | 0.02574 |  |  | 0.03112 | 97.67971 | 1.26275 | 0.03214 | 0.49196 | 0.30672 | 0.22226 | 0.00446 | 9.29728 | 7.03061 | 61.0128 | 0.10622 | 6.40258 | 1.70005e-09 | 16.15052 | [28 empty] | 48.1077 | 30.75542 | 0.09401 | 0.64035 | 15.30785 | 0 | 5.09467 | [14 empty] | 33.54995 | 44.98579 | 5.62322 | 1.68307 | 5.58636 | 1.67419e-09 | 8.57161
|  | 719.2 | 0.94243 | 0.0006 |  |  |  |  | 0.02625 |  |  | 0.03072 | 97.68776 | 1.25947 | 0.03191 | 0.49201 | 0.30215 | 0.2223 | 0.00439 | 9.32854 | 7.06137 | 61.04806 | 0.10649 | 6.29708 | 1.66199e-09 | 16.15846 | [28 empty] | 48.04091 | 30.81603 | 0.09372 | 0.64331 | 15.31119 | 0 | 5.09483 | [14 empty] | 33.50149 | 45.08239 | 5.62124 | 1.69234 | 5.52828 | 1.64363e-09 | 8.57426
|  | 718.2 | 0.94228 | 0.00065 |  |  |  |  | 0.02675 |  |  | 0.03033 | 97.69575 | 1.25619 | 0.03169 | 0.49206 | 0.29765 | 0.22234 | 0.00433 | 9.35931 | 7.0916 | 61.08253 | 0.10676 | 6.19351 | 1.62481e-09 | 16.16629 | [28 empty] | 47.97408 | 30.87658 | 0.09343 | 0.64626 | 15.31465 | 0 | 5.095 | [14 empty] | 33.45276 | 45.17869 | 5.61908 | 1.70164 | 5.47096 | 1.61357e-09 | 8.57688
|  | 717.2 | 0.94212 | 0.0007 |  |  |  |  | 0.02724 |  |  | 0.02994 | 97.70368 | 1.2529 | 0.03146 | 0.4921 | 0.29322 | 0.22238 | 0.00426 | 9.38959 | 7.12131 | 61.11625 | 0.10702 | 6.09184 | 1.58847e-09 | 16.17398 | [28 empty] | 47.9072 | 30.93707 | 0.09314 | 0.6492 | 15.31824 | 0 | 5.09516 | [14 empty] | 33.40376 | 45.27469 | 5.61675 | 1.71097 | 5.41437 | 1.584e-09 | 8.57947
|  | 716.2 | 0.94197 | 0.00075 |  |  |  |  | 0.02772 |  |  | 0.02956 | 97.71155 | 1.2496 | 0.03124 | 0.49214 | 0.28886 | 0.22241 | 0.0042 | 9.4194 | 7.1505 | 61.14922 | 0.10728 | 5.99203 | 1.55296e-09 | 16.18156 | [28 empty] | 47.84029 | 30.9975 | 0.09284 | 0.65212 | 15.32194 | 0 | 5.09531 | [14 empty] | 33.35449 | 45.3704 | 5.61425 | 1.72033 | 5.3585 | 1.55492e-09 | 8.58203
|  | 715.2 | 0.94182 | 0.0008 |  |  |  |  | 0.02819 |  |  | 0.02919 | 97.71937 | 1.2463 | 0.03101 | 0.49217 | 0.28456 | 0.22245 | 0.00414 | 9.44875 | 7.17917 | 61.18148 | 0.10754 | 5.89405 | 1.51825e-09 | 16.18902 | [28 empty] | 47.77333 | 31.05787 | 0.09254 | 0.65504 | 15.32575 | 0 | 5.09547 | [14 empty] | 33.30496 | 45.46583 | 5.61158 | 1.72972 | 5.30334 | 1.52631e-09 | 8.58456
|  | 714.2 | 0.94168 | 0.00084 |  |  |  |  | 0.02865 |  |  | 0.02883 | 97.72713 | 1.24299 | 0.03079 | 0.4922 | 0.28033 | 0.22249 | 0.00407 | 9.47763 | 7.20733 | 61.21305 | 0.10779 | 5.79784 | 1.48433e-09 | 16.19636 | [28 empty] | 47.70634 | 31.11818 | 0.09224 | 0.65794 | 15.32969 | 0 | 5.09562 | [14 empty] | 33.25516 | 45.56099 | 5.60875 | 1.73915 | 5.24887 | 1.49817e-09 | 8.58707
|  | 713.2 | 0.94153 | 0.00089 |  |  |  |  | 0.0291 |  |  | 0.02848 | 97.73484 | 1.23968 | 0.03056 | 0.49222 | 0.27617 | 0.22252 | 0.00401 | 9.50607 | 7.23497 | 61.24395 | 0.10804 | 5.70339 | 1.45117e-09 | 16.20358 | [28 empty] | 47.63932 | 31.17842 | 0.09193 | 0.66083 | 15.33374 | 0 | 5.09577 | [14 empty] | 33.2051 | 45.65589 | 5.60576 | 1.74861 | 5.19509 | 1.4705e-09 | 8.58955
|  | 712.2 | 0.9414 | 0.00093 |  |  |  |  | 0.02954 |  |  | 0.02813 | 97.74249 | 1.23636 | 0.03034 | 0.49224 | 0.27206 | 0.22256 | 0.00395 | 9.53406 | 7.26211 | 61.2742 | 0.10829 | 5.61065 | 1.41876e-09 | 16.21069 | [28 empty] | 47.57226 | 31.2386 | 0.09162 | 0.66371 | 15.3379 | 0 | 5.09591 | [14 empty] | 33.15478 | 45.75054 | 5.6026 | 1.7581 | 5.14198 | 1.44328e-09 | 8.592
|  | 711.2 | 0.94126 | 0.00098 |  |  |  |  | 0.02997 |  |  | 0.02779 | 97.75009 | 1.23304 | 0.03012 | 0.49225 | 0.26802 | 0.22259 | 0.00389 | 9.56162 | 7.28874 | 61.30382 | 0.10853 | 5.51959 | 1.38707e-09 | 16.2177 | [28 empty] | 47.50517 | 31.29872 | 0.09131 | 0.66658 | 15.34217 | 0 | 5.09605 | [14 empty] | 33.1042 | 45.84493 | 5.59929 | 1.76763 | 5.08952 | 1.41651e-09 | 8.59443
|  | 710.2 | 0.94113 | 0.00102 |  |  |  |  | 0.03039 |  |  | 0.02746 | 97.75763 | 1.22971 | 0.0299 | 0.49226 | 0.26405 | 0.22262 | 0.00383 | 9.58875 | 7.31487 | 61.33283 | 0.10877 | 5.43017 | 1.3561e-09 | 16.2246 | [28 empty] | 47.43804 | 31.35877 | 0.091 | 0.66944 | 15.34655 | 0 | 5.09619 | [14 empty] | 33.05336 | 45.93909 | 5.59581 | 1.77719 | 5.03771 | 1.39019e-09 | 8.59683
|  | 709.2 | 0.941 | 0.00107 |  |  |  |  | 0.0308 |  |  | 0.02714 | 97.76512 | 1.22638 | 0.02968 | 0.49226 | 0.26013 | 0.22266 | 0.00378 | 9.61547 | 7.3405 | 61.36126 | 0.10901 | 5.34237 | 1.32581e-09 | 16.23139 | [28 empty] | 47.37089 | 31.41877 | 0.09068 | 0.67229 | 15.35104 | 0 | 5.09633 | [14 empty] | 33.00226 | 46.03302 | 5.59219 | 1.78679 | 4.98654 | 1.36431e-09 | 8.5992
|  | 708.2 | 0.94087 | 0.00111 |  |  |  |  | 0.03121 |  |  | 0.02682 | 97.77257 | 1.22304 | 0.02946 | 0.49226 | 0.25627 | 0.22269 | 0.00372 | 9.64177 | 7.36564 | 61.38912 | 0.10925 | 5.25615 | 1.2962e-09 | 16.23808 | [28 empty] | 47.30371 | 31.4787 | 0.09036 | 0.67513 | 15.35563 | 0 | 5.09647 | [14 empty] | 32.95091 | 46.12672 | 5.58841 | 1.79642 | 4.93599 | 1.33885e-09 | 8.60156
|  | 707.2 | 0.94074 | 0.00115 |  |  |  |  | 0.0316 |  |  | 0.02651 | 97.77996 | 1.2197 | 0.02924 | 0.49226 | 0.25247 | 0.22272 | 0.00366 | 9.66767 | 7.39028 | 61.41642 | 0.10948 | 5.17147 | 1.26725e-09 | 16.24467 | [28 empty] | 47.23651 | 31.53856 | 0.09004 | 0.67796 | 15.36033 | 0 | 5.0966 | [14 empty] | 32.89929 | 46.2202 | 5.58448 | 1.80609 | 4.88606 | 1.31383e-09 | 8.60388
|  | 706.2 | 0.94062 | 0.00119 |  |  |  |  | 0.03199 |  |  | 0.0262 | 97.7873 | 1.21636 | 0.02902 | 0.49225 | 0.24872 | 0.22275 | 0.00361 | 9.69318 | 7.41444 | 61.44319 | 0.10971 | 5.08831 | 1.23893e-09 | 16.25117 | [28 empty] | 47.16928 | 31.59837 | 0.08971 | 0.68078 | 15.36514 | 0 | 5.09673 | [14 empty] | 32.84743 | 46.31347 | 5.58039 | 1.8158 | 4.83673 | 1.28922e-09 | 8.60619
|  | 705.2 | 0.9405 | 0.00123 |  |  |  |  | 0.03237 |  |  | 0.0259 | 97.7946 | 1.213 | 0.0288 | 0.49223 | 0.24503 | 0.22278 | 0.00355 | 9.7183 | 7.43811 | 61.46945 | 0.10993 | 5.00664 | 1.21125e-09 | 16.25757 | [28 empty] | 47.10202 | 31.65811 | 0.08939 | 0.68359 | 15.37004 | 0 | 5.09685 | [14 empty] | 32.79531 | 46.40654 | 5.57616 | 1.82554 | 4.78799 | 1.26502e-09 | 8.60847
|  | 704.2 | 0.94038 | 0.00127 |  |  |  |  | 0.03274 |  |  | 0.02561 | 97.80184 | 1.20965 | 0.02858 | 0.49222 | 0.2414 | 0.22281 | 0.0035 | 9.74303 | 7.46131 | 61.49521 | 0.11016 | 4.92643 | 1.18417e-09 | 16.26387 | [28 empty] | 47.03474 | 31.71779 | 0.08906 | 0.68638 | 15.37505 | 0 | 5.09698 | [14 empty] | 32.74293 | 46.49941 | 5.57179 | 1.83532 | 4.73983 | 1.24123e-09 | 8.61072
|  | 703.2 | 0.94027 | 0.00131 |  |  |  |  | 0.0331 |  |  | 0.02532 | 97.80904 | 1.20629 | 0.02837 | 0.4922 | 0.23782 | 0.22284 | 0.00345 | 9.7674 | 7.48402 | 61.52048 | 0.11038 | 4.84764 | 1.1577e-09 | 16.27008 | [28 empty] | 46.96744 | 31.77741 | 0.08873 | 0.68917 | 15.38016 | 0 | 5.0971 | [14 empty] | 32.6903 | 46.59209 | 5.56727 | 1.84514 | 4.69225 | 1.21784e-09 | 8.61296
|  | 702.2 | 0.94016 | 0.00135 |  |  |  |  | 0.03345 |  |  | 0.02504 | 97.81619 | 1.20293 | 0.02815 | 0.49217 | 0.2343 | 0.22287 | 0.00339 | 9.79139 | 7.50626 | 61.54529 | 0.11059 | 4.77025 | 1.1318e-09 | 16.27621 | [28 empty] | 46.90012 | 31.83696 | 0.08839 | 0.69194 | 15.38537 | 0 | 5.09722 | [14 empty] | 32.63742 | 46.68459 | 5.5626 | 1.85499 | 4.64523 | 1.19485e-09 | 8.61517
|  | 701.2 | 0.94005 | 0.00139 |  |  |  |  | 0.0338 |  |  | 0.02477 | 97.8233 | 1.19956 | 0.02794 | 0.49214 | 0.23083 | 0.22289 | 0.00334 | 9.81503 | 7.52803 | 61.56965 | 0.11081 | 4.69424 | 1.10647e-09 | 16.28224 | [28 empty] | 46.83277 | 31.89645 | 0.08806 | 0.69471 | 15.39067 | 0 | 5.09734 | [14 empty] | 32.58428 | 46.77691 | 5.55779 | 1.86488 | 4.59877 | 1.17224e-09 | 8.61736
|  | 700.2 | 0.93994 | 0.00142 |  |  |  |  | 0.03414 |  |  | 0.0245 | 97.83036 | 1.19619 | 0.02772 | 0.49211 | 0.22741 | 0.22292 | 0.00329 | 9.83831 | 7.54934 | 61.59357 | 0.11102 | 4.61957 | 1.0817e-09 | 16.28819 | [28 empty] | 46.76541 | 31.95589 | 0.08772 | 0.69746 | 15.39607 | 0 | 5.09745 | [14 empty] | 32.53089 | 46.86906 | 5.55285 | 1.87482 | 4.55285 | 1.15002e-09 | 8.61953
|  | 699.2 | 0.93983 | 0.00146 |  |  |  |  | 0.03448 |  |  | 0.02423 | 97.83738 | 1.19281 | 0.02751 | 0.49208 | 0.22404 | 0.22295 | 0.00324 | 9.86125 | 7.57018 | 61.61707 | 0.11123 | 4.54622 | 1.05747e-09 | 16.29406 | [28 empty] | 46.69803 | 32.01525 | 0.08738 | 0.70021 | 15.40156 | 0 | 5.09756 | [14 empty] | 32.47725 | 46.96105 | 5.54776 | 1.88479 | 4.50747 | 1.12817e-09 | 8.62168
|  | 698.2 | 0.93973 | 0.0015 |  |  |  |  | 0.0348 |  |  | 0.02397 | 97.84435 | 1.18943 | 0.0273 | 0.49204 | 0.22072 | 0.22297 | 0.00319 | 9.88384 | 7.59055 | 61.64017 | 0.11143 | 4.47416 | 1.03377e-09 | 16.29984 | [28 empty] | 46.63064 | 32.07456 | 0.08704 | 0.70294 | 15.40715 | 0 | 5.09767 | [14 empty] | 32.42336 | 47.05288 | 5.54254 | 1.8948 | 4.46262 | 1.1067e-09 | 8.6238
|  | 697.2 | 0.93963 | 0.00153 |  |  |  |  | 0.03512 |  |  | 0.02372 | 97.85128 | 1.18605 | 0.02709 | 0.492 | 0.21745 | 0.223 | 0.00314 | 9.90611 | 7.61048 | 61.66287 | 0.11163 | 4.40336 | 1.01059e-09 | 16.30555 | [28 empty] | 46.56322 | 32.1338 | 0.08669 | 0.70566 | 15.41283 | 0 | 5.09778 | [14 empty] | 32.36922 | 47.14455 | 5.53718 | 1.90485 | 4.41829 | 1.08559e-09 | 8.62591
|  | 696.2 | 0.93953 | 0.00157 |  |  |  |  | 0.03543 |  |  | 0.02347 | 97.85817 | 1.18266 | 0.02687 | 0.49195 | 0.21423 | 0.22302 | 0.00309 | 9.92804 | 7.62994 | 61.6852 | 0.11183 | 4.33381 | 9.87908e-10 | 16.31117 | [28 empty] | 46.49579 | 32.19299 | 0.08635 | 0.70838 | 15.41861 | 0 | 5.09789 | [14 empty] | 32.31482 | 47.23608 | 5.53169 | 1.91494 | 4.37447 | 1.06484e-09 | 8.628
|  | 695.2 | 0.93943 | 0.0016 |  |  |  |  | 0.03574 |  |  | 0.02323 | 97.86502 | 1.17927 | 0.02666 | 0.4919 | 0.21105 | 0.22304 | 0.00304 | 9.94965 | 7.64896 | 61.70716 | 0.11203 | 4.26548 | 9.65723e-10 | 16.31672 | [28 empty] | 46.42835 | 32.25211 | 0.086 | 0.71108 | 15.42447 | 0 | 5.09799 | [14 empty] | 32.26018 | 47.32747 | 5.52606 | 1.92507 | 4.33115 | 1.04445e-09 | 8.63007
|  | 694.2 | 0.93934 | 0.00163 |  |  |  |  | 0.03604 |  |  | 0.02299 | 97.87182 | 1.17588 | 0.02646 | 0.49185 | 0.20793 | 0.22307 | 0.003 | 9.97095 | 7.66753 | 61.72876 | 0.11222 | 4.19833 | 9.4402e-10 | 16.32219 | [28 empty] | 46.36089 | 32.31117 | 0.08565 | 0.71377 | 15.43042 | 0 | 5.09809 | [14 empty] | 32.20528 | 47.41873 | 5.52031 | 1.93525 | 4.28833 | 1.02441e-09 | 8.63211
|  | 693.2 | 0.93924 | 0.00167 |  |  |  |  | 0.03634 |  |  | 0.02276 | 97.87859 | 1.17248 | 0.02625 | 0.4918 | 0.20485 | 0.22309 | 0.00295 | 9.99194 | 7.68566 | 61.75003 | 0.11242 | 4.13236 | 9.22789e-10 | 16.32759 | [28 empty] | 46.29342 | 32.37017 | 0.0853 | 0.71645 | 15.43646 | 0 | 5.09819 | [14 empty] | 32.15012 | 47.50986 | 5.51442 | 1.94546 | 4.24599 | 1.00472e-09 | 8.63414
|  | 692.2 | 0.93915 | 0.0017 |  |  |  |  | 0.03662 |  |  | 0.02253 | 97.88531 | 1.16908 | 0.02604 | 0.49174 | 0.20181 | 0.22311 | 0.0029 | 10.01262 | 7.70335 | 61.77097 | 0.1126 | 4.06754 | 9.02019e-10 | 16.33292 | [28 empty] | 46.22594 | 32.42911 | 0.08495 | 0.71913 | 15.44259 | 0 | 5.09829 | [14 empty] | 32.09472 | 47.60086 | 5.5084 | 1.95572 | 4.20414 | 9.85358e-10 | 8.63615
|  | 691.2 | 0.93906 | 0.00173 |  |  |  |  | 0.03691 |  |  | 0.0223 | 97.89199 | 1.16568 | 0.02583 | 0.49168 | 0.19882 | 0.22314 | 0.00286 | 10.03301 | 7.72059 | 61.79159 | 0.11279 | 4.00384 | 8.81698e-10 | 16.33817 | [28 empty] | 46.15844 | 32.48799 | 0.0846 | 0.72179 | 15.44881 | 0 | 5.09838 | [14 empty] | 32.03907 | 47.69175 | 5.50226 | 1.96602 | 4.16276 | 9.66336e-10 | 8.63814
|  | 690.2 | 0.93897 | 0.00176 |  |  |  |  | 0.03718 |  |  | 0.02208 | 97.89864 | 1.16227 | 0.02563 | 0.49162 | 0.19587 | 0.22316 | 0.00281 | 10.05311 | 7.73741 | 61.81191 | 0.11297 | 3.94124 | 8.61817e-10 | 16.34336 | [28 empty] | 46.09093 | 32.5468 | 0.08424 | 0.72444 | 15.45511 | 0 | 5.09847 | [14 empty] | 31.98316 | 47.78252 | 5.49599 | 1.97636 | 4.12185 | 9.47642e-10 | 8.64012
|  | 689.2 | 0.93889 | 0.00179 |  |  |  |  | 0.03745 |  |  | 0.02187 | 97.90524 | 1.15887 | 0.02543 | 0.49155 | 0.19297 | 0.22318 | 0.00277 | 10.07291 | 7.75379 | 61.83193 | 0.11315 | 3.87973 | 8.42367e-10 | 16.34848 | [28 empty] | 46.02342 | 32.60556 | 0.08389 | 0.72708 | 15.46149 | 0 | 5.09856 | [14 empty] | 31.927 | 47.8732 | 5.48959 | 1.98675 | 4.08139 | 9.29273e-10 | 8.64207
|  | 688.2 | 0.9388 | 0.00182 |  |  |  |  | 0.03772 |  |  | 0.02166 | 97.91181 | 1.15545 | 0.02522 | 0.49148 | 0.19011 | 0.2232 | 0.00273 | 10.09244 | 7.76975 | 61.85167 | 0.11333 | 3.81928 | 8.23337e-10 | 16.35353 | [28 empty] | 45.95589 | 32.66426 | 0.08353 | 0.72971 | 15.46796 | 0 | 5.09865 | [14 empty] | 31.87058 | 47.96377 | 5.48307 | 1.99718 | 4.04139 | 9.11223e-10 | 8.64401
|  | 687.2 | 0.93872 | 0.00185 |  |  |  |  | 0.03798 |  |  | 0.02145 | 97.91834 | 1.15204 | 0.02502 | 0.49141 | 0.18729 | 0.22322 | 0.00268 | 10.11169 | 7.78528 | 61.87114 | 0.11351 | 3.75986 | 8.04718e-10 | 16.35851 | [28 empty] | 45.88836 | 32.72289 | 0.08317 | 0.73233 | 15.47451 | 0 | 5.09874 | [14 empty] | 31.81392 | 48.05424 | 5.47642 | 2.00765 | 4.00183 | 8.93487e-10 | 8.64593
|  | 686.2 | 0.93864 | 0.00188 |  |  |  |  | 0.03823 |  |  | 0.02125 | 97.92483 | 1.14862 | 0.02482 | 0.49133 | 0.18452 | 0.22324 | 0.00264 | 10.13067 | 7.80039 | 61.89035 | 0.11368 | 3.70147 | 7.86501e-10 | 16.36343 | [28 empty] | 45.82081 | 32.78147 | 0.08281 | 0.73494 | 15.48115 | 0 | 5.09882 | [14 empty] | 31.757 | 48.14462 | 5.46965 | 2.01817 | 3.96272 | 8.76061e-10 | 8.64784
|  | 685.2 | 0.93856 | 0.00191 |  |  |  |  | 0.03848 |  |  | 0.02105 | 97.93129 | 1.1452 | 0.02462 | 0.49126 | 0.18178 | 0.22326 | 0.0026 | 10.14938 | 7.81509 | 61.90931 | 0.11385 | 3.64408 | 7.68677e-10 | 16.36829 | [28 empty] | 45.75326 | 32.83999 | 0.08245 | 0.73753 | 15.48786 | 0 | 5.0989 | [14 empty] | 31.69982 | 48.23492 | 5.46277 | 2.02873 | 3.92403 | 8.5894e-10 | 8.64973
|  | 685.2 | 0.93856 | 0.00191 |  |  |  |  | 0.03848 |  |  | 0.02105 | 97.93129 | 1.1452 | 0.02462 | 0.49126 | 0.18178 | 0.22326 | 0.0026 | 10.14938 | 7.81509 | 61.90931 | 0.11385 | 3.64408 | 7.68677e-10 | 16.36829 | [28 empty] | 45.75326 | 32.83999 | 0.08245 | 0.73753 | 15.48786 | 0 | 5.0989 | [14 empty] | 31.69982 | 48.23492 | 5.46277 | 2.02873 | 3.92403 | 8.5894e-10 | 8.64973
|  | 684.2 | 0.93848 | 0.00194 |  |  |  |  | 0.03873 |  |  | 0.02085 | 97.93771 | 1.14178 | 0.02442 | 0.49118 | 0.17908 | 0.22328 | 0.00256 | 10.16783 | 7.82936 | 61.92802 | 0.11401 | 3.58767 | 7.51238e-10 | 16.37309 | [28 empty] | 45.68571 | 32.89844 | 0.08209 | 0.74012 | 15.49466 | 0 | 5.09898 | [14 empty] | 31.64239 | 48.32514 | 5.45576 | 2.03934 | 3.88577 | 8.42119e-10 | 8.6516
|  | 683.2 | 0.93841 | 0.00197 |  |  |  |  | 0.03896 |  |  | 0.02066 | 97.94409 | 1.13836 | 0.02422 | 0.49109 | 0.17643 | 0.2233 | 0.00252 | 10.18603 | 7.84323 | 61.94651 | 0.11418 | 3.53223 | 7.34174e-10 | 16.37783 | [28 empty] | 45.61814 | 32.95684 | 0.08173 | 0.7427 | 15.50153 | 0 | 5.09906 | [14 empty] | 31.58471 | 48.41529 | 5.44863 | 2.04999 | 3.84793 | 8.25593e-10 | 8.65345
|  | 682.2 | 0.93833 | 0.00199 |  |  |  |  | 0.0392 |  |  | 0.02048 | 97.95044 | 1.13493 | 0.02402 | 0.49101 | 0.17381 | 0.22331 | 0.00248 | 10.20397 | 7.85669 | 61.96477 | 0.11434 | 3.47773 | 7.17479e-10 | 16.38251 | [28 empty] | 45.55057 | 33.01518 | 0.08136 | 0.74527 | 15.50848 | 0 | 5.09913 | [14 empty] | 31.52677 | 48.50536 | 5.44138 | 2.06069 | 3.8105 | 8.09358e-10 | 8.65529
|  | 681.2 | 0.93826 | 0.00202 |  |  |  |  | 0.03943 |  |  | 0.02029 | 97.95675 | 1.1315 | 0.02382 | 0.49092 | 0.17123 | 0.22333 | 0.00244 | 10.22167 | 7.86974 | 61.98281 | 0.1145 | 3.42415 | 7.01143e-10 | 16.38713 | [28 empty] | 45.483 | 33.07346 | 0.081 | 0.74782 | 15.51551 | 0 | 5.09921 | [14 empty] | 31.46857 | 48.59537 | 5.43402 | 2.07144 | 3.77348 | 7.9341e-10 | 8.65711
|  | 680.2 | 0.93819 | 0.00205 |  |  |  |  | 0.03965 |  |  | 0.02011 | 97.96303 | 1.12807 | 0.02363 | 0.49083 | 0.16869 | 0.22335 | 0.0024 | 10.23912 | 7.88238 | 62.00066 | 0.11465 | 3.37149 | 6.85159e-10 | 16.3917 | [28 empty] | 45.41542 | 33.13168 | 0.08063 | 0.75037 | 15.52262 | 0 | 5.09928 | [14 empty] | 31.41012 | 48.68532 | 5.42654 | 2.08223 | 3.73687 | 7.77743e-10 | 8.65892
|  | 679.2 | 0.93812 | 0.00207 |  |  |  |  | 0.03987 |  |  | 0.01994 | 97.96928 | 1.12464 | 0.02343 | 0.49074 | 0.16619 | 0.22337 | 0.00236 | 10.25634 | 7.89463 | 62.0183 | 0.11481 | 3.31972 | 6.69519e-10 | 16.3962 | [28 empty] | 45.34784 | 33.18984 | 0.08026 | 0.75291 | 15.5298 | 0 | 5.09935 | [14 empty] | 31.35141 | 48.77522 | 5.41894 | 2.09307 | 3.70065 | 7.62355e-10 | 8.66071
|  | 678.2 | 0.93805 | 0.0021 |  |  |  |  | 0.04009 |  |  | 0.01976 | 97.97549 | 1.1212 | 0.02324 | 0.49065 | 0.16372 | 0.22338 | 0.00232 | 10.27333 | 7.90648 | 62.03576 | 0.11496 | 3.26882 | 6.54216e-10 | 16.40066 | [28 empty] | 45.28026 | 33.24794 | 0.0799 | 0.75543 | 15.53705 | 0 | 5.09942 | [14 empty] | 31.29244 | 48.86506 | 5.41123 | 2.10395 | 3.66482 | 7.47239e-10 | 8.66249
|  | 677.2 | 0.93798 | 0.00212 |  |  |  |  | 0.0403 |  |  | 0.01959 | 97.98167 | 1.11776 | 0.02305 | 0.49055 | 0.16129 | 0.2234 | 0.00228 | 10.29008 | 7.91793 | 62.05304 | 0.11511 | 3.21878 | 6.39243e-10 | 16.40506 | [28 empty] | 45.21267 | 33.30599 | 0.07953 | 0.75795 | 15.54438 | 0 | 5.09948 | [14 empty] | 31.23322 | 48.95486 | 5.40341 | 2.11489 | 3.62937 | 7.32392e-10 | 8.66426
|  | 676.2 | 0.93791 | 0.00215 |  |  |  |  | 0.04051 |  |  | 0.01943 | 97.98782 | 1.11433 | 0.02285 | 0.49045 | 0.15889 | 0.22341 | 0.00225 | 10.30662 | 7.92899 | 62.07014 | 0.11525 | 3.16959 | 6.24593e-10 | 16.40941 | [28 empty] | 45.14508 | 33.36397 | 0.07916 | 0.76045 | 15.55179 | 0 | 5.09955 | [14 empty] | 31.17373 | 49.04462 | 5.39547 | 2.12587 | 3.59431 | 7.1781e-10 | 8.666
|  | 675.2 | 0.93785 | 0.00217 |  |  |  |  | 0.04071 |  |  | 0.01927 | 97.99393 | 1.11089 | 0.02266 | 0.49035 | 0.15653 | 0.22343 | 0.00221 | 10.32293 | 7.93966 | 62.08708 | 0.11539 | 3.12122 | 6.10258e-10 | 16.41371 | [28 empty] | 45.07749 | 33.4219 | 0.07879 | 0.76294 | 15.55927 | 0 | 5.09961 | [14 empty] | 31.11398 | 49.13434 | 5.38743 | 2.1369 | 3.55962 | 7.03489e-10 | 8.66774
|  | 674.2 | 0.93779 | 0.0022 |  |  |  |  | 0.04091 |  |  | 0.01911 | 98.00002 | 1.10744 | 0.02247 | 0.49025 | 0.1542 | 0.22345 | 0.00217 | 10.33903 | 7.94995 | 62.10387 | 0.11553 | 3.07366 | 5.96231e-10 | 16.41796 | [28 empty] | 45.0099 | 33.47977 | 0.07842 | 0.76543 | 15.56682 | 0 | 5.09967 | [14 empty] | 31.05397 | 49.22403 | 5.37927 | 2.14798 | 3.5253 | 6.89424e-10 | 8.66946
|  | 673.2 | 0.93773 | 0.00222 |  |  |  |  | 0.0411 |  |  | 0.01895 | 98.00607 | 1.104 | 0.02229 | 0.49014 | 0.15191 | 0.22346 | 0.00214 | 10.35491 | 7.95985 | 62.12051 | 0.11567 | 3.0269 | 5.82508e-10 | 16.42216 | [28 empty] | 44.94231 | 33.53758 | 0.07805 | 0.7679 | 15.57444 | 0 | 5.09973 | [14 empty] | 30.99371 | 49.31369 | 5.371 | 2.1591 | 3.49134 | 6.75612e-10 | 8.67116
|  | 672.2 | 0.93766 | 0.00225 |  |  |  |  | 0.04129 |  |  | 0.0188 | 98.01209 | 1.10056 | 0.0221 | 0.49003 | 0.14965 | 0.22348 | 0.0021 | 10.37059 | 7.96937 | 62.137 | 0.11581 | 2.98093 | 5.69079e-10 | 16.42631 | [28 empty] | 44.87472 | 33.59533 | 0.07768 | 0.77036 | 15.58213 | 0 | 5.09978 | [14 empty] | 30.93317 | 49.40332 | 5.36262 | 2.17028 | 3.45775 | 6.62048e-10 | 8.67286
|  | 671.2 | 0.93761 | 0.00227 |  |  |  |  | 0.04148 |  |  | 0.01865 | 98.01808 | 1.09711 | 0.02191 | 0.48992 | 0.14742 | 0.22349 | 0.00207 | 10.38606 | 7.97851 | 62.15336 | 0.11594 | 2.93572 | 5.55941e-10 | 16.43041 | [28 empty] | 44.80713 | 33.65303 | 0.0773 | 0.77281 | 15.58989 | 0 | 5.09984 | [14 empty] | 30.87238 | 49.49294 | 5.35413 | 2.18151 | 3.42451 | 6.48728e-10 | 8.67454
|  | 670.2 | 0.93755 | 0.00229 |  |  |  |  | 0.04166 |  |  | 0.0185 | 98.02404 | 1.09366 | 0.02172 | 0.48981 | 0.14523 | 0.2235 | 0.00204 | 10.40133 | 7.98728 | 62.16959 | 0.11607 | 2.89126 | 5.43086e-10 | 16.43447 | [28 empty] | 44.73955 | 33.71066 | 0.07693 | 0.77525 | 15.59772 | 0 | 5.09989 | [14 empty] | 30.81132 | 49.58255 | 5.34553 | 2.19279 | 3.39162 | 6.35649e-10 | 8.6762
|  | 669.2 | 0.93749 | 0.00231 |  |  |  |  | 0.04184 |  |  | 0.01836 | 98.02996 | 1.09022 | 0.02154 | 0.4897 | 0.14306 | 0.22352 | 0.002 | 10.41641 | 7.99567 | 62.18571 | 0.11619 | 2.84754 | 5.30508e-10 | 16.43848 | [28 empty] | 44.67196 | 33.76824 | 0.07656 | 0.77768 | 15.60562 | 0 | 5.09994 | [14 empty] | 30.74999 | 49.67214 | 5.33682 | 2.20411 | 3.35907 | 6.22807e-10 | 8.67786
|  | 668.2 | 0.93743 | 0.00234 |  |  |  |  | 0.04201 |  |  | 0.01821 | 98.03586 | 1.08677 | 0.02136 | 0.48958 | 0.14093 | 0.22353 | 0.00197 | 10.43129 | 8.00369 | 62.2017 | 0.11632 | 2.80455 | 5.18202e-10 | 16.44245 | [28 empty] | 44.60438 | 33.82576 | 0.07618 | 0.78009 | 15.61359 | 0 | 5.09999 | [14 empty] | 30.6884 | 49.76173 | 5.32801 | 2.21549 | 3.32687 | 6.10198e-10 | 8.6795
|  | 667.2 | 0.93738 | 0.00236 |  |  |  |  | 0.04219 |  |  | 0.01808 | 98.04173 | 1.08332 | 0.02117 | 0.48946 | 0.13883 | 0.22354 | 0.00194 | 10.44598 | 8.01135 | 62.21759 | 0.11644 | 2.76227 | 5.06162e-10 | 16.44637 | [28 empty] | 44.5368 | 33.88323 | 0.07581 | 0.7825 | 15.62162 | 0 | 5.10004 | [14 empty] | 30.62654 | 49.85132 | 5.31909 | 2.22692 | 3.295 | 5.97818e-10 | 8.68112
|  | 666.2 | 0.93733 | 0.00238 |  |  |  |  | 0.04235 |  |  | 0.01794 | 98.04758 | 1.07987 | 0.02099 | 0.48934 | 0.13676 | 0.22356 | 0.00191 | 10.46049 | 8.01863 | 62.23337 | 0.11656 | 2.72069 | 4.94382e-10 | 16.45025 | [28 empty] | 44.46923 | 33.94063 | 0.07543 | 0.7849 | 15.62972 | 0 | 5.10009 | [14 empty] | 30.56442 | 49.94091 | 5.31007 | 2.23841 | 3.26346 | 5.85664e-10 | 8.68274
|  | 665.2 | 0.93727 | 0.0024 |  |  |  |  | 0.04252 |  |  | 0.01781 | 98.05339 | 1.07641 | 0.02081 | 0.48922 | 0.13472 | 0.22357 | 0.00187 | 10.47481 | 8.02556 | 62.24906 | 0.11667 | 2.6798 | 4.82857e-10 | 16.45409 | [28 empty] | 44.40166 | 33.99798 | 0.07506 | 0.78728 | 15.63789 | 0 | 5.10013 | [14 empty] | 30.50202 | 50.03051 | 5.30094 | 2.24994 | 3.23225 | 5.73732e-10 | 8.68434
|  | 664.2 | 0.93722 | 0.00242 |  |  |  |  | 0.04268 |  |  | 0.01768 | 98.05917 | 1.07296 | 0.02063 | 0.4891 | 0.13271 | 0.22358 | 0.00184 | 10.48896 | 8.03212 | 62.26466 | 0.11679 | 2.63958 | 4.71581e-10 | 16.45789 | [28 empty] | 44.3341 | 34.05527 | 0.07468 | 0.78966 | 15.64612 | 0 | 5.10018 | [14 empty] | 30.43935 | 50.12012 | 5.2917 | 2.26153 | 3.20137 | 5.62018e-10 | 8.68593
|  | 663.2 | 0.93717 | 0.00244 |  |  |  |  | 0.04284 |  |  | 0.01755 | 98.06493 | 1.06951 | 0.02045 | 0.48897 | 0.13073 | 0.22359 | 0.00181 | 10.50293 | 8.03832 | 62.28017 | 0.1169 | 2.60003 | 4.6055e-10 | 16.46164 | [28 empty] | 44.26654 | 34.1125 | 0.07431 | 0.79202 | 15.65441 | 0 | 5.10022 | [14 empty] | 30.37642 | 50.20974 | 5.28236 | 2.27317 | 3.1708 | 5.50519e-10 | 8.68751
|  | 662.2 | 0.93712 | 0.00246 |  |  |  |  | 0.04299 |  |  | 0.01742 | 98.07066 | 1.06605 | 0.02027 | 0.48884 | 0.12878 | 0.2236 | 0.00178 | 10.51673 | 8.04417 | 62.29561 | 0.11701 | 2.56112 | 4.49758e-10 | 16.46536 | [28 empty] | 44.19899 | 34.16967 | 0.07393 | 0.79437 | 15.66278 | 0 | 5.10026 | [14 empty] | 30.31321 | 50.29939 | 5.27292 | 2.28486 | 3.14055 | 5.39231e-10 | 8.68908
|  | 661.2 | 0.93707 | 0.00248 |  |  |  |  | 0.04314 |  |  | 0.0173 | 98.07636 | 1.0626 | 0.0201 | 0.48872 | 0.12686 | 0.22362 | 0.00175 | 10.53036 | 8.04967 | 62.31097 | 0.11711 | 2.52285 | 4.392e-10 | 16.46904 | [28 empty] | 44.13145 | 34.22679 | 0.07356 | 0.79671 | 15.6712 | 0 | 5.10029 | [14 empty] | 30.24972 | 50.38905 | 5.26338 | 2.29661 | 3.11061 | 5.28151e-10 | 8.69063
|  | 660.2 | 0.93703 | 0.0025 |  |  |  |  | 0.04329 |  |  | 0.01718 | 98.08204 | 1.05914 | 0.01992 | 0.48859 | 0.12496 | 0.22363 | 0.00172 | 10.54382 | 8.05481 | 62.32626 | 0.11722 | 2.48521 | 4.28871e-10 | 16.47268 | [28 empty] | 44.06391 | 34.28385 | 0.07318 | 0.79904 | 15.67969 | 0 | 5.10033 | [14 empty] | 30.18597 | 50.47875 | 5.25373 | 2.30841 | 3.08097 | 5.17276e-10 | 8.69218
|  | 659.2 | 0.93698 | 0.00252 |  |  |  |  | 0.04343 |  |  | 0.01706 | 98.08769 | 1.05569 | 0.01975 | 0.48845 | 0.12309 | 0.22364 | 0.00169 | 10.55712 | 8.0596 | 62.34149 | 0.11732 | 2.44819 | 4.18767e-10 | 16.47628 | [28 empty] | 43.99639 | 34.34085 | 0.07281 | 0.80136 | 15.68824 | 0 | 5.10036 | [14 empty] | 30.12193 | 50.56847 | 5.24398 | 2.32027 | 3.05164 | 5.06602e-10 | 8.69371
|  | 658.2 | 0.93694 | 0.00254 |  |  |  |  | 0.04358 |  |  | 0.01695 | 98.09331 | 1.05223 | 0.01957 | 0.48832 | 0.12125 | 0.22365 | 0.00167 | 10.57026 | 8.06405 | 62.35666 | 0.11741 | 2.41177 | 4.08882e-10 | 16.47984 | [28 empty] | 43.92887 | 34.39779 | 0.07243 | 0.80367 | 15.69685 | 0 | 5.1004 | [14 empty] | 30.05762 | 50.65823 | 5.23413 | 2.33218 | 3.02261 | 4.96126e-10 | 8.69523
|  | 657.2 | 0.93689 | 0.00256 |  |  |  |  | 0.04371 |  |  | 0.01684 | 98.09891 | 1.04877 | 0.0194 | 0.48818 | 0.11944 | 0.22366 | 0.00164 | 10.58325 | 8.06815 | 62.37178 | 0.11751 | 2.37594 | 3.99213e-10 | 16.48337 | [28 empty] | 43.86136 | 34.45467 | 0.07205 | 0.80596 | 15.70552 | 0 | 5.10043 | [14 empty] | 29.99303 | 50.74803 | 5.22417 | 2.34415 | 2.99388 | 4.85845e-10 | 8.69674
|  | 656.2 | 0.93685 | 0.00258 |  |  |  |  | 0.04385 |  |  | 0.01672 | 98.10448 | 1.04532 | 0.01923 | 0.48804 | 0.11765 | 0.22367 | 0.00161 | 10.59608 | 8.0719 | 62.38685 | 0.1176 | 2.3407 | 3.89755e-10 | 16.48687 | [28 empty] | 43.79386 | 34.5115 | 0.07168 | 0.80824 | 15.71425 | 0 | 5.10046 | [14 empty] | 29.92817 | 50.83787 | 5.21412 | 2.35617 | 2.96543 | 4.75756e-10 | 8.69824
|  | 655.2 | 0.93681 | 0.00259 |  |  |  |  | 0.04398 |  |  | 0.01662 | 98.11002 | 1.04186 | 0.01906 | 0.48791 | 0.11589 | 0.22368 | 0.00158 | 10.60876 | 8.07532 | 62.40188 | 0.11769 | 2.30603 | 3.80503e-10 | 16.49033 | [28 empty] | 43.72638 | 34.56827 | 0.0713 | 0.81052 | 15.72305 | 0 | 5.10049 | [14 empty] | 29.86302 | 50.92776 | 5.20397 | 2.36825 | 2.93728 | 4.65854e-10 | 8.69973
|  | 654.2 | 0.93676 | 0.00261 |  |  |  |  | 0.04411 |  |  | 0.01651 | 98.11554 | 1.0384 | 0.01889 | 0.48776 | 0.11415 | 0.22369 | 0.00156 | 10.62129 | 8.0784 | 62.41686 | 0.11778 | 2.27193 | 3.71454e-10 | 16.49375 | [28 empty] | 43.6589 | 34.62498 | 0.07093 | 0.81278 | 15.7319 | 0 | 5.10051 | [14 empty] | 29.79759 | 51.0177 | 5.19371 | 2.38038 | 2.90941 | 4.56138e-10 | 8.70121
|  | 653.2 | 0.93672 | 0.00263 |  |  |  |  | 0.04424 |  |  | 0.01641 | 98.12104 | 1.03495 | 0.01872 | 0.48762 | 0.11244 | 0.2237 | 0.00153 | 10.63367 | 8.08114 | 62.43182 | 0.11786 | 2.23837 | 3.62602e-10 | 16.49714 | [28 empty] | 43.59144 | 34.68163 | 0.07055 | 0.81503 | 15.74081 | 0 | 5.10054 | [14 empty] | 29.73188 | 51.1077 | 5.18336 | 2.39257 | 2.88182 | 4.46605e-10 | 8.70268
|  | 652.2 | 0.93668 | 0.00265 |  |  |  |  | 0.04436 |  |  | 0.0163 | 98.12651 | 1.03149 | 0.01856 | 0.48748 | 0.11075 | 0.22371 | 0.0015 | 10.64592 | 8.08355 | 62.44674 | 0.11794 | 2.20536 | 3.53945e-10 | 16.5005 | [28 empty] | 43.52399 | 34.73823 | 0.07018 | 0.81727 | 15.74978 | 0 | 5.10056 | [14 empty] | 29.66588 | 51.19775 | 5.17291 | 2.40482 | 2.85451 | 4.3725e-10 | 8.70413
|  | 651.2 | 0.93665 | 0.00266 |  |  |  |  | 0.04449 |  |  | 0.0162 | 98.13196 | 1.02803 | 0.01839 | 0.48733 | 0.10909 | 0.22371 | 0.00148 | 10.65802 | 8.08562 | 62.46163 | 0.11802 | 2.17288 | 3.45477e-10 | 16.50382 | [28 empty] | 43.45655 | 34.79476 | 0.0698 | 0.81949 | 15.75881 | 0 | 5.10058 | [14 empty] | 29.5996 | 51.28787 | 5.16235 | 2.41713 | 2.82747 | 4.28072e-10 | 8.70558
|  | 650.2 | 0.93661 | 0.00268 |  |  |  |  | 0.04461 |  |  | 0.01611 | 98.13738 | 1.02458 | 0.01822 | 0.48718 | 0.10745 | 0.22372 | 0.00145 | 10.66998 | 8.08736 | 62.47651 | 0.1181 | 2.14093 | 3.37195e-10 | 16.50712 | [28 empty] | 43.38913 | 34.85124 | 0.06943 | 0.82171 | 15.76789 | 0 | 5.10061 | [14 empty] | 29.53303 | 51.37805 | 5.1517 | 2.42949 | 2.80071 | 4.19067e-10 | 8.70702
|  | 649.2 | 0.93657 | 0.0027 |  |  |  |  | 0.04472 |  |  | 0.01601 | 98.14278 | 1.02112 | 0.01806 | 0.48704 | 0.10584 | 0.22373 | 0.00143 | 10.68182 | 8.08878 | 62.49136 | 0.11817 | 2.10949 | 3.29096e-10 | 16.51038 | [28 empty] | 43.32172 | 34.90766 | 0.06905 | 0.82391 | 15.77704 | 0 | 5.10062 | [14 empty] | 29.46617 | 51.4683 | 5.14096 | 2.44191 | 2.77421 | 4.10232e-10 | 8.70845
|  | 648.2 | 0.93653 | 0.00271 |  |  |  |  | 0.04484 |  |  | 0.01592 | 98.14816 | 1.01767 | 0.0179 | 0.48689 | 0.10425 | 0.22374 | 0.0014 | 10.69351 | 8.08987 | 62.5062 | 0.11824 | 2.07856 | 3.21175e-10 | 16.51361 | [28 empty] | 43.25432 | 34.96402 | 0.06868 | 0.8261 | 15.78624 | 0 | 5.10064 | [14 empty] | 29.39902 | 51.55862 | 5.13011 | 2.4544 | 2.74798 | 4.01565e-10 | 8.70987
|  | 647.2 | 0.9365 | 0.00273 |  |  |  |  | 0.04495 |  |  | 0.01582 | 98.15351 | 1.01421 | 0.01774 | 0.48673 | 0.10268 | 0.22375 | 0.00138 | 10.70508 | 8.09063 | 62.52104 | 0.11831 | 2.04812 | 3.13428e-10 | 16.51681 | [28 empty] | 43.18694 | 35.02032 | 0.0683 | 0.82828 | 15.79549 | 0 | 5.10066 | [14 empty] | 29.33159 | 51.64902 | 5.11917 | 2.46694 | 2.72201 | 3.93063e-10 | 8.71128
|  | 646.2 | 0.93646 | 0.00275 |  |  |  |  | 0.04506 |  |  | 0.01573 | 98.15884 | 1.01075 | 0.01757 | 0.48658 | 0.10114 | 0.22376 | 0.00136 | 10.71652 | 8.09108 | 62.53586 | 0.11838 | 2.01818 | 3.05853e-10 | 16.51999 | [28 empty] | 43.11958 | 35.07657 | 0.06793 | 0.83045 | 15.8048 | 0 | 5.10067 | [14 empty] | 29.26386 | 51.73951 | 5.10812 | 2.47954 | 2.6963 | 3.84722e-10 | 8.71268
|  | 645.2 | 0.93643 | 0.00276 |  |  |  |  | 0.04516 |  |  | 0.01565 | 98.16415 | 1.0073 | 0.01741 | 0.48643 | 0.09962 | 0.22376 | 0.00133 | 10.72784 | 8.0912 | 62.55068 | 0.11844 | 1.98871 | 2.98445e-10 | 16.52313 | [28 empty] | 43.05224 | 35.13275 | 0.06756 | 0.8326 | 15.81417 | 0 | 5.10069 | [14 empty] | 29.19583 | 51.83007 | 5.09699 | 2.4922 | 2.67084 | 3.76541e-10 | 8.71407
|  | 644.2 | 0.9364 | 0.00278 |  |  |  |  | 0.04527 |  |  | 0.01556 | 98.16943 | 1.00385 | 0.01726 | 0.48627 | 0.09812 | 0.22377 | 0.00131 | 10.73903 | 8.091 | 62.56551 | 0.1185 | 1.95971 | 2.91202e-10 | 16.52624 | [28 empty] | 42.98491 | 35.18887 | 0.06718 | 0.83475 | 15.82359 | 0 | 5.1007 | [14 empty] | 29.12751 | 51.92073 | 5.08575 | 2.50492 | 2.64564 | 3.68517e-10 | 8.71545
|  | 643.2 | 0.93636 | 0.00279 |  |  |  |  | 0.04537 |  |  | 0.01548 | 98.1747 | 1.00039 | 0.0171 | 0.48611 | 0.09664 | 0.22378 | 0.00129 | 10.75011 | 8.09049 | 62.58033 | 0.11856 | 1.93118 | 2.84119e-10 | 16.52933 | [28 empty] | 42.9176 | 35.24494 | 0.06681 | 0.83688 | 15.83307 | 0 | 5.10071 | [14 empty] | 29.0589 | 52.01148 | 5.07442 | 2.5177 | 2.62068 | 3.60646e-10 | 8.71682
|  | 642.2 | 0.93633 | 0.00281 |  |  |  |  | 0.04547 |  |  | 0.01539 | 98.17994 | 0.99694 | 0.01694 | 0.48595 | 0.09518 | 0.22379 | 0.00126 | 10.76106 | 8.08966 | 62.59517 | 0.11861 | 1.90311 | 2.77194e-10 | 16.53239 | [28 empty] | 42.85031 | 35.30094 | 0.06644 | 0.839 | 15.84259 | 0 | 5.10072 | [14 empty] | 28.98998 | 52.10232 | 5.06299 | 2.53054 | 2.59598 | 3.52927e-10 | 8.71819
|  | 641.2 | 0.9363 | 0.00282 |  |  |  |  | 0.04557 |  |  | 0.01531 | 98.18516 | 0.99349 | 0.01679 | 0.48579 | 0.09374 | 0.22379 | 0.00124 | 10.7719 | 8.08852 | 62.61002 | 0.11866 | 1.87548 | 2.70422e-10 | 16.53542 | [28 empty] | 42.78304 | 35.35689 | 0.06607 | 0.8411 | 15.85218 | 0 | 5.10072 | [14 empty] | 28.92077 | 52.19326 | 5.05147 | 2.54345 | 2.57151 | 3.45356e-10 | 8.71954
|  | 640.2 | 0.93627 | 0.00284 |  |  |  |  | 0.04566 |  |  | 0.01523 | 98.19036 | 0.99003 | 0.01663 | 0.48563 | 0.09233 | 0.2238 | 0.00122 | 10.78263 | 8.08707 | 62.62488 | 0.11871 | 1.84829 | 2.63802e-10 | 16.53843 | [28 empty] | 42.71579 | 35.41277 | 0.06569 | 0.8432 | 15.86181 | 0 | 5.10073 | [14 empty] | 28.85125 | 52.28431 | 5.03985 | 2.55641 | 2.54729 | 3.37932e-10 | 8.72089
|  | 639.2 | 0.93624 | 0.00285 |  |  |  |  | 0.04575 |  |  | 0.01515 | 98.19553 | 0.98658 | 0.01648 | 0.48547 | 0.09094 | 0.22381 | 0.0012 | 10.79324 | 8.08531 | 62.63975 | 0.11876 | 1.82153 | 2.5733e-10 | 16.54141 | [28 empty] | 42.64857 | 35.4686 | 0.06532 | 0.84528 | 15.8715 | 0 | 5.10073 | [14 empty] | 28.78143 | 52.37546 | 5.02813 | 2.56944 | 2.52331 | 3.30652e-10 | 8.72223
|  | 638.2 | 0.93621 | 0.00286 |  |  |  |  | 0.04584 |  |  | 0.01508 | 98.20069 | 0.98313 | 0.01632 | 0.4853 | 0.08956 | 0.22381 | 0.00118 | 10.80375 | 8.08324 | 62.65465 | 0.1188 | 1.7952 | 2.51002e-10 | 16.54436 | [28 empty] | 42.58136 | 35.52436 | 0.06495 | 0.84735 | 15.88124 | 0 | 5.10074 | [14 empty] | 28.71131 | 52.46672 | 5.01632 | 2.58253 | 2.49956 | 3.23512e-10 | 8.72356
|  | 637.2 | 0.93618 | 0.00288 |  |  |  |  | 0.04593 |  |  | 0.015 | 98.20582 | 0.97968 | 0.01617 | 0.48514 | 0.08821 | 0.22382 | 0.00116 | 10.81414 | 8.08086 | 62.66957 | 0.11884 | 1.76929 | 2.44817e-10 | 16.54729 | [28 empty] | 42.51418 | 35.58006 | 0.06458 | 0.84941 | 15.89103 | 0 | 5.10074 | [14 empty] | 28.64088 | 52.55809 | 5.00441 | 2.59569 | 2.47604 | 3.16512e-10 | 8.72488
|  | 636.2 | 0.93616 | 0.00289 |  |  |  |  | 0.04602 |  |  | 0.01493 | 98.21094 | 0.97624 | 0.01602 | 0.48497 | 0.08687 | 0.22382 | 0.00114 | 10.82444 | 8.07818 | 62.68452 | 0.11888 | 1.74379 | 2.3877e-10 | 16.55019 | [28 empty] | 42.44701 | 35.63571 | 0.06421 | 0.85145 | 15.90087 | 0 | 5.10074 | [14 empty] | 28.57015 | 52.64958 | 4.99241 | 2.60891 | 2.45276 | 3.09648e-10 | 8.7262
|  | 635.2 | 0.93613 | 0.00291 |  |  |  |  | 0.0461 |  |  | 0.01486 | 98.21603 | 0.97279 | 0.01587 | 0.4848 | 0.08556 | 0.22383 | 0.00112 | 10.83463 | 8.0752 | 62.6995 | 0.11891 | 1.71869 | 2.32859e-10 | 16.55307 | [28 empty] | 42.37988 | 35.69129 | 0.06384 | 0.85348 | 15.91077 | 0 | 5.10074 | [14 empty] | 28.4991 | 52.74119 | 4.98031 | 2.62219 | 2.4297 | 3.02918e-10 | 8.7275
|  | 634.2 | 0.9361 | 0.00292 |  |  |  |  | 0.04619 |  |  | 0.01479 | 98.22111 | 0.96934 | 0.01572 | 0.48463 | 0.08426 | 0.22384 | 0.0011 | 10.84471 | 8.07192 | 62.71451 | 0.11895 | 1.69398 | 2.27082e-10 | 16.55593 | [28 empty] | 42.31276 | 35.74681 | 0.06348 | 0.8555 | 15.92071 | 0 | 5.10074 | [14 empty] | 28.42775 | 52.83293 | 4.96811 | 2.63554 | 2.40687 | 2.9632e-10 | 8.7288
|  | 633.2 | 0.93608 | 0.00293 |  |  |  |  | 0.04627 |  |  | 0.01472 | 98.22616 | 0.9659 | 0.01558 | 0.48446 | 0.08299 | 0.22384 | 0.00108 | 10.8547 | 8.06834 | 62.72955 | 0.11898 | 1.66967 | 2.21435e-10 | 16.55876 | [28 empty] | 42.24568 | 35.80227 | 0.06311 | 0.85751 | 15.93071 | 0 | 5.10073 | [14 empty] | 28.35608 | 52.92479 | 4.95583 | 2.64895 | 2.38426 | 2.89851e-10 | 8.73009
|  | 632.2 | 0.93605 | 0.00295 |  |  |  |  | 0.04635 |  |  | 0.01466 | 98.2312 | 0.96245 | 0.01543 | 0.48429 | 0.08173 | 0.22385 | 0.00106 | 10.86459 | 8.06446 | 62.74463 | 0.119 | 1.64574 | 2.15915e-10 | 16.56157 | [28 empty] | 42.17861 | 35.85766 | 0.06274 | 0.8595 | 15.94075 | 0 | 5.10073 | [14 empty] | 28.2841 | 53.01679 | 4.94344 | 2.66243 | 2.36187 | 2.83509e-10 | 8.73137
|  | 631.2 | 0.93603 | 0.00296 |  |  |  |  | 0.04642 |  |  | 0.01459 | 98.23621 | 0.95901 | 0.01528 | 0.48411 | 0.08049 | 0.22385 | 0.00104 | 10.87439 | 8.06029 | 62.75975 | 0.11903 | 1.62219 | 2.10521e-10 | 16.56436 | [28 empty] | 42.11158 | 35.913 | 0.06238 | 0.86148 | 15.95085 | 0 | 5.10072 | [14 empty] | 28.2118 | 53.10892 | 4.93096 | 2.67597 | 2.3397 | 2.77293e-10 | 8.73265
|  | 630.2 | 0.93601 | 0.00297 |  |  |  |  | 0.0465 |  |  | 0.01453 | 98.24121 | 0.95557 | 0.01514 | 0.48394 | 0.07927 | 0.22386 | 0.00102 | 10.88409 | 8.05582 | 62.77491 | 0.11905 | 1.59901 | 2.0525e-10 | 16.56712 | [28 empty] | 42.04457 | 35.96827 | 0.06201 | 0.86345 | 15.96099 | 0 | 5.10071 | [14 empty] | 28.13918 | 53.20118 | 4.91839 | 2.68958 | 2.31774 | 2.712e-10 | 8.73392
|  | 629.2 | 0.93598 | 0.00298 |  |  |  |  | 0.04657 |  |  | 0.01446 | 98.24619 | 0.95213 | 0.015 | 0.48376 | 0.07806 | 0.22386 | 0.001 | 10.8937 | 8.05106 | 62.79012 | 0.11907 | 1.57619 | 2.00098e-10 | 16.56986 | [28 empty] | 41.97759 | 36.02348 | 0.06165 | 0.86541 | 15.97118 | 0 | 5.1007 | [14 empty] | 28.06625 | 53.29359 | 4.90572 | 2.70326 | 2.296 | 2.65227e-10 | 8.73518
|  | 628.2 | 0.93596 | 0.003 |  |  |  |  | 0.04664 |  |  | 0.0144 | 98.25114 | 0.94869 | 0.01485 | 0.48358 | 0.07688 | 0.22387 | 0.00098 | 10.90322 | 8.04601 | 62.80537 | 0.11908 | 1.55373 | 1.95064e-10 | 16.57259 | [28 empty] | 41.91063 | 36.07862 | 0.06128 | 0.86735 | 15.98142 | 0 | 5.10069 | [14 empty] | 27.99299 | 53.38615 | 4.89296 | 2.71701 | 2.27447 | 2.59372e-10 | 8.73643
|  | 627.2 | 0.93594 | 0.00301 |  |  |  |  | 0.04671 |  |  | 0.01434 | 98.25608 | 0.94525 | 0.01471 | 0.48341 | 0.07571 | 0.22387 | 0.00097 | 10.91265 | 8.04067 | 62.82067 | 0.1191 | 1.53162 | 1.90145e-10 | 16.57529 | [28 empty] | 41.84371 | 36.1337 | 0.06092 | 0.86928 | 15.99171 | 0 | 5.10068 | [14 empty] | 27.91942 | 53.47885 | 4.8801 | 2.73082 | 2.25314 | 2.53635e-10 | 8.73768
|  | 626.2 | 0.93592 | 0.00302 |  |  |  |  | 0.04678 |  |  | 0.01429 | 98.26101 | 0.94182 | 0.01457 | 0.48323 | 0.07456 | 0.22388 | 0.00095 | 10.922 | 8.03504 | 62.83603 | 0.11911 | 1.50986 | 1.85338e-10 | 16.57796 | [28 empty] | 41.77682 | 36.18872 | 0.06056 | 0.87119 | 16.00205 | 0 | 5.10067 | [14 empty] | 27.84551 | 53.57171 | 4.86714 | 2.7447 | 2.23202 | 2.48011e-10 | 8.73892
|  | 625.2 | 0.93589 | 0.00303 |  |  |  |  | 0.04684 |  |  | 0.01423 | 98.26591 | 0.93838 | 0.01443 | 0.48304 | 0.07342 | 0.22388 | 0.00093 | 10.93125 | 8.02913 | 62.85144 | 0.11911 | 1.48844 | 1.80642e-10 | 16.58062 | [28 empty] | 41.70996 | 36.24367 | 0.06019 | 0.87309 | 16.01243 | 0 | 5.10065 | [14 empty] | 27.77129 | 53.66472 | 4.85409 | 2.75864 | 2.21111 | 2.425e-10 | 8.74015
|  | 624.2 | 0.93587 | 0.00304 |  |  |  |  | 0.04691 |  |  | 0.01417 | 98.27079 | 0.93495 | 0.01429 | 0.48286 | 0.0723 | 0.22388 | 0.00091 | 10.94043 | 8.02293 | 62.8669 | 0.11912 | 1.46736 | 1.76054e-10 | 16.58326 | [28 empty] | 41.64312 | 36.29856 | 0.05983 | 0.87498 | 16.02286 | 0 | 5.10064 | [14 empty] | 27.69673 | 53.75789 | 4.84095 | 2.77266 | 2.1904 | 2.371e-10 | 8.74137
|  | 623.2 | 0.93585 | 0.00305 |  |  |  |  | 0.04697 |  |  | 0.01412 | 98.27566 | 0.93152 | 0.01416 | 0.48268 | 0.0712 | 0.22389 | 0.0009 | 10.94952 | 8.01645 | 62.88242 | 0.11912 | 1.4466 | 1.71572e-10 | 16.58588 | [28 empty] | 41.57633 | 36.35339 | 0.05947 | 0.87685 | 16.03334 | 0 | 5.10062 | [14 empty] | 27.62184 | 53.85122 | 4.82771 | 2.78675 | 2.16988 | 2.31808e-10 | 8.74259
|  | 622.2 | 0.93584 | 0.00307 |  |  |  |  | 0.04703 |  |  | 0.01407 | 98.28051 | 0.92808 | 0.01402 | 0.48249 | 0.07012 | 0.22389 | 0.00088 | 10.95854 | 8.00969 | 62.898 | 0.11912 | 1.42617 | 1.67193e-10 | 16.58848 | [28 empty] | 41.50956 | 36.40815 | 0.05911 | 0.87872 | 16.04386 | 0 | 5.1006 | [14 empty] | 27.54662 | 53.94473 | 4.81438 | 2.8009 | 2.14957 | 2.26623e-10 | 8.7438
|  | 621.2 | 0.93582 | 0.00308 |  |  |  |  | 0.04709 |  |  | 0.01401 | 98.28534 | 0.92466 | 0.01389 | 0.48231 | 0.06905 | 0.2239 | 0.00087 | 10.96747 | 8.00266 | 62.91364 | 0.11912 | 1.40606 | 1.62915e-10 | 16.59106 | [28 empty] | 41.44283 | 36.46284 | 0.05876 | 0.88056 | 16.05443 | 0 | 5.10058 | [14 empty] | 27.47107 | 54.0384 | 4.80095 | 2.81513 | 2.12944 | 2.21542e-10 | 8.74501
|  | 620.2 | 0.9358 | 0.00309 |  |  |  |  | 0.04715 |  |  | 0.01396 | 98.29016 | 0.92123 | 0.01375 | 0.48212 | 0.06799 | 0.2239 | 0.00085 | 10.97633 | 7.99534 | 62.92934 | 0.11911 | 1.38626 | 1.58737e-10 | 16.59362 | [28 empty] | 41.37613 | 36.51747 | 0.0584 | 0.8824 | 16.06505 | 0 | 5.10056 | [14 empty] | 27.39518 | 54.13224 | 4.78743 | 2.82942 | 2.10952 | 2.16564e-10 | 8.74621
|  | 619.2 | 0.93578 | 0.0031 |  |  |  |  | 0.04721 |  |  | 0.01391 | 98.29496 | 0.9178 | 0.01362 | 0.48193 | 0.06695 | 0.2239 | 0.00083 | 10.98511 | 7.98775 | 62.94511 | 0.1191 | 1.36676 | 1.54656e-10 | 16.59616 | [28 empty] | 41.30947 | 36.57203 | 0.05804 | 0.88422 | 16.07571 | 0 | 5.10054 | [14 empty] | 27.31896 | 54.22626 | 4.77381 | 2.84379 | 2.08978 | 2.11687e-10 | 8.7474
|  | 618.2 | 0.93576 | 0.00311 |  |  |  |  | 0.04726 |  |  | 0.01387 | 98.29974 | 0.91438 | 0.01349 | 0.48174 | 0.06593 | 0.22391 | 0.00082 | 10.99382 | 7.97988 | 62.96095 | 0.11909 | 1.34757 | 1.5067e-10 | 16.59869 | [28 empty] | 41.24284 | 36.62652 | 0.05769 | 0.88602 | 16.08642 | 0 | 5.10052 | [14 empty] | 27.24239 | 54.32046 | 4.76009 | 2.85823 | 2.07023 | 2.06909e-10 | 8.74859
|  | 617.2 | 0.93575 | 0.00312 |  |  |  |  | 0.04731 |  |  | 0.01382 | 98.3045 | 0.91096 | 0.01335 | 0.48155 | 0.06492 | 0.22391 | 0.0008 | 11.00246 | 7.97174 | 62.97686 | 0.11907 | 1.32868 | 1.46777e-10 | 16.60119 | [28 empty] | 41.17625 | 36.68095 | 0.05733 | 0.88781 | 16.09717 | 0 | 5.10049 | [14 empty] | 27.16549 | 54.41484 | 4.74629 | 2.87274 | 2.05087 | 2.02228e-10 | 8.74977
|  | 616.2 | 0.93573 | 0.00313 |  |  |  |  | 0.04737 |  |  | 0.01377 | 98.30925 | 0.90754 | 0.01322 | 0.48136 | 0.06393 | 0.22391 | 0.00079 | 11.01102 | 7.96333 | 62.99283 | 0.11905 | 1.31008 | 1.42975e-10 | 16.60368 | [28 empty] | 41.10969 | 36.73531 | 0.05698 | 0.88959 | 16.10796 | 0 | 5.10046 | [14 empty] | 27.08824 | 54.50942 | 4.73238 | 2.88732 | 2.0317 | 1.97643e-10 | 8.75095
|  | 615.2 | 0.93571 | 0.00314 |  |  |  |  | 0.04742 |  |  | 0.01373 | 98.31398 | 0.90412 | 0.01309 | 0.48117 | 0.06295 | 0.22391 | 0.00077 | 11.01952 | 7.95464 | 63.00888 | 0.11903 | 1.29177 | 1.39262e-10 | 16.60615 | [28 empty] | 41.04318 | 36.7896 | 0.05662 | 0.89135 | 16.11881 | 0 | 5.10044 | [14 empty] | 27.01064 | 54.60418 | 4.71838 | 2.90198 | 2.0127 | 1.93152e-10 | 8.75211
|  | 614.2 | 0.9357 | 0.00315 |  |  |  |  | 0.04747 |  |  | 0.01368 | 98.31869 | 0.90071 | 0.01297 | 0.48097 | 0.06199 | 0.22392 | 0.00076 | 11.02795 | 7.94569 | 63.025 | 0.11901 | 1.27374 | 1.35637e-10 | 16.60861 | [28 empty] | 40.9767 | 36.84382 | 0.05627 | 0.8931 | 16.12969 | 0 | 5.10041 | [14 empty] | 26.9327 | 54.69914 | 4.70428 | 2.91671 | 1.99389 | 1.88753e-10 | 8.75328
|  | 613.2 | 0.93568 | 0.00316 |  |  |  |  | 0.04751 |  |  | 0.01364 | 98.32339 | 0.89729 | 0.01284 | 0.48078 | 0.06104 | 0.22392 | 0.00074 | 11.03631 | 7.93648 | 63.04119 | 0.11898 | 1.256 | 1.32097e-10 | 16.61105 | [28 empty] | 40.91027 | 36.89798 | 0.05592 | 0.89484 | 16.14062 | 0 | 5.10038 | [14 empty] | 26.85441 | 54.79429 | 4.69009 | 2.93151 | 1.97526 | 1.84444e-10 | 8.75443
|  | 612.2 | 0.93567 | 0.00317 |  |  |  |  | 0.04756 |  |  | 0.0136 | 98.32808 | 0.89388 | 0.01271 | 0.48058 | 0.0601 | 0.22392 | 0.00073 | 11.0446 | 7.92699 | 63.05747 | 0.11895 | 1.23852 | 1.28641e-10 | 16.61347 | [28 empty] | 40.84387 | 36.95206 | 0.05557 | 0.89656 | 16.15159 | 0 | 5.10035 | [14 empty] | 26.77577 | 54.88965 | 4.6758 | 2.94638 | 1.95681 | 1.80224e-10 | 8.75559
|  | 611.2 | 0.93566 | 0.00318 |  |  |  |  | 0.0476 |  |  | 0.01356 | 98.33274 | 0.89047 | 0.01259 | 0.48038 | 0.05918 | 0.22393 | 0.00072 | 11.05283 | 7.91725 | 63.07381 | 0.11892 | 1.22132 | 1.25267e-10 | 16.61587 | [28 empty] | 40.77751 | 37.00608 | 0.05522 | 0.89826 | 16.16261 | 0 | 5.10032 | [14 empty] | 26.69677 | 54.98521 | 4.66142 | 2.96133 | 1.93853 | 1.76092e-10 | 8.75673
|  | 610.2 | 0.93564 | 0.00319 |  |  |  |  | 0.04765 |  |  | 0.01352 | 98.33739 | 0.88706 | 0.01246 | 0.48018 | 0.05827 | 0.22393 | 0.0007 | 11.061 | 7.90724 | 63.09024 | 0.11889 | 1.20438 | 1.21973e-10 | 16.61826 | [28 empty] | 40.7112 | 37.06002 | 0.05487 | 0.89995 | 16.17367 | 0 | 5.10028 | [14 empty] | 26.61742 | 55.08098 | 4.64694 | 2.97636 | 1.92042 | 1.72045e-10 | 8.75787
|  | 609.2 | 0.93563 | 0.0032 |  |  |  |  | 0.04769 |  |  | 0.01348 | 98.34203 | 0.88365 | 0.01234 | 0.47998 | 0.05737 | 0.22393 | 0.00069 | 11.0691 | 7.89697 | 63.10675 | 0.11885 | 1.1877 | 1.18757e-10 | 16.62063 | [28 empty] | 40.64493 | 37.1139 | 0.05453 | 0.90163 | 16.18477 | 0 | 5.10025 | [14 empty] | 26.53772 | 55.17696 | 4.63236 | 2.99146 | 1.90249 | 1.68082e-10 | 8.75901
|  | 608.2 | 0.93562 | 0.00321 |  |  |  |  | 0.04773 |  |  | 0.01344 | 98.34665 | 0.88025 | 0.01222 | 0.47978 | 0.05649 | 0.22393 | 0.00068 | 11.07715 | 7.88644 | 63.12334 | 0.11881 | 1.17128 | 1.15618e-10 | 16.62299 | [28 empty] | 40.57871 | 37.1677 | 0.05418 | 0.90329 | 16.19592 | 0 | 5.10021 | [14 empty] | 26.45765 | 55.27316 | 4.61769 | 3.00664 | 1.88473 | 1.64201e-10 | 8.76014
|  | 607.2 | 0.9356 | 0.00322 |  |  |  |  | 0.04777 |  |  | 0.01341 | 98.35126 | 0.87685 | 0.01209 | 0.47958 | 0.05562 | 0.22393 | 0.00066 | 11.08513 | 7.87565 | 63.14001 | 0.11876 | 1.15511 | 1.12554e-10 | 16.62533 | [28 empty] | 40.51252 | 37.22143 | 0.05384 | 0.90493 | 16.2071 | 0 | 5.10017 | [14 empty] | 26.37722 | 55.36958 | 4.60292 | 3.02189 | 1.86713 | 1.60401e-10 | 8.76126
|  | 606.2 | 0.93559 | 0.00323 |  |  |  |  | 0.04781 |  |  | 0.01337 | 98.35585 | 0.87345 | 0.01197 | 0.47938 | 0.05476 | 0.22394 | 0.00065 | 11.09306 | 7.86461 | 63.15677 | 0.11872 | 1.13919 | 1.09563e-10 | 16.62766 | [28 empty] | 40.44639 | 37.27509 | 0.05349 | 0.90656 | 16.21833 | 0 | 5.10013 | [14 empty] | 26.29642 | 55.46622 | 4.58805 | 3.03722 | 1.84971 | 1.56681e-10 | 8.76238
|  | 605.2 | 0.93558 | 0.00324 |  |  |  |  | 0.04785 |  |  | 0.01334 | 98.36042 | 0.87005 | 0.01185 | 0.47918 | 0.05392 | 0.22394 | 0.00064 | 11.10093 | 7.85331 | 63.17361 | 0.11867 | 1.12351 | 1.06645e-10 | 16.62997 | [28 empty] | 40.38029 | 37.32868 | 0.05315 | 0.90818 | 16.22961 | 0 | 5.1001 | [14 empty] | 26.21526 | 55.56308 | 4.57309 | 3.05262 | 1.83245 | 1.53039e-10 | 8.76349
|  | 604.2 | 0.93557 | 0.00325 |  |  |  |  | 0.04788 |  |  | 0.0133 | 98.36498 | 0.86666 | 0.01173 | 0.47897 | 0.05309 | 0.22394 | 0.00063 | 11.10875 | 7.84176 | 63.19053 | 0.11861 | 1.10808 | 1.03796e-10 | 16.63227 | [28 empty] | 40.31425 | 37.38219 | 0.05281 | 0.90978 | 16.24092 | 0 | 5.10005 | [14 empty] | 26.13374 | 55.66018 | 4.55803 | 3.06811 | 1.81535 | 1.49473e-10 | 8.7646
|  | 603.2 | 0.93556 | 0.00326 |  |  |  |  | 0.04792 |  |  | 0.01327 | 98.36953 | 0.86326 | 0.01162 | 0.47876 | 0.05227 | 0.22394 | 0.00062 | 11.11651 | 7.82995 | 63.20755 | 0.11856 | 1.09288 | 1.01017e-10 | 16.63456 | [28 empty] | 40.24825 | 37.43563 | 0.05247 | 0.91137 | 16.25228 | 0 | 5.10001 | [14 empty] | 26.05184 | 55.7575 | 4.54287 | 3.08367 | 1.79841 | 1.45983e-10 | 8.76571
|  | 602.2 | 0.93555 | 0.00327 |  |  |  |  | 0.04795 |  |  | 0.01324 | 98.37406 | 0.85987 | 0.0115 | 0.47856 | 0.05146 | 0.22394 | 0.0006 | 11.12421 | 7.8179 | 63.22465 | 0.1185 | 1.07791 | 9.83049e-11 | 16.63682 | [28 empty] | 40.18231 | 37.48899 | 0.05213 | 0.91294 | 16.26367 | 0 | 5.09997 | [14 empty] | 25.96957 | 55.85507 | 4.52761 | 3.09931 | 1.78164 | 1.42566e-10 | 8.76681
|  | 601.2 | 0.93554 | 0.00327 |  |  |  |  | 0.04798 |  |  | 0.0132 | 98.37858 | 0.85648 | 0.01138 | 0.47835 | 0.05067 | 0.22394 | 0.00059 | 11.13187 | 7.8056 | 63.24184 | 0.11844 | 1.06318 | 9.56587e-11 | 16.63908 | [28 empty] | 40.11641 | 37.54228 | 0.05179 | 0.91449 | 16.27511 | 0 | 5.09992 | [14 empty] | 25.88692 | 55.95287 | 4.51226 | 3.11503 | 1.76502 | 1.39221e-10 | 8.7679
|  | 600.2 | 0.93553 | 0.00328 |  |  |  |  | 0.04801 |  |  | 0.01317 | 98.38308 | 0.8531 | 0.01127 | 0.47814 | 0.04989 | 0.22395 | 0.00058 | 11.13947 | 7.79305 | 63.25912 | 0.11837 | 1.04866 | 9.30769e-11 | 16.64132 | [28 empty] | 40.05056 | 37.5955 | 0.05145 | 0.91603 | 16.28659 | 0 | 5.09988 | [14 empty] | 25.8039 | 56.05092 | 4.4968 | 3.13082 | 1.74856 | 1.35947e-10 | 8.76899
|  | 599.2 | 0.93552 | 0.00329 |  |  |  |  | 0.04804 |  |  | 0.01314 | 98.38757 | 0.84971 | 0.01115 | 0.47793 | 0.04912 | 0.22395 | 0.00057 | 11.14703 | 7.78025 | 63.27649 | 0.11831 | 1.03437 | 9.05582e-11 | 16.64355 | [28 empty] | 39.98476 | 37.64863 | 0.05111 | 0.91755 | 16.29811 | 0 | 5.09983 | [14 empty] | 25.7205 | 56.14922 | 4.48125 | 3.1467 | 1.73225 | 1.32743e-10 | 8.77008
|  | 598.2 | 0.93551 | 0.0033 |  |  |  |  | 0.04807 |  |  | 0.01312 | 98.39205 | 0.84633 | 0.01104 | 0.47772 | 0.04836 | 0.22395 | 0.00056 | 11.15453 | 7.76721 | 63.29395 | 0.11824 | 1.0203 | 8.81011e-11 | 16.64577 | [28 empty] | 39.91902 | 37.7017 | 0.05078 | 0.91906 | 16.30967 | 0 | 5.09978 | [14 empty] | 25.63672 | 56.24776 | 4.4656 | 3.16266 | 1.7161 | 1.29607e-10 | 8.77116
|  | 597.2 | 0.9355 | 0.00331 |  |  |  |  | 0.0481 |  |  | 0.01309 | 98.39651 | 0.84295 | 0.01093 | 0.47751 | 0.04761 | 0.22395 | 0.00055 | 11.16199 | 7.75393 | 63.31151 | 0.11816 | 1.00644 | 8.57043e-11 | 16.64797 | [28 empty] | 39.85332 | 37.75468 | 0.05044 | 0.92055 | 16.32127 | 0 | 5.09973 | [14 empty] | 25.55255 | 56.34657 | 4.44985 | 3.1787 | 1.7001 | 1.26538e-10 | 8.77223
|  | 596.2 | 0.93549 | 0.00332 |  |  |  |  | 0.04813 |  |  | 0.01306 | 98.40096 | 0.83958 | 0.01081 | 0.47729 | 0.04687 | 0.22395 | 0.00054 | 11.1694 | 7.7404 | 63.32915 | 0.11809 | 0.9928 | 8.33665e-11 | 16.65016 | [28 empty] | 39.78768 | 37.80759 | 0.05011 | 0.92202 | 16.33291 | 0 | 5.09968 | [14 empty] | 25.468 | 56.44563 | 4.434 | 3.19481 | 1.68425 | 1.23535e-10 | 8.77331
|  | 595.2 | 0.93549 | 0.00332 |  |  |  |  | 0.04815 |  |  | 0.01303 | 98.40539 | 0.8362 | 0.0107 | 0.47708 | 0.04614 | 0.22395 | 0.00053 | 11.17676 | 7.72664 | 63.34689 | 0.11801 | 0.97936 | 8.10864e-11 | 16.65233 | [28 empty] | 39.7221 | 37.86042 | 0.04978 | 0.92348 | 16.34459 | 0 | 5.09963 | [14 empty] | 25.38306 | 56.54495 | 4.41805 | 3.21101 | 1.66856 | 1.20597e-10 | 8.77437
|  | 594.2 | 0.93548 | 0.00333 |  |  |  |  | 0.04818 |  |  | 0.01301 | 98.40981 | 0.83283 | 0.01059 | 0.47686 | 0.04543 | 0.22395 | 0.00052 | 11.18408 | 7.71263 | 63.36473 | 0.11793 | 0.96613 | 7.88627e-11 | 16.6545 | [28 empty] | 39.65657 | 37.91317 | 0.04945 | 0.92492 | 16.35632 | 0 | 5.09958 | [14 empty] | 25.29773 | 56.64453 | 4.402 | 3.22729 | 1.653 | 1.17721e-10 | 8.77544
|  | 593.2 | 0.93547 | 0.00334 |  |  |  |  | 0.0482 |  |  | 0.01298 | 98.41422 | 0.82946 | 0.01049 | 0.47665 | 0.04472 | 0.22395 | 0.00051 | 11.19136 | 7.69839 | 63.38266 | 0.11784 | 0.95309 | 7.66941e-11 | 16.65665 | [28 empty] | 39.5911 | 37.96584 | 0.04912 | 0.92635 | 16.36808 | 0 | 5.09952 | [14 empty] | 25.21201 | 56.74439 | 4.38586 | 3.24366 | 1.6376 | 1.14908e-10 | 8.7765
|  | 592.2 | 0.93547 | 0.00335 |  |  |  |  | 0.04823 |  |  | 0.01296 | 98.41862 | 0.8261 | 0.01038 | 0.47643 | 0.04403 | 0.22395 | 0.0005 | 11.19859 | 7.68392 | 63.40068 | 0.11775 | 0.94026 | 7.45795e-11 | 16.65879 | [28 empty] | 39.52568 | 38.01843 | 0.04879 | 0.92776 | 16.37988 | 0 | 5.09947 | [14 empty] | 25.12589 | 56.84451 | 4.36961 | 3.2601 | 1.62234 | 1.12155e-10 | 8.77755
|  | 591.2 | 0.93546 | 0.00336 |  |  |  |  | 0.04825 |  |  | 0.01294 | 98.423 | 0.82274 | 0.01027 | 0.47621 | 0.04335 | 0.22395 | 0.00049 | 11.20578 | 7.66921 | 63.4188 | 0.11766 | 0.92762 | 7.25177e-11 | 16.66092 | [28 empty] | 39.46032 | 38.07094 | 0.04846 | 0.92915 | 16.39172 | 0 | 5.09941 | [14 empty] | 25.03937 | 56.94492 | 4.35326 | 3.27663 | 1.60722 | 1.09462e-10 | 8.7786
|  | 590.2 | 0.93545 | 0.00336 |  |  |  |  | 0.04827 |  |  | 0.01291 | 98.42737 | 0.81937 | 0.01016 | 0.47599 | 0.04267 | 0.22395 | 0.00048 | 11.21293 | 7.65427 | 63.43702 | 0.11757 | 0.91517 | 7.05074e-11 | 16.66303 | [28 empty] | 39.39502 | 38.12337 | 0.04814 | 0.93052 | 16.4036 | 0 | 5.09935 | [14 empty] | 24.95245 | 57.0456 | 4.33681 | 3.29324 | 1.59225 | 1.06827e-10 | 8.77965
|  | 589.2 | 0.93545 | 0.00337 |  |  |  |  | 0.04829 |  |  | 0.01289 | 98.43172 | 0.81602 | 0.01006 | 0.47577 | 0.04201 | 0.22395 | 0.00047 | 11.22004 | 7.6391 | 63.45533 | 0.11747 | 0.90291 | 6.85475e-11 | 16.66514 | [28 empty] | 39.32978 | 38.17572 | 0.04781 | 0.93188 | 16.41552 | 0 | 5.09929 | [14 empty] | 24.86514 | 57.14657 | 4.32026 | 3.30994 | 1.57742 | 1.0425e-10 | 8.78069
|  | 588.2 | 0.93544 | 0.00338 |  |  |  |  | 0.04831 |  |  | 0.01287 | 98.43607 | 0.81266 | 0.00995 | 0.47555 | 0.04136 | 0.22395 | 0.00046 | 11.22711 | 7.62369 | 63.47374 | 0.11738 | 0.89084 | 6.6637e-11 | 16.66723 | [28 empty] | 39.2646 | 38.22798 | 0.04749 | 0.93322 | 16.42747 | 0 | 5.09923 | [14 empty] | 24.77741 | 57.24782 | 4.3036 | 3.32672 | 1.56272 | 1.01729e-10 | 8.78173
|  | 587.2 | 0.93544 | 0.00339 |  |  |  |  | 0.04833 |  |  | 0.01285 | 98.4404 | 0.80931 | 0.00985 | 0.47533 | 0.04071 | 0.22395 | 0.00045 | 11.23414 | 7.60806 | 63.49225 | 0.11727 | 0.87895 | 6.47746e-11 | 16.66931 | [28 empty] | 39.19948 | 38.28016 | 0.04717 | 0.93455 | 16.43947 | 0 | 5.09917 | [14 empty] | 24.68928 | 57.34936 | 4.28685 | 3.34358 | 1.54816 | 9.92638e-11 | 8.78277
|  | 586.2 | 0.93543 | 0.00339 |  |  |  |  | 0.04834 |  |  | 0.01283 | 98.44472 | 0.80596 | 0.00975 | 0.4751 | 0.04008 | 0.22395 | 0.00044 | 11.24114 | 7.59221 | 63.51086 | 0.11717 | 0.86724 | 6.29593e-11 | 16.67138 | [28 empty] | 39.13443 | 38.33226 | 0.04685 | 0.93585 | 16.4515 | 0 | 5.09911 | [14 empty] | 24.60075 | 57.45119 | 4.26999 | 3.36053 | 1.53374 | 9.68521e-11 | 8.7838
|  | 585.2 | 0.93543 | 0.0034 |  |  |  |  | 0.04836 |  |  | 0.01281 | 98.44902 | 0.80261 | 0.00965 | 0.47488 | 0.03945 | 0.22395 | 0.00043 | 11.2481 | 7.57613 | 63.52956 | 0.11706 | 0.85571 | 6.11901e-11 | 16.67344 | [28 empty] | 39.06944 | 38.38427 | 0.04653 | 0.93714 | 16.46358 | 0 | 5.09905 | [14 empty] | 24.5118 | 57.55333 | 4.25303 | 3.37756 | 1.51946 | 9.44935e-11 | 8.78483
|  | 584.2 | 0.93542 | 0.00341 |  |  |  |  | 0.04838 |  |  | 0.01279 | 98.45332 | 0.79927 | 0.00954 | 0.47465 | 0.03884 | 0.22395 | 0.00042 | 11.25502 | 7.55982 | 63.54837 | 0.11695 | 0.84435 | 5.94658e-11 | 16.67549 | [28 empty] | 39.00451 | 38.4362 | 0.04621 | 0.93842 | 16.47569 | 0 | 5.09898 | [14 empty] | 24.42243 | 57.65576 | 4.23597 | 3.39468 | 1.50531 | 9.21869e-11 | 8.78585
|  | 583.2 | 0.93542 | 0.00342 |  |  |  |  | 0.04839 |  |  | 0.01278 | 98.4576 | 0.79592 | 0.00944 | 0.47443 | 0.03823 | 0.22395 | 0.00041 | 11.26191 | 7.5433 | 63.56727 | 0.11684 | 0.83316 | 5.77855e-11 | 16.67753 | [28 empty] | 38.93964 | 38.48804 | 0.04589 | 0.93967 | 16.48784 | 0 | 5.09891 | [14 empty] | 24.33265 | 57.7585 | 4.2188 | 3.41188 | 1.49129 | 8.99313e-11 | 8.78687
|  | 582.2 | 0.93541 | 0.00342 |  |  |  |  | 0.0484 |  |  | 0.01276 | 98.46187 | 0.79259 | 0.00934 | 0.4742 | 0.03764 | 0.22395 | 0.0004 | 11.26876 | 7.52655 | 63.58627 | 0.11672 | 0.82214 | 5.61482e-11 | 16.67956 | [28 empty] | 38.87485 | 38.5398 | 0.04557 | 0.94091 | 16.50003 | 0 | 5.09885 | [14 empty] | 24.24246 | 57.86155 | 4.20154 | 3.42917 | 1.4774 | 8.77256e-11 | 8.78789
|  | 581.2 | 0.93541 | 0.00343 |  |  |  |  | 0.04842 |  |  | 0.01274 | 98.46613 | 0.78925 | 0.00925 | 0.47397 | 0.03705 | 0.22395 | 0.0004 | 11.27558 | 7.50959 | 63.60537 | 0.1166 | 0.81129 | 5.45529e-11 | 16.68157 | [28 empty] | 38.81012 | 38.59146 | 0.04526 | 0.94213 | 16.51225 | 0 | 5.09878 | [14 empty] | 24.15184 | 57.9649 | 4.18416 | 3.44655 | 1.46365 | 8.55688e-11 | 8.7889
|  | 580.2 | 0.93541 | 0.00344 |  |  |  |  | 0.04843 |  |  | 0.01273 | 98.47038 | 0.78592 | 0.00915 | 0.47374 | 0.03647 | 0.22395 | 0.00039 | 11.28237 | 7.49241 | 63.62457 | 0.11648 | 0.8006 | 5.29987e-11 | 16.68358 | [28 empty] | 38.74546 | 38.64304 | 0.04494 | 0.94333 | 16.52452 | 0 | 5.09871 | [14 empty] | 24.06079 | 58.06858 | 4.16669 | 3.46401 | 1.45002 | 8.34601e-11 | 8.78991
|  | 579.2 | 0.93541 | 0.00344 |  |  |  |  | 0.04844 |  |  | 0.01271 | 98.47461 | 0.78259 | 0.00905 | 0.47351 | 0.0359 | 0.22395 | 0.00038 | 11.28912 | 7.47501 | 63.64387 | 0.11635 | 0.79007 | 5.14845e-11 | 16.68558 | [28 empty] | 38.68087 | 38.69453 | 0.04463 | 0.94451 | 16.53682 | 0 | 5.09864 | [14 empty] | 23.96933 | 58.17257 | 4.14911 | 3.48156 | 1.43652 | 8.13984e-11 | 8.79092
|  | 578.2 | 0.9354 | 0.00345 |  |  |  |  | 0.04845 |  |  | 0.0127 | 98.47884 | 0.77926 | 0.00895 | 0.47328 | 0.03534 | 0.22395 | 0.00037 | 11.29585 | 7.4574 | 63.66326 | 0.11622 | 0.7797 | 5.00095e-11 | 16.68757 | [28 empty] | 38.61634 | 38.74594 | 0.04432 | 0.94568 | 16.54916 | 0 | 5.09856 | [14 empty] | 23.87743 | 58.27688 | 4.13143 | 3.4992 | 1.42314 | 7.93829e-11 | 8.79193
|  | 577.2 | 0.9354 | 0.00346 |  |  |  |  | 0.04846 |  |  | 0.01268 | 98.48305 | 0.77594 | 0.00886 | 0.47305 | 0.03479 | 0.22395 | 0.00037 | 11.30254 | 7.43958 | 63.68276 | 0.11609 | 0.76949 | 4.85728e-11 | 16.68954 | [28 empty] | 38.55189 | 38.79725 | 0.04401 | 0.94682 | 16.56154 | 0 | 5.09849 | [14 empty] | 23.7851 | 58.38152 | 4.11364 | 3.51692 | 1.40989 | 7.74125e-11 | 8.79293
|  | 576.2 | 0.9354 | 0.00347 |  |  |  |  | 0.04847 |  |  | 0.01267 | 98.48725 | 0.77261 | 0.00877 | 0.47282 | 0.03424 | 0.22395 | 0.00036 | 11.3092 | 7.42155 | 63.70236 | 0.11596 | 0.75943 | 4.71735e-11 | 16.69151 | [28 empty] | 38.48751 | 38.84847 | 0.0437 | 0.94795 | 16.57395 | 0 | 5.09842 | [14 empty] | 23.69235 | 58.48648 | 4.09574 | 3.53473 | 1.39677 | 7.54864e-11 | 8.79393
|  | 575.2 | 0.9354 | 0.00347 |  |  |  |  | 0.04848 |  |  | 0.01265 | 98.49144 | 0.7693 | 0.00867 | 0.47259 | 0.0337 | 0.22395 | 0.00035 | 11.31584 | 7.4033 | 63.72205 | 0.11582 | 0.74952 | 4.58106e-11 | 16.69347 | [28 empty] | 38.4232 | 38.8996 | 0.04339 | 0.94906 | 16.5864 | 0 | 5.09834 | [14 empty] | 23.59915 | 58.59178 | 4.07774 | 3.55263 | 1.38376 | 7.36037e-11 | 8.79492
|  | 574.2 | 0.9354 | 0.00348 |  |  |  |  | 0.04848 |  |  | 0.01264 | 98.49562 | 0.76598 | 0.00858 | 0.47235 | 0.03318 | 0.22395 | 0.00034 | 11.32245 | 7.38485 | 63.74185 | 0.11568 | 0.73976 | 4.51009e-11 | 16.69542 | [28 empty] | 38.35897 | 38.95064 | 0.04309 | 0.95015 | 16.59889 | 0 | 5.09826 | [14 empty] | 23.50552 | 58.69742 | 4.05964 | 3.57062 | 1.37088 | 7.17635e-11 | 8.79591
|  | 573.2 | 0.93539 | 0.00349 |  |  |  |  | 0.04849 |  |  | 0.01263 | 98.49979 | 0.76267 | 0.00849 | 0.47212 | 0.03266 | 0.22395 | 0.00034 | 11.32903 | 7.3662 | 63.76174 | 0.11554 | 0.73014 | 4.51022e-11 | 16.69736 | [28 empty] | 38.29481 | 39.00158 | 0.04278 | 0.95122 | 16.61142 | 0 | 5.09819 | [14 empty] | 23.41145 | 58.80339 | 4.04143 | 3.5887 | 1.35812 | 6.99649e-11 | 8.7969
|  | 572.2 | 0.93539 | 0.00349 |  |  |  |  | 0.0485 |  |  | 0.01262 | 98.50394 | 0.75936 | 0.0084 | 0.47188 | 0.03214 | 0.22395 | 0.00033 | 11.33558 | 7.34734 | 63.78174 | 0.11539 | 0.72067 | 4.51035e-11 | 16.69929 | [28 empty] | 38.23073 | 39.05243 | 0.04248 | 0.95228 | 16.62398 | 0 | 5.09811 | [14 empty] | 23.31694 | 58.90971 | 4.02311 | 3.60687 | 1.34548 | 6.82072e-11 | 8.79789
|  | 571.2 | 0.93539 | 0.0035 |  |  |  |  | 0.0485 |  |  | 0.01261 | 98.50809 | 0.75605 | 0.0083 | 0.47164 | 0.03164 | 0.22395 | 0.00032 | 11.34211 | 7.32827 | 63.80183 | 0.11524 | 0.71134 | 4.51048e-11 | 16.70121 | [28 empty] | 38.16673 | 39.10319 | 0.04218 | 0.95331 | 16.63658 | 0 | 5.09803 | [14 empty] | 23.22199 | 59.01637 | 4.00469 | 3.62512 | 1.33295 | 6.64894e-11 | 8.79888
|  | 570.2 | 0.93539 | 0.0035 |  |  |  |  | 0.04851 |  |  | 0.0126 | 98.51222 | 0.75275 | 0.00821 | 0.4714 | 0.03114 | 0.22395 | 0.00032 | 11.34861 | 7.30901 | 63.82202 | 0.11509 | 0.70215 | 4.5106e-11 | 16.70312 | [28 empty] | 38.1028 | 39.15385 | 0.04188 | 0.95432 | 16.64921 | 0 | 5.09794 | [14 empty] | 23.12659 | 59.12338 | 3.98616 | 3.64347 | 1.32054 | 6.48109e-11 | 8.79986
|  | 569.2 | 0.93539 | 0.00351 |  |  |  |  | 0.04851 |  |  | 0.01259 | 98.51635 | 0.74945 | 0.00813 | 0.47116 | 0.03065 | 0.22395 | 0.00031 | 11.35508 | 7.28955 | 63.84231 | 0.11494 | 0.6931 | 4.51072e-11 | 16.70502 | [28 empty] | 38.03895 | 39.20441 | 0.04158 | 0.95532 | 16.66188 | 0 | 5.09786 | [14 empty] | 23.03074 | 59.23075 | 3.96753 | 3.6619 | 1.30825 | 6.31707e-11 | 8.80084
|  | 568.2 | 0.93539 | 0.00352 |  |  |  |  | 0.04851 |  |  | 0.01258 | 98.52046 | 0.74616 | 0.00804 | 0.47092 | 0.03017 | 0.22395 | 0.0003 | 11.36154 | 7.26989 | 63.8627 | 0.11478 | 0.68419 | 4.51084e-11 | 16.70692 | [28 empty] | 37.97518 | 39.25488 | 0.04128 | 0.9563 | 16.67459 | 0 | 5.09778 | [14 empty] | 22.93444 | 59.33847 | 3.94879 | 3.68042 | 1.29607 | 6.15681e-11 | 8.80181
|  | 567.2 | 0.93539 | 0.00352 |  |  |  |  | 0.04852 |  |  | 0.01257 | 98.52457 | 0.74286 | 0.00795 | 0.47068 | 0.0297 | 0.22394 | 0.0003 | 11.36797 | 7.25003 | 63.88318 | 0.11462 | 0.6754 | 4.51095e-11 | 16.7088 | [28 empty] | 37.91149 | 39.30525 | 0.04098 | 0.95725 | 16.68734 | 0 | 5.09769 | [14 empty] | 22.83768 | 59.44655 | 3.92994 | 3.69904 | 1.28401 | 6.00023e-11 | 8.80279
|  | 566.2 | 0.93539 | 0.00353 |  |  |  |  | 0.04852 |  |  | 0.01256 | 98.52866 | 0.73957 | 0.00786 | 0.47044 | 0.02923 | 0.22394 | 0.00029 | 11.37437 | 7.22998 | 63.90377 | 0.11446 | 0.66675 | 4.51106e-11 | 16.71068 | [28 empty] | 37.84788 | 39.35552 | 0.04068 | 0.95819 | 16.70012 | 0 | 5.0976 | [14 empty] | 22.74048 | 59.55499 | 3.91098 | 3.71774 | 1.27206 | 5.84726e-11 | 8.80376
|  | 565.2 | 0.93539 | 0.00354 |  |  |  |  | 0.04852 |  |  | 0.01255 | 98.53274 | 0.73629 | 0.00778 | 0.4702 | 0.02877 | 0.22394 | 0.00028 | 11.38076 | 7.20973 | 63.92445 | 0.11429 | 0.65823 | 4.51117e-11 | 16.71255 | [28 empty] | 37.78436 | 39.40569 | 0.04039 | 0.95911 | 16.71293 | 0 | 5.09752 | [14 empty] | 22.64281 | 59.6638 | 3.89192 | 3.73653 | 1.26022 | 5.69781e-11 | 8.80473
|  | 564.2 | 0.93539 | 0.00354 |  |  |  |  | 0.04852 |  |  | 0.01254 | 98.53681 | 0.733 | 0.00769 | 0.46996 | 0.02832 | 0.22394 | 0.00028 | 11.38712 | 7.1893 | 63.94522 | 0.11412 | 0.64983 | 4.51128e-11 | 16.71441 | [28 empty] | 37.72092 | 39.45577 | 0.04009 | 0.96 | 16.72579 | 0 | 5.09743 | [14 empty] | 22.54469 | 59.77297 | 3.87274 | 3.75542 | 1.24848 | 5.55183e-11 | 8.80569
|  | 563.2 | 0.93539 | 0.00355 |  |  |  |  | 0.04852 |  |  | 0.01254 | 98.54088 | 0.72972 | 0.00761 | 0.46971 | 0.02787 | 0.22394 | 0.00027 | 11.39346 | 7.16867 | 63.9661 | 0.11395 | 0.64156 | 4.51139e-11 | 16.71626 | [28 empty] | 37.65757 | 39.50574 | 0.0398 | 0.96088 | 16.73867 | 0 | 5.09734 | [14 empty] | 22.44611 | 59.88252 | 3.85346 | 3.77439 | 1.23686 | 5.40923e-11 | 8.80666
|  | 562.2 | 0.9354 | 0.00355 |  |  |  |  | 0.04852 |  |  | 0.01253 | 98.54493 | 0.72644 | 0.00752 | 0.46947 | 0.02743 | 0.22394 | 0.00027 | 11.39978 | 7.14786 | 63.98707 | 0.11378 | 0.63341 | 4.51149e-11 | 16.71811 | [28 empty] | 37.5943 | 39.55561 | 0.03951 | 0.96174 | 16.7516 | 0 | 5.09725 | [14 empty] | 22.34706 | 59.99244 | 3.83408 | 3.79345 | 1.22535 | 5.26995e-11 | 8.80762
|  | 561.2 | 0.9354 | 0.00356 |  |  |  |  | 0.04852 |  |  | 0.01252 | 98.54897 | 0.72317 | 0.00744 | 0.46922 | 0.027 | 0.22394 | 0.00026 | 11.40608 | 7.12686 | 64.00813 | 0.1136 | 0.62538 | 4.51159e-11 | 16.71994 | [28 empty] | 37.53112 | 39.60538 | 0.03922 | 0.96257 | 16.76456 | 0 | 5.09715 | [14 empty] | 22.24755 | 60.10274 | 3.81458 | 3.81261 | 1.21394 | 5.13392e-11 | 8.80858
|  | 560.2 | 0.9354 | 0.00357 |  |  |  |  | 0.04852 |  |  | 0.01252 | 98.553 | 0.7199 | 0.00736 | 0.46897 | 0.02657 | 0.22393 | 0.00025 | 11.41236 | 7.10568 | 64.0293 | 0.11342 | 0.61748 | 4.51169e-11 | 16.72177 | [28 empty] | 37.46802 | 39.65504 | 0.03893 | 0.96339 | 16.77755 | 0 | 5.09706 | [14 empty] | 22.14758 | 60.21341 | 3.79498 | 3.83185 | 1.20264 | 5.00107e-11 | 8.80954
|  | 559.2 | 0.9354 | 0.00357 |  |  |  |  | 0.04851 |  |  | 0.01251 | 98.55703 | 0.71663 | 0.00728 | 0.46873 | 0.02615 | 0.22393 | 0.00025 | 11.41862 | 7.08431 | 64.05055 | 0.11324 | 0.60969 | 4.51178e-11 | 16.72359 | [28 empty] | 37.40502 | 39.7046 | 0.03865 | 0.96418 | 16.79058 | 0 | 5.09696 | [14 empty] | 22.04714 | 60.32448 | 3.77527 | 3.85119 | 1.19144 | 4.87133e-11 | 8.81049
|  | 558.2 | 0.9354 | 0.00358 |  |  |  |  | 0.04851 |  |  | 0.01251 | 98.56104 | 0.71337 | 0.0072 | 0.46848 | 0.02574 | 0.22393 | 0.00024 | 11.42486 | 7.06276 | 64.0719 | 0.11305 | 0.60201 | 4.51187e-11 | 16.72541 | [28 empty] | 37.34211 | 39.75406 | 0.03836 | 0.96496 | 16.80365 | 0 | 5.09687 | [14 empty] | 21.94622 | 60.43592 | 3.75545 | 3.87061 | 1.18035 | 4.8075e-11 | 8.81145
|  | 557.2 | 0.93541 | 0.00359 |  |  |  |  | 0.04851 |  |  | 0.0125 | 98.56504 | 0.71011 | 0.00712 | 0.46823 | 0.02534 | 0.22393 | 0.00024 | 11.43109 | 7.04104 | 64.09335 | 0.11286 | 0.59445 | 4.51197e-11 | 16.72721 | [28 empty] | 37.27928 | 39.80341 | 0.03808 | 0.96571 | 16.81675 | 0 | 5.09677 | [14 empty] | 21.84484 | 60.54776 | 3.73552 | 3.89013 | 1.16936 | 4.80802e-11 | 8.8124
|  | 556.2 | 0.93541 | 0.00359 |  |  |  |  | 0.0485 |  |  | 0.0125 | 98.56904 | 0.70685 | 0.00704 | 0.46798 | 0.02494 | 0.22393 | 0.00023 | 11.4373 | 7.01914 | 64.11488 | 0.11267 | 0.587 | 4.51205e-11 | 16.72901 | [28 empty] | 37.21655 | 39.85266 | 0.03779 | 0.96644 | 16.82988 | 0 | 5.09667 | [14 empty] | 21.74298 | 60.65998 | 3.71548 | 3.90973 | 1.15847 | 4.80854e-11 | 8.81335
|  | 555.2 | 0.93541 | 0.0036 |  |  |  |  | 0.0485 |  |  | 0.0125 | 98.57302 | 0.7036 | 0.00696 | 0.46773 | 0.02454 | 0.22393 | 0.00023 | 11.44349 | 6.99706 | 64.13651 | 0.11248 | 0.57967 | 4.51214e-11 | 16.7308 | [28 empty] | 37.15392 | 39.90179 | 0.03751 | 0.96716 | 16.84305 | 0 | 5.09657 | [14 empty] | 21.64065 | 60.7726 | 3.69534 | 3.92943 | 1.14768 | 4.80905e-11 | 8.8143
|  | 554.2 | 0.93541 | 0.0036 |  |  |  |  | 0.04849 |  |  | 0.01249 | 98.57699 | 0.70035 | 0.00688 | 0.46747 | 0.02415 | 0.22392 | 0.00022 | 11.44966 | 6.97481 | 64.15823 | 0.11228 | 0.57244 | 4.51222e-11 | 16.73258 | [28 empty] | 37.09138 | 39.95082 | 0.03723 | 0.96785 | 16.85625 | 0 | 5.09647 | [14 empty] | 21.53784 | 60.88562 | 3.67509 | 3.94921 | 1.13699 | 4.80957e-11 | 8.81524
|  | 553.2 | 0.93542 | 0.00361 |  |  |  |  | 0.04849 |  |  | 0.01249 | 98.58096 | 0.6971 | 0.0068 | 0.46722 | 0.02377 | 0.22392 | 0.00022 | 11.45582 | 6.95238 | 64.18005 | 0.11208 | 0.56531 | 4.51231e-11 | 16.73436 | [28 empty] | 37.02893 | 39.99974 | 0.03695 | 0.96851 | 16.86949 | 0 | 5.09637 | [14 empty] | 21.43456 | 60.99903 | 3.65472 | 3.96909 | 1.1264 | 4.81009e-11 | 8.81619
|  | 552.2 | 0.93542 | 0.00361 |  |  |  |  | 0.04848 |  |  | 0.01249 | 98.58491 | 0.69386 | 0.00673 | 0.46697 | 0.0234 | 0.22392 | 0.00021 | 11.46196 | 6.92979 | 64.20195 | 0.11188 | 0.5583 | 4.51239e-11 | 16.73613 | [28 empty] | 36.96658 | 40.04855 | 0.03667 | 0.96916 | 16.88276 | 0 | 5.09627 | [14 empty] | 21.3308 | 61.11285 | 3.63426 | 3.98905 | 1.11591 | 4.8106e-11 | 8.81713
|  | 551.2 | 0.93542 | 0.00362 |  |  |  |  | 0.04847 |  |  | 0.01248 | 98.58886 | 0.69062 | 0.00665 | 0.46671 | 0.02303 | 0.22392 | 0.00021 | 11.46809 | 6.90702 | 64.22394 | 0.11168 | 0.55138 | 4.51247e-11 | 16.73789 | [28 empty] | 36.90433 | 40.09725 | 0.0364 | 0.96979 | 16.89607 | 0 | 5.09616 | [14 empty] | 21.22656 | 61.22706 | 3.61368 | 4.00911 | 1.10552 | 4.81111e-11 | 8.81807
|  | 550.2 | 0.93543 | 0.00363 |  |  |  |  | 0.04846 |  |  | 0.01248 | 98.5928 | 0.68738 | 0.00658 | 0.46646 | 0.02266 | 0.22392 | 0.0002 | 11.4742 | 6.88409 | 64.24602 | 0.11147 | 0.54457 | 4.51254e-11 | 16.73964 | [28 empty] | 36.84218 | 40.14584 | 0.03612 | 0.97039 | 16.90941 | 0 | 5.09606 | [14 empty] | 21.12184 | 61.34168 | 3.593 | 4.02925 | 1.09522 | 4.81163e-11 | 8.81901
|  | 549.2 | 0.93543 | 0.00363 |  |  |  |  | 0.04846 |  |  | 0.01248 | 98.59672 | 0.68415 | 0.0065 | 0.4662 | 0.0223 | 0.22391 | 0.0002 | 11.4803 | 6.861 | 64.26819 | 0.11126 | 0.53786 | 4.51262e-11 | 16.74139 | [28 empty] | 36.78012 | 40.19432 | 0.03585 | 0.97097 | 16.92279 | 0 | 5.09595 | [14 empty] | 21.01664 | 61.45671 | 3.5722 | 4.04948 | 1.08502 | 4.81214e-11 | 8.81995
|  | 548.2 | 0.93543 | 0.00364 |  |  |  |  | 0.04845 |  |  | 0.01248 | 98.60064 | 0.68092 | 0.00643 | 0.46595 | 0.02195 | 0.22391 | 0.0002 | 11.48638 | 6.83774 | 64.29045 | 0.11105 | 0.53125 | 4.51269e-11 | 16.74313 | [28 empty] | 36.71817 | 40.24268 | 0.03558 | 0.97154 | 16.9362 | 0 | 5.09584 | [14 empty] | 20.91096 | 61.57214 | 3.55131 | 4.0698 | 1.07491 | 4.81265e-11 | 8.82089
|  | 547.2 | 0.93544 | 0.00364 |  |  |  |  | 0.04844 |  |  | 0.01248 | 98.60455 | 0.6777 | 0.00636 | 0.46569 | 0.0216 | 0.22391 | 0.00019 | 11.49245 | 6.81432 | 64.31279 | 0.11083 | 0.52474 | 4.51276e-11 | 16.74486 | [28 empty] | 36.65632 | 40.29093 | 0.0353 | 0.97207 | 16.94964 | 0 | 5.09573 | [14 empty] | 20.8048 | 61.68798 | 3.5303 | 4.09021 | 1.06489 | 4.81316e-11 | 8.82182
|  | 546.2 | 0.93544 | 0.00365 |  |  |  |  | 0.04843 |  |  | 0.01248 | 98.60845 | 0.67448 | 0.00628 | 0.46543 | 0.02126 | 0.22391 | 0.00019 | 11.49851 | 6.79074 | 64.33522 | 0.11061 | 0.51832 | 4.51283e-11 | 16.74659 | [28 empty] | 36.59458 | 40.33906 | 0.03503 | 0.97259 | 16.96311 | 0 | 5.09562 | [14 empty] | 20.69815 | 61.80424 | 3.50919 | 4.1107 | 1.05497 | 4.81367e-11 | 8.82276
|  | 545.2 | 0.93545 | 0.00365 |  |  |  |  | 0.04842 |  |  | 0.01248 | 98.61235 | 0.67126 | 0.00621 | 0.46517 | 0.02092 | 0.22391 | 0.00018 | 11.50456 | 6.76701 | 64.35774 | 0.11039 | 0.51199 | 4.51289e-11 | 16.74831 | [28 empty] | 36.53294 | 40.38708 | 0.03477 | 0.97308 | 16.97662 | 0 | 5.09551 | [14 empty] | 20.59102 | 61.9209 | 3.48797 | 4.13128 | 1.04513 | 4.81418e-11 | 8.82369
|  | 544.2 | 0.93545 | 0.00366 |  |  |  |  | 0.04841 |  |  | 0.01248 | 98.61623 | 0.66804 | 0.00614 | 0.46492 | 0.02059 | 0.2239 | 0.00018 | 11.51059 | 6.74312 | 64.38033 | 0.11017 | 0.50576 | 4.51296e-11 | 16.75003 | [28 empty] | 36.4714 | 40.43499 | 0.0345 | 0.97356 | 16.99016 | 0 | 5.09539 | [14 empty] | 20.48341 | 62.03798 | 3.46665 | 4.15195 | 1.03539 | 4.81469e-11 | 8.82462
|  | 543.2 | 0.93546 | 0.00367 |  |  |  |  | 0.0484 |  |  | 0.01248 | 98.6201 | 0.66483 | 0.00607 | 0.46466 | 0.02026 | 0.2239 | 0.00017 | 11.51661 | 6.71907 | 64.40302 | 0.10994 | 0.49962 | 4.51302e-11 | 16.75173 | [28 empty] | 36.40997 | 40.48277 | 0.03423 | 0.974 | 17.00373 | 0 | 5.09528 | [14 empty] | 20.37531 | 62.15547 | 3.44522 | 4.17271 | 1.02574 | 4.81519e-11 | 8.82555
|  | 542.2 | 0.93546 | 0.00367 |  |  |  |  | 0.04839 |  |  | 0.01248 | 98.62397 | 0.66163 | 0.006 | 0.46439 | 0.01994 | 0.2239 | 0.00017 | 11.52262 | 6.69488 | 64.42578 | 0.10971 | 0.49357 | 4.51308e-11 | 16.75343 | [28 empty] | 36.34865 | 40.53044 | 0.03397 | 0.97443 | 17.01734 | 0 | 5.09516 | [14 empty] | 20.26674 | 62.27338 | 3.42369 | 4.19355 | 1.01617 | 4.8157e-11 | 8.82648
|  | 541.2 | 0.93547 | 0.00368 |  |  |  |  | 0.04837 |  |  | 0.01248 | 98.62782 | 0.65842 | 0.00593 | 0.46413 | 0.01963 | 0.2239 | 0.00017 | 11.52862 | 6.67053 | 64.44862 | 0.10948 | 0.48761 | 4.51314e-11 | 16.75513 | [28 empty] | 36.28744 | 40.57799 | 0.0337 | 0.97483 | 17.03098 | 0 | 5.09505 | [14 empty] | 20.15768 | 62.3917 | 3.40205 | 4.21447 | 1.0067 | 4.81621e-11 | 8.8274
|  | 540.2 | 0.93547 | 0.00368 |  |  |  |  | 0.04836 |  |  | 0.01248 | 98.63167 | 0.65522 | 0.00586 | 0.46387 | 0.01931 | 0.22389 | 0.00016 | 11.53461 | 6.64604 | 64.47155 | 0.10925 | 0.48174 | 4.5132e-11 | 16.75682 | [28 empty] | 36.22634 | 40.62542 | 0.03344 | 0.97522 | 17.04465 | 0 | 5.09493 | [14 empty] | 20.04814 | 62.51044 | 3.38031 | 4.23548 | 0.99731 | 4.81671e-11 | 8.82833
|  | 539.2 | 0.93548 | 0.00369 |  |  |  |  | 0.04835 |  |  | 0.01248 | 98.63551 | 0.65203 | 0.0058 | 0.46361 | 0.01901 | 0.22389 | 0.00016 | 11.54059 | 6.62139 | 64.49455 | 0.10901 | 0.47595 | 4.51326e-11 | 16.7585 | [28 empty] | 36.16535 | 40.67273 | 0.03318 | 0.97557 | 17.05835 | 0 | 5.09481 | [14 empty] | 19.93811 | 62.62959 | 3.35846 | 4.25658 | 0.988 | 4.81722e-11 | 8.82925
|  | 538.2 | 0.93548 | 0.00369 |  |  |  |  | 0.04834 |  |  | 0.01249 | 98.63934 | 0.64884 | 0.00573 | 0.46335 | 0.01871 | 0.22389 | 0.00016 | 11.54656 | 6.59661 | 64.51764 | 0.10878 | 0.47025 | 4.51331e-11 | 16.76017 | [28 empty] | 36.10447 | 40.71992 | 0.03292 | 0.97591 | 17.07209 | 0 | 5.09469 | [14 empty] | 19.82761 | 62.74916 | 3.33652 | 4.27775 | 0.97878 | 4.81772e-11 | 8.83018
|  | 537.2 | 0.93549 | 0.0037 |  |  |  |  | 0.04832 |  |  | 0.01249 | 98.64316 | 0.64565 | 0.00566 | 0.46308 | 0.01841 | 0.22389 | 0.00015 | 11.55251 | 6.57168 | 64.5408 | 0.10853 | 0.46463 | 4.51337e-11 | 16.76184 | [28 empty] | 36.04371 | 40.76699 | 0.03266 | 0.97622 | 17.08585 | 0 | 5.09457 | [14 empty] | 19.71663 | 62.86914 | 3.31447 | 4.29901 | 0.96965 | 4.81822e-11 | 8.8311
|  | 536.2 | 0.9355 | 0.0037 |  |  |  |  | 0.04831 |  |  | 0.01249 | 98.64697 | 0.64246 | 0.0056 | 0.46282 | 0.01812 | 0.22388 | 0.00015 | 11.55846 | 6.54662 | 64.56403 | 0.10829 | 0.45909 | 4.51342e-11 | 16.76351 | [28 empty] | 35.98306 | 40.81393 | 0.03241 | 0.97651 | 17.09965 | 0 | 5.09445 | [14 empty] | 19.60517 | 62.98954 | 3.29233 | 4.32035 | 0.9606 | 4.81873e-11 | 8.83202
|  | 535.2 | 0.9355 | 0.00371 |  |  |  |  | 0.04829 |  |  | 0.01249 | 98.65078 | 0.63928 | 0.00553 | 0.46255 | 0.01783 | 0.22388 | 0.00014 | 11.5644 | 6.52141 | 64.58734 | 0.10805 | 0.45364 | 4.51347e-11 | 16.76516 | [28 empty] | 35.92253 | 40.86075 | 0.03215 | 0.97677 | 17.11348 | 0 | 5.09432 | [14 empty] | 19.49324 | 63.11034 | 3.27008 | 4.34177 | 0.95163 | 4.81923e-11 | 8.83294
|  | 534.2 | 0.93551 | 0.00372 |  |  |  |  | 0.04828 |  |  | 0.0125 | 98.65457 | 0.63611 | 0.00547 | 0.46229 | 0.01755 | 0.22388 | 0.00014 | 11.57033 | 6.49607 | 64.61073 | 0.1078 | 0.44826 | 4.51352e-11 | 16.76682 | [28 empty] | 35.86211 | 40.90745 | 0.0319 | 0.97702 | 17.12734 | 0 | 5.0942 | [14 empty] | 19.38083 | 63.23157 | 3.24774 | 4.36327 | 0.94274 | 4.81973e-11 | 8.83386
|  | 533.2 | 0.93552 | 0.00372 |  |  |  |  | 0.04826 |  |  | 0.0125 | 98.65836 | 0.63293 | 0.0054 | 0.46202 | 0.01727 | 0.22387 | 0.00014 | 11.57625 | 6.47059 | 64.63419 | 0.10755 | 0.44296 | 4.51356e-11 | 16.76846 | [28 empty] | 35.80181 | 40.95402 | 0.03164 | 0.97723 | 17.14122 | 0 | 5.09407 | [14 empty] | 19.26795 | 63.3532 | 3.2253 | 4.38484 | 0.93394 | 4.82023e-11 | 8.83478
|  | 532.2 | 0.93552 | 0.00373 |  |  |  |  | 0.04825 |  |  | 0.0125 | 98.66214 | 0.62977 | 0.00534 | 0.46175 | 0.01699 | 0.22387 | 0.00014 | 11.58216 | 6.44498 | 64.65772 | 0.10729 | 0.43774 | 4.51361e-11 | 16.7701 | [28 empty] | 35.74163 | 41.00046 | 0.03139 | 0.97743 | 17.15514 | 0 | 5.09394 | [14 empty] | 19.1546 | 63.47524 | 3.20276 | 4.40649 | 0.92521 | 4.82073e-11 | 8.8357
|  | 531.2 | 0.93553 | 0.00373 |  |  |  |  | 0.04823 |  |  | 0.01251 | 98.66591 | 0.6266 | 0.00528 | 0.46149 | 0.01672 | 0.22387 | 0.00013 | 11.58807 | 6.41924 | 64.68132 | 0.10704 | 0.4326 | 4.51365e-11 | 16.77173 | [28 empty] | 35.68157 | 41.04678 | 0.03114 | 0.9776 | 17.16909 | 0 | 5.09382 | [14 empty] | 19.04078 | 63.59769 | 3.18013 | 4.42822 | 0.91656 | 4.82123e-11 | 8.83662
|  | 530.2 | 0.93554 | 0.00374 |  |  |  |  | 0.04822 |  |  | 0.01251 | 98.66967 | 0.62344 | 0.00522 | 0.46122 | 0.01646 | 0.22387 | 0.00013 | 11.59396 | 6.39338 | 64.70499 | 0.10678 | 0.42753 | 4.5137e-11 | 16.77336 | [28 empty] | 35.62163 | 41.09298 | 0.03089 | 0.97775 | 17.18307 | 0 | 5.09369 | [14 empty] | 18.9265 | 63.72054 | 3.1574 | 4.45003 | 0.90799 | 4.82173e-11 | 8.83753
|  | 529.2 | 0.93554 | 0.00374 |  |  |  |  | 0.0482 |  |  | 0.01252 | 98.67343 | 0.62028 | 0.00515 | 0.46095 | 0.01619 | 0.22386 | 0.00013 | 11.59985 | 6.36738 | 64.72873 | 0.10652 | 0.42253 | 4.51374e-11 | 16.77498 | [28 empty] | 35.56181 | 41.13904 | 0.03064 | 0.97787 | 17.19708 | 0 | 5.09356 | [14 empty] | 18.81176 | 63.84379 | 3.13459 | 4.47191 | 0.8995 | 4.82223e-11 | 8.83845
|  | 528.2 | 0.93555 | 0.00375 |  |  |  |  | 0.04818 |  |  | 0.01252 | 98.67717 | 0.61713 | 0.00509 | 0.46068 | 0.01594 | 0.22386 | 0.00012 | 11.60573 | 6.34127 | 64.75254 | 0.10626 | 0.41761 | 4.51378e-11 | 16.7766 | [28 empty] | 35.50212 | 41.18498 | 0.0304 | 0.97797 | 17.21111 | 0 | 5.09342 | [14 empty] | 18.69657 | 63.96745 | 3.11168 | 4.49386 | 0.89109 | 4.82273e-11 | 8.83936
|  | 527.2 | 0.93556 | 0.00375 |  |  |  |  | 0.04816 |  |  | 0.01253 | 98.68091 | 0.61398 | 0.00503 | 0.46041 | 0.01568 | 0.22386 | 0.00012 | 11.61161 | 6.31503 | 64.77641 | 0.10599 | 0.41275 | 4.51382e-11 | 16.77821 | [28 empty] | 35.44255 | 41.23079 | 0.03015 | 0.97805 | 17.22518 | 0 | 5.09329 | [14 empty] | 18.58092 | 64.0915 | 3.08869 | 4.51588 | 0.88275 | 4.82323e-11 | 8.84027
|  | 526.2 | 0.93556 | 0.00376 |  |  |  |  | 0.04815 |  |  | 0.01253 | 98.68464 | 0.61084 | 0.00497 | 0.46014 | 0.01543 | 0.22385 | 0.00012 | 11.61748 | 6.28867 | 64.80035 | 0.10572 | 0.40797 | 4.51385e-11 | 16.77982 | [28 empty] | 35.3831 | 41.27647 | 0.02991 | 0.9781 | 17.23927 | 0 | 5.09316 | [14 empty] | 18.46482 | 64.21594 | 3.0656 | 4.53797 | 0.87449 | 4.82373e-11 | 8.84119
|  | 525.2 | 0.93557 | 0.00376 |  |  |  |  | 0.04813 |  |  | 0.01254 | 98.68836 | 0.6077 | 0.00491 | 0.45987 | 0.01519 | 0.22385 | 0.00011 | 11.62334 | 6.26219 | 64.82435 | 0.10545 | 0.40326 | 4.51389e-11 | 16.78142 | [28 empty] | 35.32378 | 41.32201 | 0.02967 | 0.97812 | 17.25339 | 0 | 5.09302 | [14 empty] | 18.34828 | 64.34076 | 3.04244 | 4.56012 | 0.8663 | 4.82422e-11 | 8.8421
|  | 524.2 | 0.93558 | 0.00377 |  |  |  |  | 0.04811 |  |  | 0.01254 | 98.69207 | 0.60456 | 0.00486 | 0.4596 | 0.01495 | 0.22385 | 0.00011 | 11.62919 | 6.23559 | 64.84841 | 0.10518 | 0.39861 | 4.51393e-11 | 16.78301 | [28 empty] | 35.26459 | 41.36743 | 0.02943 | 0.97813 | 17.26754 | 0 | 5.09288 | [14 empty] | 18.2313 | 64.46597 | 3.01919 | 4.58235 | 0.85819 | 4.82472e-11 | 8.84301
|  | 523.2 | 0.93559 | 0.00377 |  |  |  |  | 0.04809 |  |  | 0.01255 | 98.69578 | 0.60143 | 0.0048 | 0.45933 | 0.01471 | 0.22385 | 0.00011 | 11.63504 | 6.20888 | 64.87253 | 0.10491 | 0.39404 | 4.51396e-11 | 16.7846 | [28 empty] | 35.20553 | 41.41272 | 0.02919 | 0.97811 | 17.28171 | 0 | 5.09275 | [14 empty] | 18.11388 | 64.59156 | 2.99586 | 4.60464 | 0.85014 | 4.82522e-11 | 8.84392
|  | 522.2 | 0.93559 | 0.00378 |  |  |  |  | 0.04807 |  |  | 0.01255 | 98.69947 | 0.5983 | 0.00474 | 0.45906 | 0.01448 | 0.22384 | 0.00011 | 11.64088 | 6.18206 | 64.89672 | 0.10463 | 0.38953 | 4.51399e-11 | 16.78618 | [28 empty] | 35.1466 | 41.45787 | 0.02895 | 0.97806 | 17.29591 | 0 | 5.09261 | [14 empty] | 17.99604 | 64.71752 | 2.97245 | 4.62699 | 0.84218 | 4.82571e-11 | 8.84483
|  | 521.2 | 0.9356 | 0.00379 |  |  |  |  | 0.04805 |  |  | 0.01256 | 98.70316 | 0.59518 | 0.00468 | 0.45879 | 0.01425 | 0.22384 | 0.0001 | 11.64671 | 6.15513 | 64.92096 | 0.10435 | 0.38508 | 4.51402e-11 | 16.78776 | [28 empty] | 35.08779 | 41.5029 | 0.02871 | 0.97799 | 17.31014 | 0 | 5.09247 | [14 empty] | 17.87778 | 64.84385 | 2.94896 | 4.6494 | 0.83428 | 4.82621e-11 | 8.84574
|  | 520.2 | 0.93561 | 0.00379 |  |  |  |  | 0.04803 |  |  | 0.01256 | 98.70684 | 0.59206 | 0.00463 | 0.45852 | 0.01402 | 0.22384 | 0.0001 | 11.65254 | 6.12809 | 64.94526 | 0.10407 | 0.3807 | 4.51405e-11 | 16.78934 | [28 empty] | 35.02912 | 41.54779 | 0.02847 | 0.9779 | 17.32439 | 0 | 5.09233 | [14 empty] | 17.75911 | 64.97053 | 2.9254 | 4.67187 | 0.82645 | 4.8267e-11 | 8.84664
|  | 519.2 | 0.93562 | 0.0038 |  |  |  |  | 0.04801 |  |  | 0.01257 | 98.71051 | 0.58895 | 0.00457 | 0.45824 | 0.0138 | 0.22383 | 0.0001 | 11.65836 | 6.10095 | 64.96962 | 0.10379 | 0.37638 | 4.51408e-11 | 16.7909 | [28 empty] | 34.97058 | 41.59254 | 0.02824 | 0.97778 | 17.33867 | 0 | 5.09218 | [14 empty] | 17.64002 | 65.09757 | 2.90176 | 4.6944 | 0.8187 | 4.8272e-11 | 8.84755
|  | 518.2 | 0.93563 | 0.0038 |  |  |  |  | 0.04799 |  |  | 0.01258 | 98.71417 | 0.58584 | 0.00452 | 0.45797 | 0.01358 | 0.22383 | 0.0001 | 11.66418 | 6.0737 | 64.99403 | 0.10351 | 0.37212 | 4.51411e-11 | 16.79247 | [28 empty] | 34.91218 | 41.63716 | 0.02801 | 0.97764 | 17.35297 | 0 | 5.09204 | [14 empty] | 17.52054 | 65.22495 | 2.87806 | 4.71698 | 0.81101 | 4.82769e-11 | 8.84846
|  | 517.2 | 0.93564 | 0.00381 |  |  |  |  | 0.04797 |  |  | 0.01258 | 98.71783 | 0.58273 | 0.00446 | 0.4577 | 0.01336 | 0.22383 | 9e-05 | 11.66999 | 6.04635 | 65.0185 | 0.10322 | 0.36792 | 4.51413e-11 | 16.79402 | [28 empty] | 34.8539 | 41.68165 | 0.02778 | 0.97747 | 17.3673 | 0 | 5.0919 | [14 empty] | 17.40066 | 65.35268 | 2.85429 | 4.73962 | 0.80339 | 4.82819e-11 | 8.84936
|  | 516.2 | 0.93564 | 0.00381 |  |  |  |  | 0.04795 |  |  | 0.01259 | 98.72147 | 0.57963 | 0.00441 | 0.45743 | 0.01315 | 0.22382 | 9e-05 | 11.67579 | 6.0189 | 65.04302 | 0.10293 | 0.36379 | 4.51416e-11 | 16.79557 | [28 empty] | 34.79577 | 41.72601 | 0.02754 | 0.97728 | 17.38165 | 0 | 5.09175 | [14 empty] | 17.2804 | 65.48073 | 2.83045 | 4.76231 | 0.79584 | 4.82868e-11 | 8.85027
|  | 515.2 | 0.93565 | 0.00382 |  |  |  |  | 0.04793 |  |  | 0.0126 | 98.72511 | 0.57653 | 0.00435 | 0.45715 | 0.01294 | 0.22382 | 9e-05 | 11.68159 | 5.99136 | 65.06758 | 0.10264 | 0.35971 | 4.51418e-11 | 16.79712 | [28 empty] | 34.73776 | 41.77023 | 0.02732 | 0.97706 | 17.39602 | 0 | 5.0916 | [14 empty] | 17.15977 | 65.6091 | 2.80656 | 4.78505 | 0.78836 | 4.82917e-11 | 8.85117
|  | 514.2 | 0.93566 | 0.00382 |  |  |  |  | 0.04791 |  |  | 0.01261 | 98.72874 | 0.57344 | 0.0043 | 0.45688 | 0.01273 | 0.22382 | 9e-05 | 11.68738 | 5.96372 | 65.0922 | 0.10235 | 0.35569 | 4.51421e-11 | 16.79866 | [28 empty] | 34.6799 | 41.81432 | 0.02709 | 0.97682 | 17.41042 | 0 | 5.09146 | [14 empty] | 17.03877 | 65.73778 | 2.7826 | 4.80783 | 0.78094 | 4.82967e-11 | 8.85207
|  | 513.2 | 0.93567 | 0.00383 |  |  |  |  | 0.04789 |  |  | 0.01261 | 98.73236 | 0.57035 | 0.00425 | 0.45661 | 0.01253 | 0.22381 | 9e-05 | 11.69317 | 5.93598 | 65.11687 | 0.10205 | 0.35173 | 4.51423e-11 | 16.8002 | [28 empty] | 34.62217 | 41.85827 | 0.02686 | 0.97656 | 17.42484 | 0 | 5.09131 | [14 empty] | 16.91741 | 65.86676 | 2.75859 | 4.83066 | 0.77359 | 4.83016e-11 | 8.85298
|  | 512.2 | 0.93568 | 0.00383 |  |  |  |  | 0.04787 |  |  | 0.01262 | 98.73598 | 0.56727 | 0.0042 | 0.45633 | 0.01233 | 0.22381 | 8e-05 | 11.69895 | 5.90816 | 65.14158 | 0.10176 | 0.34783 | 4.51425e-11 | 16.80173 | [28 empty] | 34.56458 | 41.90208 | 0.02664 | 0.97627 | 17.43928 | 0 | 5.09116 | [14 empty] | 16.79571 | 65.99604 | 2.73453 | 4.85353 | 0.76631 | 4.83065e-11 | 8.85388
|  | 511.2 | 0.93569 | 0.00384 |  |  |  |  | 0.04784 |  |  | 0.01263 | 98.73958 | 0.56419 | 0.00414 | 0.45606 | 0.01213 | 0.22381 | 8e-05 | 11.70473 | 5.88024 | 65.16634 | 0.10146 | 0.34398 | 4.51427e-11 | 16.80326 | [28 empty] | 34.50713 | 41.94576 | 0.02641 | 0.97595 | 17.45374 | 0 | 5.09101 | [14 empty] | 16.67368 | 66.12559 | 2.71042 | 4.87644 | 0.75909 | 4.83114e-11 | 8.85478
|  | 510.2 | 0.9357 | 0.00384 |  |  |  |  | 0.04782 |  |  | 0.01264 | 98.74318 | 0.56112 | 0.00409 | 0.45579 | 0.01194 | 0.2238 | 8e-05 | 11.7105 | 5.85224 | 65.19114 | 0.10116 | 0.34018 | 4.51429e-11 | 16.80478 | [28 empty] | 34.44982 | 41.98931 | 0.02619 | 0.97562 | 17.46822 | 0 | 5.09086 | [14 empty] | 16.55132 | 66.25541 | 2.68627 | 4.89939 | 0.75193 | 4.83163e-11 | 8.85568
|  | 509.2 | 0.93571 | 0.00385 |  |  |  |  | 0.0478 |  |  | 0.01265 | 98.74676 | 0.55805 | 0.00404 | 0.45551 | 0.01175 | 0.2238 | 8e-05 | 11.71626 | 5.82416 | 65.21599 | 0.10085 | 0.33644 | 4.51431e-11 | 16.8063 | [28 empty] | 34.39264 | 42.03272 | 0.02597 | 0.97525 | 17.48272 | 0 | 5.0907 | [14 empty] | 16.42866 | 66.38549 | 2.66207 | 4.92237 | 0.74484 | 4.83212e-11 | 8.85658
|  | 508.2 | 0.93572 | 0.00385 |  |  |  |  | 0.04778 |  |  | 0.01265 | 98.75034 | 0.55499 | 0.00399 | 0.45524 | 0.01156 | 0.2238 | 8e-05 | 11.72202 | 5.79599 | 65.24088 | 0.10055 | 0.33275 | 4.51432e-11 | 16.80781 | [28 empty] | 34.33561 | 42.07599 | 0.02575 | 0.97487 | 17.49723 | 0 | 5.09055 | [14 empty] | 16.30569 | 66.5158 | 2.63784 | 4.94539 | 0.73781 | 4.83261e-11 | 8.85747
|  | 507.2 | 0.93573 | 0.00386 |  |  |  |  | 0.04775 |  |  | 0.01266 | 98.75391 | 0.55193 | 0.00394 | 0.45496 | 0.01138 | 0.22379 | 7e-05 | 11.72777 | 5.76774 | 65.26581 | 0.10024 | 0.32912 | 4.51434e-11 | 16.80932 | [28 empty] | 34.27872 | 42.11913 | 0.02553 | 0.97445 | 17.51177 | 0 | 5.0904 | [14 empty] | 16.18244 | 66.64635 | 2.61357 | 4.96843 | 0.73084 | 4.8331e-11 | 8.85837
|  | 506.2 | 0.93574 | 0.00386 |  |  |  |  | 0.04773 |  |  | 0.01267 | 98.75748 | 0.54888 | 0.00389 | 0.45469 | 0.0112 | 0.22379 | 7e-05 | 11.73352 | 5.73942 | 65.29077 | 0.09994 | 0.32553 | 4.51435e-11 | 16.81082 | [28 empty] | 34.22197 | 42.16213 | 0.02531 | 0.97402 | 17.52632 | 0 | 5.09024 | [14 empty] | 16.05892 | 66.77711 | 2.58927 | 4.9915 | 0.72393 | 4.83359e-11 | 8.85927
|  | 505.2 | 0.93575 | 0.00387 |  |  |  |  | 0.04771 |  |  | 0.01268 | 98.76103 | 0.54583 | 0.00385 | 0.45442 | 0.01102 | 0.22379 | 7e-05 | 11.73926 | 5.71102 | 65.31578 | 0.09963 | 0.322 | 4.51437e-11 | 16.81232 | [28 empty] | 34.16536 | 42.205 | 0.0251 | 0.97356 | 17.5409 | 0 | 5.09008 | [14 empty] | 15.93515 | 66.90806 | 2.56495 | 5.01459 | 0.71709 | 4.83408e-11 | 8.86016
|  | 504.2 | 0.93575 | 0.00387 |  |  |  |  | 0.04768 |  |  | 0.01269 | 98.76458 | 0.54279 | 0.0038 | 0.45414 | 0.01085 | 0.22378 | 7e-05 | 11.745 | 5.68254 | 65.34082 | 0.09931 | 0.31851 | 4.51438e-11 | 16.81381 | [28 empty] | 34.1089 | 42.24774 | 0.02488 | 0.97307 | 17.55548 | 0 | 5.08993 | [14 empty] | 15.81113 | 67.0392 | 2.54061 | 5.0377 | 0.71031 | 4.83457e-11 | 8.86105
|  | 503.2 | 0.93576 | 0.00388 |  |  |  |  | 0.04766 |  |  | 0.0127 | 98.76811 | 0.53975 | 0.00375 | 0.45387 | 0.01067 | 0.22378 | 7e-05 | 11.75073 | 5.654 | 65.3659 | 0.099 | 0.31508 | 4.51439e-11 | 16.8153 | [28 empty] | 34.05258 | 42.29034 | 0.02467 | 0.97256 | 17.57008 | 0 | 5.08977 | [14 empty] | 15.68688 | 67.17051 | 2.51625 | 5.06083 | 0.70358 | 4.83505e-11 | 8.86195
|  | 502.2 | 0.93577 | 0.00388 |  |  |  |  | 0.04763 |  |  | 0.01271 | 98.77164 | 0.53672 | 0.0037 | 0.4536 | 0.0105 | 0.22378 | 6e-05 | 11.75645 | 5.62538 | 65.39101 | 0.09869 | 0.31169 | 4.5144e-11 | 16.81678 | [28 empty] | 33.9964 | 42.3328 | 0.02446 | 0.97203 | 17.5847 | 0 | 5.08961 | [14 empty] | 15.56242 | 67.30197 | 2.49187 | 5.08398 | 0.69692 | 4.83554e-11 | 8.86284
|  | 501.2 | 0.93578 | 0.00389 |  |  |  |  | 0.04761 |  |  | 0.01272 | 98.77516 | 0.53369 | 0.00366 | 0.45332 | 0.01034 | 0.22377 | 6e-05 | 11.76217 | 5.5967 | 65.41615 | 0.09837 | 0.30835 | 4.51441e-11 | 16.81826 | [28 empty] | 33.94037 | 42.37513 | 0.02425 | 0.97147 | 17.59933 | 0 | 5.08945 | [14 empty] | 15.43777 | 67.43357 | 2.46749 | 5.10714 | 0.69031 | 4.83602e-11 | 8.86373
|  | 500.2 | 0.93579 | 0.00389 |  |  |  |  | 0.04758 |  |  | 0.01273 | 98.77867 | 0.53067 | 0.00361 | 0.45305 | 0.01017 | 0.22377 | 6e-05 | 11.76788 | 5.56796 | 65.44133 | 0.09805 | 0.30506 | 4.51442e-11 | 16.81973 | [28 empty] | 33.88448 | 42.41733 | 0.02404 | 0.97089 | 17.61397 | 0 | 5.08929 | [14 empty] | 15.31294 | 67.56527 | 2.44311 | 5.1303 | 0.68376 | 4.83651e-11 | 8.86462
|  | 499.2 | 0.9358 | 0.0039 |  |  |  |  | 0.04756 |  |  | 0.01274 | 98.78217 | 0.52765 | 0.00357 | 0.45278 | 0.01001 | 0.22376 | 6e-05 | 11.77358 | 5.53915 | 65.46653 | 0.09773 | 0.30181 | 4.51443e-11 | 16.8212 | [28 empty] | 33.82873 | 42.4594 | 0.02383 | 0.97029 | 17.62863 | 0 | 5.08913 | [14 empty] | 15.18795 | 67.69708 | 2.41873 | 5.15347 | 0.67727 | 4.83699e-11 | 8.8655
|  | 498.2 | 0.93581 | 0.0039 |  |  |  |  | 0.04753 |  |  | 0.01275 | 98.78567 | 0.52464 | 0.00352 | 0.45251 | 0.00985 | 0.22376 | 6e-05 | 11.77928 | 5.51028 | 65.49176 | 0.09741 | 0.29861 | 4.51444e-11 | 16.82266 | [28 empty] | 33.77313 | 42.50133 | 0.02362 | 0.96966 | 17.64329 | 0 | 5.08897 | [14 empty] | 15.06282 | 67.82896 | 2.39435 | 5.17665 | 0.67084 | 4.83748e-11 | 8.86639
|  | 497.2 | 0.93582 | 0.00391 |  |  |  |  | 0.04751 |  |  | 0.01276 | 98.78915 | 0.52163 | 0.00348 | 0.45223 | 0.0097 | 0.22376 | 6e-05 | 11.78497 | 5.48135 | 65.51702 | 0.09709 | 0.29545 | 4.51445e-11 | 16.82412 | [28 empty] | 33.71767 | 42.54313 | 0.02342 | 0.96901 | 17.65797 | 0 | 5.0888 | [14 empty] | 14.93757 | 67.9609 | 2.36999 | 5.19982 | 0.66446 | 4.83796e-11 | 8.86727
|  | 496.2 | 0.93583 | 0.00391 |  |  |  |  | 0.04748 |  |  | 0.01277 | 98.79262 | 0.51863 | 0.00343 | 0.45196 | 0.00954 | 0.22375 | 6e-05 | 11.79065 | 5.45237 | 65.54231 | 0.09676 | 0.29234 | 4.51445e-11 | 16.82558 | [28 empty] | 33.66236 | 42.58481 | 0.02321 | 0.96833 | 17.67265 | 0 | 5.08864 | [14 empty] | 14.81221 | 68.09287 | 2.34564 | 5.22299 | 0.65814 | 4.83844e-11 | 8.86815
|  | 495.2 | 0.93584 | 0.00392 |  |  |  |  | 0.04746 |  |  | 0.01278 | 98.79609 | 0.51564 | 0.00339 | 0.45169 | 0.00939 | 0.22375 | 5e-05 | 11.79632 | 5.42333 | 65.56762 | 0.09643 | 0.28926 | 4.51446e-11 | 16.82703 | [28 empty] | 33.6072 | 42.62635 | 0.02301 | 0.96763 | 17.68734 | 0 | 5.08847 | [14 empty] | 14.68677 | 68.22486 | 2.32131 | 5.24615 | 0.65187 | 4.83892e-11 | 8.86903
|  | 494.2 | 0.93586 | 0.00392 |  |  |  |  | 0.04743 |  |  | 0.01279 | 98.79955 | 0.51265 | 0.00334 | 0.45142 | 0.00924 | 0.22375 | 5e-05 | 11.80199 | 5.39425 | 65.59295 | 0.09611 | 0.28623 | 4.51447e-11 | 16.82848 | [28 empty] | 33.55217 | 42.66776 | 0.02281 | 0.96691 | 17.70204 | 0 | 5.08831 | [14 empty] | 14.56126 | 68.35684 | 2.29702 | 5.2693 | 0.64566 | 4.8394e-11 | 8.86991
|  | 493.2 | 0.93587 | 0.00393 |  |  |  |  | 0.04741 |  |  | 0.0128 | 98.803 | 0.50967 | 0.0033 | 0.45115 | 0.00909 | 0.22374 | 5e-05 | 11.80765 | 5.36511 | 65.6183 | 0.09578 | 0.28325 | 4.51447e-11 | 16.82992 | [28 empty] | 33.4973 | 42.70904 | 0.02261 | 0.96616 | 17.71675 | 0 | 5.08814 | [14 empty] | 14.43571 | 68.4888 | 2.27275 | 5.29244 | 0.63951 | 4.83988e-11 | 8.87079
|  | 492.2 | 0.93588 | 0.00393 |  |  |  |  | 0.04738 |  |  | 0.01281 | 98.80643 | 0.50669 | 0.00326 | 0.45088 | 0.00895 | 0.22374 | 5e-05 | 11.81329 | 5.33592 | 65.64368 | 0.09545 | 0.2803 | 4.51447e-11 | 16.83135 | [28 empty] | 33.44256 | 42.7502 | 0.02241 | 0.96539 | 17.73146 | 0 | 5.08798 | [14 empty] | 14.31014 | 68.6207 | 2.24852 | 5.31556 | 0.63341 | 4.84035e-11 | 8.87167
|  | 491.2 | 0.93589 | 0.00394 |  |  |  |  | 0.04736 |  |  | 0.01282 | 98.80986 | 0.50372 | 0.00322 | 0.45061 | 0.00881 | 0.22374 | 5e-05 | 11.81893 | 5.3067 | 65.66908 | 0.09511 | 0.27739 | 4.51448e-11 | 16.83279 | [28 empty] | 33.38797 | 42.79123 | 0.02221 | 0.9646 | 17.74617 | 0 | 5.08781 | [14 empty] | 14.18457 | 68.75253 | 2.22434 | 5.33866 | 0.62736 | 4.84083e-11 | 8.87254
|  | 490.2 | 0.9359 | 0.00394 |  |  |  |  | 0.04733 |  |  | 0.01283 | 98.81328 | 0.50075 | 0.00318 | 0.45034 | 0.00867 | 0.22373 | 5e-05 | 11.82457 | 5.27742 | 65.69449 | 0.09478 | 0.27452 | 4.51448e-11 | 16.83421 | [28 empty] | 33.33353 | 42.83214 | 0.02202 | 0.96378 | 17.76089 | 0 | 5.08764 | [14 empty] | 14.05902 | 68.88426 | 2.20021 | 5.36174 | 0.62136 | 4.84131e-11 | 8.87341
|  | 489.2 | 0.93591 | 0.00395 |  |  |  |  | 0.0473 |  |  | 0.01284 | 98.81669 | 0.4978 | 0.00314 | 0.45007 | 0.00853 | 0.22373 | 5e-05 | 11.83019 | 5.24811 | 65.71992 | 0.09445 | 0.2717 | 4.51448e-11 | 16.83564 | [28 empty] | 33.27923 | 42.87292 | 0.02182 | 0.96294 | 17.77561 | 0 | 5.08748 | [14 empty] | 13.93351 | 69.01587 | 2.17613 | 5.3848 | 0.61542 | 4.84178e-11 | 8.87428
|  | 488.2 | 0.93592 | 0.00395 |  |  |  |  | 0.04728 |  |  | 0.01285 | 98.82009 | 0.49484 | 0.0031 | 0.4498 | 0.00839 | 0.22372 | 4e-05 | 11.8358 | 5.21876 | 65.74537 | 0.09411 | 0.26891 | 4.51448e-11 | 16.83706 | [28 empty] | 33.22507 | 42.91358 | 0.02163 | 0.96208 | 17.79033 | 0 | 5.08731 | [14 empty] | 13.80806 | 69.14733 | 2.15211 | 5.40782 | 0.60953 | 4.84225e-11 | 8.87514
|  | 487.2 | 0.93593 | 0.00396 |  |  |  |  | 0.04725 |  |  | 0.01286 | 98.82349 | 0.4919 | 0.00306 | 0.44954 | 0.00826 | 0.22372 | 4e-05 | 11.8414 | 5.18938 | 65.77083 | 0.09377 | 0.26615 | 4.51448e-11 | 16.83847 | [28 empty] | 33.17106 | 42.95412 | 0.02144 | 0.96119 | 17.80505 | 0 | 5.08714 | [14 empty] | 13.68271 | 69.27862 | 2.12815 | 5.43081 | 0.6037 | 4.84272e-11 | 8.87601
|  | 486.2 | 0.93594 | 0.00396 |  |  |  |  | 0.04722 |  |  | 0.01287 | 98.82687 | 0.48896 | 0.00302 | 0.44927 | 0.00813 | 0.22372 | 4e-05 | 11.84699 | 5.15996 | 65.7963 | 0.09343 | 0.26344 | 4.51448e-11 | 16.83988 | [28 empty] | 33.11719 | 42.99454 | 0.02125 | 0.96029 | 17.81977 | 0 | 5.08697 | [14 empty] | 13.55747 | 69.40971 | 2.10427 | 5.45377 | 0.59791 | 4.84319e-11 | 8.87687
|  | 485.2 | 0.93595 | 0.00397 |  |  |  |  | 0.0472 |  |  | 0.01289 | 98.83024 | 0.48602 | 0.00298 | 0.449 | 0.008 | 0.22371 | 4e-05 | 11.85257 | 5.13051 | 65.82179 | 0.09309 | 0.26075 | 4.51448e-11 | 16.84129 | [28 empty] | 33.06346 | 43.03484 | 0.02106 | 0.95936 | 17.83449 | 0 | 5.0868 | [14 empty] | 13.43236 | 69.54058 | 2.08047 | 5.47669 | 0.59218 | 4.84366e-11 | 8.87773
|  | 484.2 | 0.93596 | 0.00397 |  |  |  |  | 0.04717 |  |  | 0.0129 | 98.8336 | 0.4831 | 0.00294 | 0.44874 | 0.00787 | 0.22371 | 4e-05 | 11.85814 | 5.10103 | 65.84729 | 0.09275 | 0.25811 | 4.51448e-11 | 16.84269 | [28 empty] | 33.00987 | 43.07502 | 0.02087 | 0.95841 | 17.8492 | 0 | 5.08663 | [14 empty] | 13.30742 | 69.67119 | 2.05674 | 5.49956 | 0.5865 | 4.84413e-11 | 8.87858
|  | 483.2 | 0.93597 | 0.00398 |  |  |  |  | 0.04714 |  |  | 0.01291 | 98.83695 | 0.48018 | 0.0029 | 0.44847 | 0.00775 | 0.22371 | 4e-05 | 11.86369 | 5.07152 | 65.87279 | 0.09241 | 0.2555 | 4.51448e-11 | 16.84408 | [28 empty] | 32.95642 | 43.11509 | 0.02069 | 0.95743 | 17.86391 | 0 | 5.08646 | [14 empty] | 13.18266 | 69.80153 | 2.03311 | 5.5224 | 0.58087 | 4.8446e-11 | 8.87944
|  | 482.2 | 0.93598 | 0.00398 |  |  |  |  | 0.04712 |  |  | 0.01292 | 98.8403 | 0.47727 | 0.00286 | 0.44821 | 0.00763 | 0.2237 | 4e-05 | 11.86923 | 5.04199 | 65.89831 | 0.09207 | 0.25293 | 4.51447e-11 | 16.84548 | [28 empty] | 32.90312 | 43.15504 | 0.0205 | 0.95644 | 17.87862 | 0 | 5.08629 | [14 empty] | 13.05811 | 69.93157 | 2.00957 | 5.54518 | 0.57528 | 4.84506e-11 | 8.88029
|  | 481.2 | 0.93599 | 0.00399 |  |  |  |  | 0.04709 |  |  | 0.01293 | 98.84363 | 0.47436 | 0.00282 | 0.44795 | 0.00751 | 0.2237 | 4e-05 | 11.87476 | 5.01244 | 65.92383 | 0.09172 | 0.25038 | 4.51447e-11 | 16.84686 | [28 empty] | 32.84995 | 43.19488 | 0.02032 | 0.95542 | 17.89331 | 0 | 5.08611 | [14 empty] | 12.93379 | 70.06128 | 1.98613 | 5.56792 | 0.56975 | 4.84552e-11 | 8.88113
|  | 480.2 | 0.936 | 0.00399 |  |  |  |  | 0.04706 |  |  | 0.01294 | 98.84695 | 0.47146 | 0.00279 | 0.44769 | 0.00739 | 0.22369 | 4e-05 | 11.88028 | 4.98287 | 65.94936 | 0.09137 | 0.24787 | 4.51447e-11 | 16.84825 | [28 empty] | 32.79692 | 43.23461 | 0.02014 | 0.95439 | 17.908 | 0 | 5.08594 | [14 empty] | 12.80972 | 70.19063 | 1.9628 | 5.5906 | 0.56427 | 4.84598e-11 | 8.88198
|  | 479.2 | 0.93601 | 0.004 |  |  |  |  | 0.04703 |  |  | 0.01296 | 98.85026 | 0.46857 | 0.00275 | 0.44742 | 0.00727 | 0.22369 | 4e-05 | 11.88578 | 4.95328 | 65.97489 | 0.09103 | 0.2454 | 4.51446e-11 | 16.84963 | [28 empty] | 32.74404 | 43.27423 | 0.01996 | 0.95333 | 17.92268 | 0 | 5.08577 | [14 empty] | 12.68594 | 70.31959 | 1.93958 | 5.61323 | 0.55884 | 4.84644e-11 | 8.88282
|  | 478.2 | 0.93602 | 0.004 |  |  |  |  | 0.04701 |  |  | 0.01297 | 98.85356 | 0.46568 | 0.00271 | 0.44716 | 0.00715 | 0.22369 | 3e-05 | 11.89127 | 4.92367 | 66.00043 | 0.09068 | 0.24296 | 4.51446e-11 | 16.851 | [28 empty] | 32.69128 | 43.31375 | 0.01978 | 0.95225 | 17.93734 | 0 | 5.0856 | [14 empty] | 12.56247 | 70.44815 | 1.91647 | 5.6358 | 0.55345 | 4.8469e-11 | 8.88366
|  | 477.2 | 0.93604 | 0.00401 |  |  |  |  | 0.04698 |  |  | 0.01298 | 98.85686 | 0.46281 | 0.00268 | 0.4469 | 0.00704 | 0.22368 | 3e-05 | 11.89675 | 4.89405 | 66.02596 | 0.09033 | 0.24054 | 4.51445e-11 | 16.85237 | [28 empty] | 32.63867 | 43.35316 | 0.0196 | 0.95115 | 17.952 | 0 | 5.08543 | [14 empty] | 12.43932 | 70.57627 | 1.89349 | 5.65831 | 0.54812 | 4.84735e-11 | 8.88449
|  | 476.2 | 0.93605 | 0.00401 |  |  |  |  | 0.04695 |  |  | 0.01299 | 98.86014 | 0.45994 | 0.00264 | 0.44664 | 0.00693 | 0.22368 | 3e-05 | 11.9022 | 4.86442 | 66.0515 | 0.08998 | 0.23816 | 4.51445e-11 | 16.85373 | [28 empty] | 32.58619 | 43.39247 | 0.01942 | 0.95002 | 17.96664 | 0 | 5.08525 | [14 empty] | 12.31653 | 70.70392 | 1.87064 | 5.68076 | 0.54283 | 4.8478e-11 | 8.88532
|  | 475.2 | 0.93606 | 0.00401 |  |  |  |  | 0.04692 |  |  | 0.013 | 98.86341 | 0.45707 | 0.00261 | 0.44639 | 0.00682 | 0.22368 | 3e-05 | 11.90765 | 4.83478 | 66.07704 | 0.08963 | 0.23581 | 4.51444e-11 | 16.8551 | [28 empty] | 32.53385 | 43.43167 | 0.01925 | 0.94888 | 17.98127 | 0 | 5.08508 | [14 empty] | 12.19412 | 70.83108 | 1.84791 | 5.70315 | 0.53759 | 4.84826e-11 | 8.88615
|  | 475.2 | 0.93606 | 0.00401 |  |  |  |  | 0.04692 |  |  | 0.013 | 98.86341 | 0.45707 | 0.00261 | 0.44639 | 0.00682 | 0.22368 | 3e-05 | 11.90765 | 4.83478 | 66.07704 | 0.08963 | 0.23581 | 4.51444e-11 | 16.8551 | [28 empty] | 32.53385 | 43.43167 | 0.01925 | 0.94888 | 17.98127 | 0 | 5.08508 | [14 empty] | 12.19412 | 70.83108 | 1.84791 | 5.70315 | 0.53759 | 4.84826e-11 | 8.88615
|  | 474.2 | 0.93607 | 0.00402 |  |  |  |  | 0.0469 |  |  | 0.01302 | 98.86667 | 0.45422 | 0.00257 | 0.44613 | 0.00671 | 0.22367 | 3e-05 | 11.91307 | 4.80513 | 66.10258 | 0.08927 | 0.23349 | 4.51444e-11 | 16.85645 | [28 empty] | 32.48164 | 43.47078 | 0.01907 | 0.94772 | 17.99588 | 0 | 5.08491 | [14 empty] | 12.07211 | 70.95772 | 1.82533 | 5.72547 | 0.5324 | 4.8487e-11 | 8.88697
|  | 473.2 | 0.93608 | 0.00402 |  |  |  |  | 0.04687 |  |  | 0.01303 | 98.86992 | 0.45137 | 0.00254 | 0.44587 | 0.0066 | 0.22367 | 3e-05 | 11.91848 | 4.77548 | 66.12812 | 0.08892 | 0.2312 | 4.51443e-11 | 16.8578 | [28 empty] | 32.42956 | 43.50979 | 0.0189 | 0.94654 | 18.01047 | 0 | 5.08474 | [14 empty] | 11.95053 | 71.08382 | 1.80288 | 5.74772 | 0.52726 | 4.84915e-11 | 8.88779
|  | 472.2 | 0.93609 | 0.00403 |  |  |  |  | 0.04684 |  |  | 0.01304 | 98.87316 | 0.44853 | 0.0025 | 0.44562 | 0.0065 | 0.22366 | 3e-05 | 11.92387 | 4.74583 | 66.15365 | 0.08856 | 0.22893 | 4.51442e-11 | 16.85915 | [28 empty] | 32.37761 | 43.5487 | 0.01873 | 0.94534 | 18.02505 | 0 | 5.08457 | [14 empty] | 11.8294 | 71.20935 | 1.78059 | 5.7699 | 0.52216 | 4.84959e-11 | 8.8886
|  | 471.2 | 0.9361 | 0.00403 |  |  |  |  | 0.04681 |  |  | 0.01305 | 98.87638 | 0.4457 | 0.00247 | 0.44536 | 0.0064 | 0.22366 | 3e-05 | 11.92925 | 4.71618 | 66.17917 | 0.08821 | 0.2267 | 4.51441e-11 | 16.8605 | [28 empty] | 32.3258 | 43.58752 | 0.01856 | 0.94412 | 18.0396 | 0 | 5.08439 | [14 empty] | 11.70875 | 71.33428 | 1.75845 | 5.79201 | 0.51711 | 4.85004e-11 | 8.88941
|  | 470.2 | 0.93611 | 0.00404 |  |  |  |  | 0.04679 |  |  | 0.01307 | 98.8796 | 0.44287 | 0.00244 | 0.44511 | 0.00629 | 0.22366 | 3e-05 | 11.9346 | 4.68653 | 66.20469 | 0.08785 | 0.22449 | 4.51441e-11 | 16.86184 | [28 empty] | 32.27412 | 43.62626 | 0.01839 | 0.94288 | 18.05414 | 0 | 5.08422 | [14 empty] | 11.58859 | 71.45858 | 1.73646 | 5.81405 | 0.51211 | 4.85048e-11 | 8.89022
|  | 469.2 | 0.93612 | 0.00404 |  |  |  |  | 0.04676 |  |  | 0.01308 | 98.88281 | 0.44006 | 0.0024 | 0.44486 | 0.0062 | 0.22365 | 3e-05 | 11.93994 | 4.65689 | 66.2302 | 0.08749 | 0.22231 | 4.5144e-11 | 16.86317 | [28 empty] | 32.22256 | 43.6649 | 0.01823 | 0.94162 | 18.06865 | 0 | 5.08405 | [14 empty] | 11.46895 | 71.58224 | 1.71463 | 5.83601 | 0.50715 | 4.85091e-11 | 8.89102
|  | 468.2 | 0.93613 | 0.00404 |  |  |  |  | 0.04673 |  |  | 0.01309 | 98.886 | 0.43725 | 0.00237 | 0.4446 | 0.0061 | 0.22365 | 3e-05 | 11.94525 | 4.62725 | 66.2557 | 0.08714 | 0.22016 | 4.51439e-11 | 16.8645 | [28 empty] | 32.17113 | 43.70345 | 0.01806 | 0.94034 | 18.08314 | 0 | 5.08388 | [14 empty] | 11.34986 | 71.70522 | 1.69298 | 5.85789 | 0.50224 | 4.85135e-11 | 8.89181
|  | 467.2 | 0.93614 | 0.00405 |  |  |  |  | 0.0467 |  |  | 0.01311 | 98.88919 | 0.43445 | 0.00234 | 0.44435 | 0.006 | 0.22365 | 3e-05 | 11.95055 | 4.59762 | 66.2812 | 0.08678 | 0.21803 | 4.51438e-11 | 16.86583 | [28 empty] | 32.11983 | 43.74192 | 0.0179 | 0.93904 | 18.0976 | 0 | 5.0837 | [14 empty] | 11.23133 | 71.8275 | 1.67149 | 5.8797 | 0.49737 | 4.85178e-11 | 8.89261
|  | 466.2 | 0.93615 | 0.00405 |  |  |  |  | 0.04668 |  |  | 0.01312 | 98.89236 | 0.43166 | 0.00231 | 0.4441 | 0.00591 | 0.22364 | 2e-05 | 11.95583 | 4.56801 | 66.30668 | 0.08642 | 0.21593 | 4.51437e-11 | 16.86715 | [28 empty] | 32.06865 | 43.78031 | 0.01774 | 0.93773 | 18.11204 | 0 | 5.08353 | [14 empty] | 11.11339 | 71.94907 | 1.65017 | 5.90143 | 0.49255 | 4.85221e-11 | 8.89339
|  | 465.2 | 0.93616 | 0.00406 |  |  |  |  | 0.04665 |  |  | 0.01313 | 98.89552 | 0.42887 | 0.00228 | 0.44385 | 0.00581 | 0.22364 | 2e-05 | 11.96108 | 4.5384 | 66.33214 | 0.08606 | 0.21385 | 4.51436e-11 | 16.86846 | [28 empty] | 32.0176 | 43.81862 | 0.01757 | 0.93639 | 18.12645 | 0 | 5.08336 | [14 empty] | 10.99605 | 72.06988 | 1.62903 | 5.92309 | 0.48778 | 4.85264e-11 | 8.89417
|  | 464.2 | 0.93618 | 0.00406 |  |  |  |  | 0.04662 |  |  | 0.01314 | 98.89867 | 0.4261 | 0.00225 | 0.44361 | 0.00572 | 0.22363 | 2e-05 | 11.96632 | 4.50882 | 66.3576 | 0.08569 | 0.2118 | 4.51435e-11 | 16.86978 | [28 empty] | 31.96667 | 43.85685 | 0.01741 | 0.93504 | 18.14083 | 0 | 5.08319 | [14 empty] | 10.87934 | 72.18993 | 1.60808 | 5.94466 | 0.48305 | 4.85306e-11 | 8.89495
|  | 463.2 | 0.93619 | 0.00406 |  |  |  |  | 0.04659 |  |  | 0.01316 | 98.90181 | 0.42333 | 0.00222 | 0.44336 | 0.00563 | 0.22363 | 2e-05 | 11.97153 | 4.47925 | 66.38304 | 0.08533 | 0.20977 | 4.51434e-11 | 16.87109 | [28 empty] | 31.91586 | 43.895 | 0.01726 | 0.93367 | 18.15518 | 0 | 5.08302 | [14 empty] | 10.76327 | 72.30919 | 1.58731 | 5.96615 | 0.47836 | 4.85348e-11 | 8.89572
|  | 462.2 | 0.9362 | 0.00407 |  |  |  |  | 0.04656 |  |  | 0.01317 | 98.90494 | 0.42057 | 0.00219 | 0.44311 | 0.00554 | 0.22363 | 2e-05 | 11.97672 | 4.4497 | 66.40846 | 0.08497 | 0.20777 | 4.51433e-11 | 16.87239 | [28 empty] | 31.86518 | 43.93308 | 0.0171 | 0.93229 | 18.1695 | 0 | 5.08285 | [14 empty] | 10.64788 | 72.42763 | 1.56672 | 5.98756 | 0.47372 | 4.8539e-11 | 8.89649
|  | 461.2 | 0.93621 | 0.00407 |  |  |  |  | 0.04654 |  |  | 0.01318 | 98.90805 | 0.41782 | 0.00216 | 0.44287 | 0.00545 | 0.22362 | 2e-05 | 11.98188 | 4.42018 | 66.43386 | 0.0846 | 0.20579 | 4.51432e-11 | 16.87369 | [28 empty] | 31.81461 | 43.97109 | 0.01694 | 0.93088 | 18.18379 | 0 | 5.08268 | [14 empty] | 10.53316 | 72.54524 | 1.54633 | 6.00889 | 0.46912 | 4.85431e-11 | 8.89725
|  | 460.2 | 0.93622 | 0.00408 |  |  |  |  | 0.04651 |  |  | 0.0132 | 98.91116 | 0.41508 | 0.00213 | 0.44263 | 0.00536 | 0.22362 | 2e-05 | 11.98702 | 4.39068 | 66.45924 | 0.08424 | 0.20383 | 4.51431e-11 | 16.87498 | [28 empty] | 31.76416 | 44.00903 | 0.01679 | 0.92946 | 18.19805 | 0 | 5.08251 | [14 empty] | 10.41915 | 72.66199 | 1.52613 | 6.03014 | 0.46457 | 4.85473e-11 | 8.89801
|  | 459.2 | 0.93623 | 0.00408 |  |  |  |  | 0.04648 |  |  | 0.01321 | 98.91425 | 0.41235 | 0.0021 | 0.44238 | 0.00528 | 0.22362 | 2e-05 | 11.99214 | 4.36121 | 66.4846 | 0.08387 | 0.20189 | 4.51429e-11 | 16.87628 | [28 empty] | 31.71383 | 44.0469 | 0.01664 | 0.92803 | 18.21226 | 0 | 5.08234 | [14 empty] | 10.30586 | 72.77788 | 1.50613 | 6.05131 | 0.46006 | 4.85514e-11 | 8.89876
|  | 458.2 | 0.93624 | 0.00408 |  |  |  |  | 0.04645 |  |  | 0.01322 | 98.91734 | 0.40963 | 0.00207 | 0.44214 | 0.0052 | 0.22361 | 2e-05 | 11.99724 | 4.33177 | 66.50994 | 0.08351 | 0.19998 | 4.51428e-11 | 16.87756 | [28 empty] | 31.66361 | 44.08471 | 0.01649 | 0.92657 | 18.22645 | 0 | 5.08217 | [14 empty] | 10.19331 | 72.89286 | 1.48633 | 6.0724 | 0.45559 | 4.85554e-11 | 8.8995
|  | 457.2 | 0.93625 | 0.00409 |  |  |  |  | 0.04643 |  |  | 0.01324 | 98.92041 | 0.40691 | 0.00204 | 0.4419 | 0.00511 | 0.22361 | 2e-05 | 12.00231 | 4.30236 | 66.53526 | 0.08314 | 0.19809 | 4.51427e-11 | 16.87884 | [28 empty] | 31.61351 | 44.12245 | 0.01634 | 0.9251 | 18.24059 | 0 | 5.08201 | [14 empty] | 10.08151 | 73.00694 | 1.46673 | 6.09341 | 0.45117 | 4.85595e-11 | 8.90024
|  | 456.2 | 0.93626 | 0.00409 |  |  |  |  | 0.0464 |  |  | 0.01325 | 98.92347 | 0.40421 | 0.00201 | 0.44166 | 0.00503 | 0.22361 | 2e-05 | 12.00735 | 4.27299 | 66.56055 | 0.08277 | 0.19622 | 4.51426e-11 | 16.88012 | [28 empty] | 31.56353 | 44.16013 | 0.01619 | 0.92362 | 18.2547 | 0 | 5.08184 | [14 empty] | 9.97047 | 73.12009 | 1.44733 | 6.11434 | 0.44679 | 4.85635e-11 | 8.90097
|  | 455.2 | 0.93627 | 0.00409 |  |  |  |  | 0.04637 |  |  | 0.01326 | 98.92651 | 0.40151 | 0.00198 | 0.44142 | 0.00495 | 0.2236 | 2e-05 | 12.01237 | 4.24365 | 66.58581 | 0.0824 | 0.19437 | 4.51425e-11 | 16.88139 | [28 empty] | 31.51365 | 44.19775 | 0.01604 | 0.92212 | 18.26876 | 0 | 5.08167 | [14 empty] | 9.86022 | 73.2323 | 1.42814 | 6.13519 | 0.44245 | 4.85674e-11 | 8.9017
|  | 454.2 | 0.93628 | 0.0041 |  |  |  |  | 0.04635 |  |  | 0.01328 | 98.92955 | 0.39883 | 0.00196 | 0.44118 | 0.00487 | 0.2236 | 2e-05 | 12.01736 | 4.21435 | 66.61105 | 0.08204 | 0.19254 | 4.51423e-11 | 16.88266 | [28 empty] | 31.46389 | 44.23532 | 0.01589 | 0.9206 | 18.28279 | 0 | 5.08151 | [14 empty] | 9.75076 | 73.34354 | 1.40916 | 6.15596 | 0.43816 | 4.85714e-11 | 8.90242
|  | 453.2 | 0.93629 | 0.0041 |  |  |  |  | 0.04632 |  |  | 0.01329 | 98.93257 | 0.39615 | 0.00193 | 0.44094 | 0.0048 | 0.22359 | 2e-05 | 12.02233 | 4.18509 | 66.63625 | 0.08167 | 0.19073 | 4.51422e-11 | 16.88393 | [28 empty] | 31.41424 | 44.27283 | 0.01575 | 0.91907 | 18.29677 | 0 | 5.08134 | [14 empty] | 9.64212 | 73.45381 | 1.39038 | 6.17665 | 0.4339 | 4.85753e-11 | 8.90314
|  | 452.2 | 0.9363 | 0.0041 |  |  |  |  | 0.04629 |  |  | 0.01331 | 98.93559 | 0.39348 | 0.0019 | 0.44071 | 0.00472 | 0.22359 | 2e-05 | 12.02727 | 4.15588 | 66.66143 | 0.0813 | 0.18894 | 4.51421e-11 | 16.88519 | [28 empty] | 31.3647 | 44.31028 | 0.01561 | 0.91752 | 18.31071 | 0 | 5.08118 | [14 empty] | 9.53429 | 73.56309 | 1.37181 | 6.19727 | 0.42969 | 4.85791e-11 | 8.90385
|  | 451.2 | 0.93631 | 0.00411 |  |  |  |  | 0.04626 |  |  | 0.01332 | 98.93859 | 0.39082 | 0.00188 | 0.44047 | 0.00464 | 0.22359 | 2e-05 | 12.03218 | 4.12671 | 66.68657 | 0.08093 | 0.18718 | 4.51419e-11 | 16.88644 | [28 empty] | 31.31527 | 44.34769 | 0.01546 | 0.91596 | 18.3246 | 0 | 5.08102 | [14 empty] | 9.4273 | 73.67136 | 1.35346 | 6.21781 | 0.42552 | 4.8583e-11 | 8.90455
|  | 450.2 | 0.93632 | 0.00411 |  |  |  |  | 0.04624 |  |  | 0.01333 | 98.94158 | 0.38817 | 0.00185 | 0.44024 | 0.00457 | 0.22358 | 2e-05 | 12.03706 | 4.09758 | 66.71168 | 0.08055 | 0.18542 | 4.51418e-11 | 16.8877 | [28 empty] | 31.26594 | 44.38504 | 0.01532 | 0.91439 | 18.33845 | 0 | 5.08085 | [14 empty] | 9.32115 | 73.77862 | 1.33531 | 6.23827 | 0.42139 | 4.85868e-11 | 8.90525
|  | 449.2 | 0.93633 | 0.00411 |  |  |  |  | 0.04621 |  |  | 0.01335 | 98.94455 | 0.38553 | 0.00182 | 0.44 | 0.0045 | 0.22358 | 1e-05 | 12.04192 | 4.06851 | 66.73675 | 0.08018 | 0.18369 | 4.51417e-11 | 16.88894 | [28 empty] | 31.21672 | 44.42235 | 0.01518 | 0.9128 | 18.35225 | 0 | 5.08069 | [14 empty] | 9.21585 | 73.88486 | 1.31738 | 6.25867 | 0.4173 | 4.85905e-11 | 8.90594
|  | 448.2 | 0.93634 | 0.00412 |  |  |  |  | 0.04618 |  |  | 0.01336 | 98.94752 | 0.3829 | 0.0018 | 0.43977 | 0.00443 | 0.22358 | 1e-05 | 12.04675 | 4.03949 | 66.76178 | 0.07981 | 0.18198 | 4.51415e-11 | 16.89019 | [28 empty] | 31.16761 | 44.45961 | 0.01505 | 0.9112 | 18.36601 | 0 | 5.08053 | [14 empty] | 9.11142 | 73.99005 | 1.29967 | 6.27899 | 0.41326 | 4.85943e-11 | 8.90662
|  | 447.2 | 0.93635 | 0.00412 |  |  |  |  | 0.04616 |  |  | 0.01337 | 98.95047 | 0.38028 | 0.00177 | 0.43954 | 0.00436 | 0.22357 | 1e-05 | 12.05155 | 4.01052 | 66.78678 | 0.07944 | 0.18028 | 4.51414e-11 | 16.89142 | [28 empty] | 31.1186 | 44.49683 | 0.01491 | 0.90958 | 18.37971 | 0 | 5.08037 | [14 empty] | 9.00785 | 74.09419 | 1.28216 | 6.29924 | 0.40925 | 4.8598e-11 | 8.9073
|  | 446.2 | 0.93636 | 0.00412 |  |  |  |  | 0.04613 |  |  | 0.01339 | 98.95342 | 0.37766 | 0.00175 | 0.4393 | 0.00429 | 0.22357 | 1e-05 | 12.05633 | 3.98161 | 66.81174 | 0.07907 | 0.1786 | 4.51413e-11 | 16.89266 | [28 empty] | 31.0697 | 44.534 | 0.01477 | 0.90795 | 18.39337 | 0 | 5.08021 | [14 empty] | 8.90517 | 74.19728 | 1.26487 | 6.31942 | 0.40528 | 4.86016e-11 | 8.90797
|  | 445.2 | 0.93637 | 0.00413 |  |  |  |  | 0.0461 |  |  | 0.0134 | 98.95635 | 0.37506 | 0.00172 | 0.43907 | 0.00422 | 0.22357 | 1e-05 | 12.06107 | 3.95275 | 66.83665 | 0.07869 | 0.17694 | 4.51411e-11 | 16.89389 | [28 empty] | 31.02089 | 44.57114 | 0.01464 | 0.9063 | 18.40697 | 0 | 5.08005 | [14 empty] | 8.80338 | 74.2993 | 1.24779 | 6.33953 | 0.40136 | 4.86053e-11 | 8.90864
|  | 444.2 | 0.93638 | 0.00413 |  |  |  |  | 0.04608 |  |  | 0.01342 | 98.95927 | 0.37247 | 0.0017 | 0.43884 | 0.00415 | 0.22356 | 1e-05 | 12.06579 | 3.92396 | 66.86152 | 0.07832 | 0.1753 | 4.5141e-11 | 16.89511 | [28 empty] | 30.97219 | 44.60823 | 0.01451 | 0.90465 | 18.42052 | 0 | 5.0799 | [14 empty] | 8.70247 | 74.40025 | 1.23093 | 6.35958 | 0.39747 | 4.86089e-11 | 8.9093
|  | 443.2 | 0.93639 | 0.00413 |  |  |  |  | 0.04605 |  |  | 0.01343 | 98.96217 | 0.36988 | 0.00167 | 0.43861 | 0.00408 | 0.22356 | 1e-05 | 12.07047 | 3.89523 | 66.88635 | 0.07794 | 0.17367 | 4.51408e-11 | 16.89634 | [28 empty] | 30.9236 | 44.64529 | 0.01437 | 0.90298 | 18.43402 | 0 | 5.07974 | [14 empty] | 8.60247 | 74.50011 | 1.21428 | 6.37957 | 0.39362 | 4.86124e-11 | 8.90995
|  | 442.2 | 0.9364 | 0.00413 |  |  |  |  | 0.04602 |  |  | 0.01344 | 98.96507 | 0.36731 | 0.00165 | 0.43838 | 0.00402 | 0.22356 | 1e-05 | 12.07513 | 3.86656 | 66.91112 | 0.07757 | 0.17206 | 4.51407e-11 | 16.89755 | [28 empty] | 30.8751 | 44.6823 | 0.01424 | 0.9013 | 18.44747 | 0 | 5.07959 | [14 empty] | 8.50337 | 74.59889 | 1.19785 | 6.39949 | 0.38981 | 4.8616e-11 | 8.9106
|  | 441.2 | 0.93641 | 0.00414 |  |  |  |  | 0.046 |  |  | 0.01346 | 98.96795 | 0.36475 | 0.00163 | 0.43815 | 0.00395 | 0.22355 | 1e-05 | 12.07976 | 3.83796 | 66.93585 | 0.0772 | 0.17047 | 4.51406e-11 | 16.89877 | [28 empty] | 30.8267 | 44.71929 | 0.01412 | 0.89961 | 18.46086 | 0 | 5.07943 | [14 empty] | 8.40517 | 74.69658 | 1.18162 | 6.41936 | 0.38604 | 4.86194e-11 | 8.91124
|  | 440.2 | 0.93642 | 0.00414 |  |  |  |  | 0.04597 |  |  | 0.01347 | 98.97083 | 0.36219 | 0.0016 | 0.43793 | 0.00389 | 0.22355 | 1e-05 | 12.08436 | 3.80943 | 66.96053 | 0.07682 | 0.16889 | 4.51404e-11 | 16.89997 | [28 empty] | 30.7784 | 44.75624 | 0.01399 | 0.8979 | 18.47419 | 0 | 5.07928 | [14 empty] | 8.30789 | 74.79316 | 1.16561 | 6.43916 | 0.3823 | 4.86229e-11 | 8.91187
|  | 439.2 | 0.93643 | 0.00414 |  |  |  |  | 0.04595 |  |  | 0.01349 | 98.97369 | 0.35965 | 0.00158 | 0.4377 | 0.00383 | 0.22355 | 1e-05 | 12.08892 | 3.78097 | 66.98516 | 0.07645 | 0.16732 | 4.51403e-11 | 16.90118 | [28 empty] | 30.7302 | 44.79316 | 0.01386 | 0.89619 | 18.48747 | 0 | 5.07913 | [14 empty] | 8.21152 | 74.88865 | 1.14981 | 6.45892 | 0.37861 | 4.86263e-11 | 8.9125
|  | 438.2 | 0.93644 | 0.00414 |  |  |  |  | 0.04592 |  |  | 0.0135 | 98.97653 | 0.35711 | 0.00156 | 0.43747 | 0.00377 | 0.22354 | 1e-05 | 12.09346 | 3.75258 | 67.00974 | 0.07607 | 0.16577 | 4.51401e-11 | 16.90238 | [28 empty] | 30.6821 | 44.83004 | 0.01374 | 0.89446 | 18.50069 | 0 | 5.07898 | [14 empty] | 8.11608 | 74.98302 | 1.13422 | 6.47862 | 0.37495 | 4.86297e-11 | 8.91312
|  | 437.2 | 0.93645 | 0.00415 |  |  |  |  | 0.04589 |  |  | 0.01351 | 98.97937 | 0.35459 | 0.00154 | 0.43725 | 0.00371 | 0.22354 | 1e-05 | 12.09797 | 3.72426 | 67.03426 | 0.07569 | 0.16424 | 4.514e-11 | 16.90357 | [28 empty] | 30.63409 | 44.8669 | 0.01361 | 0.89272 | 18.51386 | 0 | 5.07883 | [14 empty] | 8.02155 | 75.07629 | 1.11883 | 6.49827 | 0.37133 | 4.8633e-11 | 8.91373
|  | 436.2 | 0.93646 | 0.00415 |  |  |  |  | 0.04587 |  |  | 0.01353 | 98.9822 | 0.35208 | 0.00151 | 0.43702 | 0.00365 | 0.22354 | 1e-05 | 12.10245 | 3.69602 | 67.05872 | 0.07532 | 0.16272 | 4.51398e-11 | 16.90477 | [28 empty] | 30.58618 | 44.90372 | 0.01349 | 0.89097 | 18.52696 | 0 | 5.07868 | [14 empty] | 7.92794 | 75.16845 | 1.10366 | 6.51787 | 0.36775 | 4.86364e-11 | 8.91434
|  | 435.2 | 0.93646 | 0.00415 |  |  |  |  | 0.04584 |  |  | 0.01354 | 98.98501 | 0.34957 | 0.00149 | 0.43679 | 0.00359 | 0.22353 | 9.70825e-06 | 12.1069 | 3.66786 | 67.08313 | 0.07494 | 0.16121 | 4.51397e-11 | 16.90595 | [28 empty] | 30.53836 | 44.94052 | 0.01337 | 0.88921 | 18.54 | 0 | 5.07853 | [14 empty] | 7.83525 | 75.2595 | 1.08869 | 6.53742 | 0.3642 | 4.86396e-11 | 8.91493
|  | 434.2 | 0.93647 | 0.00415 |  |  |  |  | 0.04582 |  |  | 0.01355 | 98.98781 | 0.34708 | 0.00147 | 0.43657 | 0.00353 | 0.22353 | 9.4079e-06 | 12.11132 | 3.63978 | 67.10748 | 0.07457 | 0.15972 | 4.51395e-11 | 16.90714 | [28 empty] | 30.49064 | 44.9773 | 0.01325 | 0.88744 | 18.55299 | 0 | 5.07839 | [14 empty] | 7.74349 | 75.34943 | 1.07393 | 6.55693 | 0.36069 | 4.86429e-11 | 8.91553
|  | 433.2 | 0.93648 | 0.00416 |  |  |  |  | 0.04579 |  |  | 0.01357 | 98.9906 | 0.34459 | 0.00145 | 0.43635 | 0.00347 | 0.22353 | 9.11593e-06 | 12.11571 | 3.61178 | 67.13176 | 0.07419 | 0.15824 | 4.51394e-11 | 16.90832 | [28 empty] | 30.44302 | 45.01405 | 0.01313 | 0.88566 | 18.56591 | 0 | 5.07824 | [14 empty] | 7.65265 | 75.43825 | 1.05937 | 6.5764 | 0.35722 | 4.86461e-11 | 8.91611
|  | 432.2 | 0.93649 | 0.00416 |  |  |  |  | 0.04577 |  |  | 0.01358 | 98.99338 | 0.34212 | 0.00143 | 0.43612 | 0.00342 | 0.22352 | 8.83215e-06 | 12.12007 | 3.58386 | 67.15598 | 0.07381 | 0.15678 | 4.51392e-11 | 16.90949 | [28 empty] | 30.39549 | 45.05077 | 0.01301 | 0.88387 | 18.57877 | 0 | 5.0781 | [14 empty] | 7.56272 | 75.52595 | 1.04501 | 6.59584 | 0.35378 | 4.86492e-11 | 8.91669
|  | 431.2 | 0.9365 | 0.00416 |  |  |  |  | 0.04574 |  |  | 0.0136 | 98.99615 | 0.33965 | 0.00141 | 0.4359 | 0.00336 | 0.22352 | 8.55634e-06 | 12.1244 | 3.55603 | 67.18014 | 0.07344 | 0.15533 | 4.51391e-11 | 16.91066 | [28 empty] | 30.34805 | 45.08747 | 0.01289 | 0.88207 | 18.59157 | 0 | 5.07796 | [14 empty] | 7.47372 | 75.61255 | 1.03085 | 6.61524 | 0.35038 | 4.86524e-11 | 8.91727
|  | 430.2 | 0.93651 | 0.00416 |  |  |  |  | 0.04572 |  |  | 0.01361 | 98.99891 | 0.3372 | 0.00139 | 0.43567 | 0.00331 | 0.22352 | 8.28832e-06 | 12.1287 | 3.52829 | 67.20423 | 0.07306 | 0.15389 | 4.51389e-11 | 16.91183 | [28 empty] | 30.30071 | 45.12414 | 0.01277 | 0.88026 | 18.6043 | 0 | 5.07782 | [14 empty] | 7.38564 | 75.69803 | 1.01689 | 6.6346 | 0.34701 | 4.86554e-11 | 8.91783
|  | 429.2 | 0.93652 | 0.00417 |  |  |  |  | 0.04569 |  |  | 0.01362 | 99.00165 | 0.33476 | 0.00137 | 0.43545 | 0.00325 | 0.22352 | 8.02788e-06 | 12.13297 | 3.50063 | 67.22826 | 0.07268 | 0.15247 | 4.51387e-11 | 16.91299 | [28 empty] | 30.25346 | 45.1608 | 0.01266 | 0.87844 | 18.61697 | 0 | 5.07768 | [14 empty] | 7.29847 | 75.7824 | 1.00313 | 6.65393 | 0.34368 | 4.86585e-11 | 8.91839
|  | 428.2 | 0.93653 | 0.00417 |  |  |  |  | 0.04567 |  |  | 0.01364 | 99.00438 | 0.33232 | 0.00135 | 0.43523 | 0.0032 | 0.22351 | 7.77485e-06 | 12.13721 | 3.47307 | 67.25221 | 0.07231 | 0.15105 | 4.51386e-11 | 16.91415 | [28 empty] | 30.2063 | 45.19743 | 0.01255 | 0.87661 | 18.62958 | 0 | 5.07754 | [14 empty] | 7.21221 | 75.86566 | 0.98956 | 6.67324 | 0.34038 | 4.86615e-11 | 8.91895
|  | 427.2 | 0.93654 | 0.00417 |  |  |  |  | 0.04564 |  |  | 0.01365 | 99.00711 | 0.3299 | 0.00133 | 0.435 | 0.00315 | 0.22351 | 7.52903e-06 | 12.14142 | 3.4456 | 67.2761 | 0.07193 | 0.14965 | 4.51384e-11 | 16.9153 | [28 empty] | 30.15923 | 45.23404 | 0.01243 | 0.87478 | 18.64212 | 0 | 5.0774 | [14 empty] | 7.12687 | 75.94781 | 0.97619 | 6.69252 | 0.33711 | 4.86645e-11 | 8.91949
|  | 426.2 | 0.93654 | 0.00417 |  |  |  |  | 0.04562 |  |  | 0.01367 | 99.00982 | 0.32748 | 0.00131 | 0.43478 | 0.0031 | 0.22351 | 7.29024e-06 | 12.1456 | 3.41822 | 67.29991 | 0.07155 | 0.14827 | 4.51383e-11 | 16.91645 | [28 empty] | 30.11225 | 45.27063 | 0.01232 | 0.87293 | 18.65459 | 0 | 5.07727 | [14 empty] | 7.04243 | 76.02887 | 0.963 | 6.71178 | 0.33388 | 4.86675e-11 | 8.92004
|  | 425.2 | 0.93655 | 0.00417 |  |  |  |  | 0.04559 |  |  | 0.01368 | 99.01252 | 0.32508 | 0.00129 | 0.43456 | 0.00305 | 0.2235 | 7.0583e-06 | 12.14975 | 3.39093 | 67.32365 | 0.07118 | 0.14689 | 4.51381e-11 | 16.9176 | [28 empty] | 30.06537 | 45.30721 | 0.01221 | 0.87108 | 18.667 | 0 | 5.07713 | [14 empty] | 6.9589 | 76.10882 | 0.95001 | 6.73101 | 0.33069 | 4.86704e-11 | 8.92057
|  | 424.2 | 0.93656 | 0.00418 |  |  |  |  | 0.04557 |  |  | 0.01369 | 99.0152 | 0.32269 | 0.00127 | 0.43434 | 0.003 | 0.2235 | 6.83305e-06 | 12.15387 | 3.36374 | 67.34731 | 0.0708 | 0.14553 | 4.5138e-11 | 16.91874 | [28 empty] | 30.01858 | 45.34376 | 0.0121 | 0.86922 | 18.67934 | 0 | 5.077 | [14 empty] | 6.87627 | 76.18768 | 0.9372 | 6.75024 | 0.32752 | 4.86732e-11 | 8.9211
|  | 423.2 | 0.93657 | 0.00418 |  |  |  |  | 0.04555 |  |  | 0.01371 | 99.01788 | 0.3203 | 0.00125 | 0.43412 | 0.00295 | 0.2235 | 6.61431e-06 | 12.15797 | 3.33666 | 67.3709 | 0.07042 | 0.14418 | 4.51378e-11 | 16.91988 | [28 empty] | 29.97187 | 45.3803 | 0.01199 | 0.86735 | 18.69162 | 0 | 5.07687 | [14 empty] | 6.79453 | 76.26544 | 0.92458 | 6.76944 | 0.32439 | 4.86761e-11 | 8.92162
|  | 422.2 | 0.93658 | 0.00418 |  |  |  |  | 0.04552 |  |  | 0.01372 | 99.02055 | 0.31793 | 0.00123 | 0.43389 | 0.0029 | 0.22349 | 6.40192e-06 | 12.16203 | 3.30967 | 67.39441 | 0.07005 | 0.14284 | 4.51376e-11 | 16.92101 | [28 empty] | 29.92526 | 45.41681 | 0.01189 | 0.86548 | 18.70382 | 0 | 5.07674 | [14 empty] | 6.71368 | 76.34212 | 0.91214 | 6.78864 | 0.32129 | 4.86789e-11 | 8.92213
|  | 421.2 | 0.93659 | 0.00418 |  |  |  |  | 0.0455 |  |  | 0.01373 | 99.0232 | 0.31556 | 0.00121 | 0.43367 | 0.00285 | 0.22349 | 6.19571e-06 | 12.16606 | 3.28278 | 67.41784 | 0.06967 | 0.14151 | 4.51375e-11 | 16.92214 | [28 empty] | 29.87874 | 45.45331 | 0.01178 | 0.86359 | 18.71596 | 0 | 5.07661 | [14 empty] | 6.63372 | 76.41772 | 0.89988 | 6.80782 | 0.31822 | 4.86817e-11 | 8.92264
|  | 420.2 | 0.93659 | 0.00418 |  |  |  |  | 0.04548 |  |  | 0.01375 | 99.02584 | 0.31321 | 0.00119 | 0.43345 | 0.00281 | 0.22349 | 5.99553e-06 | 12.17007 | 3.25599 | 67.44118 | 0.06929 | 0.14019 | 4.51373e-11 | 16.92327 | [28 empty] | 29.8323 | 45.4898 | 0.01167 | 0.8617 | 18.72803 | 0 | 5.07649 | [14 empty] | 6.55464 | 76.49223 | 0.88779 | 6.827 | 0.31519 | 4.86844e-11 | 8.92314
|  | 419.2 | 0.9366 | 0.00419 |  |  |  |  | 0.04545 |  |  | 0.01376 | 99.02848 | 0.31087 | 0.00118 | 0.43323 | 0.00276 | 0.22349 | 5.80122e-06 | 12.17405 | 3.22931 | 67.46445 | 0.06892 | 0.13888 | 4.51372e-11 | 16.92439 | [28 empty] | 29.78596 | 45.52627 | 0.01157 | 0.85981 | 18.74004 | 0 | 5.07636 | [14 empty] | 6.47643 | 76.56568 | 0.87589 | 6.84618 | 0.31219 | 4.86871e-11 | 8.92364
|  | 418.2 | 0.93661 | 0.00419 |  |  |  |  | 0.04543 |  |  | 0.01377 | 99.0311 | 0.30854 | 0.00116 | 0.433 | 0.00272 | 0.22348 | 5.61262e-06 | 12.178 | 3.20274 | 67.48763 | 0.06854 | 0.13758 | 4.5137e-11 | 16.92551 | [28 empty] | 29.73971 | 45.56272 | 0.01147 | 0.8579 | 18.75197 | 0 | 5.07624 | [14 empty] | 6.3991 | 76.63806 | 0.86415 | 6.86535 | 0.30921 | 4.86898e-11 | 8.92412
|  | 417.2 | 0.93662 | 0.00419 |  |  |  |  | 0.04541 |  |  | 0.01379 | 99.03371 | 0.30621 | 0.00114 | 0.43278 | 0.00267 | 0.22348 | 5.42959e-06 | 12.18192 | 3.17627 | 67.51072 | 0.06817 | 0.1363 | 4.51368e-11 | 16.92663 | [28 empty] | 29.69354 | 45.59915 | 0.01136 | 0.85599 | 18.76383 | 0 | 5.07612 | [14 empty] | 6.32263 | 76.70937 | 0.85259 | 6.88453 | 0.30627 | 4.86924e-11 | 8.92461
|  | 416.2 | 0.93663 | 0.00419 |  |  |  |  | 0.04538 |  |  | 0.0138 | 99.03631 | 0.3039 | 0.00112 | 0.43256 | 0.00263 | 0.22348 | 5.25198e-06 | 12.18581 | 3.14991 | 67.53373 | 0.06779 | 0.13502 | 4.51367e-11 | 16.92774 | [28 empty] | 29.64747 | 45.63557 | 0.01126 | 0.85408 | 18.77563 | 0 | 5.07599 | [14 empty] | 6.24701 | 76.77963 | 0.8412 | 6.90371 | 0.30336 | 4.8695e-11 | 8.92508
|  | 415.2 | 0.93663 | 0.00419 |  |  |  |  | 0.04536 |  |  | 0.01381 | 99.0389 | 0.3016 | 0.00111 | 0.43234 | 0.00258 | 0.22347 | 5.07966e-06 | 12.18968 | 3.12366 | 67.55665 | 0.06742 | 0.13375 | 4.51365e-11 | 16.92884 | [28 empty] | 29.60148 | 45.67198 | 0.01116 | 0.85215 | 18.78735 | 0 | 5.07588 | [14 empty] | 6.17225 | 76.84884 | 0.82998 | 6.9229 | 0.30048 | 4.86976e-11 | 8.92555
|  | 414.2 | 0.93664 | 0.00419 |  |  |  |  | 0.04534 |  |  | 0.01383 | 99.04147 | 0.2993 | 0.00109 | 0.43211 | 0.00254 | 0.22347 | 4.91247e-06 | 12.19352 | 3.09752 | 67.57947 | 0.06704 | 0.1325 | 4.51364e-11 | 16.92995 | [28 empty] | 29.55558 | 45.70837 | 0.01106 | 0.85023 | 18.79901 | 0 | 5.07576 | [14 empty] | 6.09833 | 76.917 | 0.81891 | 6.9421 | 0.29763 | 4.87001e-11 | 8.92602
|  | 413.2 | 0.93665 | 0.0042 |  |  |  |  | 0.04532 |  |  | 0.01384 | 99.04404 | 0.29702 | 0.00107 | 0.43189 | 0.0025 | 0.22347 | 4.75029e-06 | 12.19733 | 3.07149 | 67.60221 | 0.06667 | 0.13125 | 4.51362e-11 | 16.93105 | [28 empty] | 29.50977 | 45.74474 | 0.01096 | 0.84829 | 18.81059 | 0 | 5.07564 | [14 empty] | 6.02526 | 76.98413 | 0.80802 | 6.96132 | 0.29481 | 4.87026e-11 | 8.92647
|  | 412.2 | 0.93666 | 0.0042 |  |  |  |  | 0.04529 |  |  | 0.01385 | 99.0466 | 0.29475 | 0.00106 | 0.43167 | 0.00246 | 0.22347 | 4.59299e-06 | 12.20112 | 3.04557 | 67.62485 | 0.06629 | 0.13002 | 4.5136e-11 | 16.93214 | [28 empty] | 29.46405 | 45.7811 | 0.01087 | 0.84635 | 18.8221 | 0 | 5.07553 | [14 empty] | 5.95301 | 77.05023 | 0.79728 | 6.98054 | 0.29201 | 4.8705e-11 | 8.92692
|  | 411.2 | 0.93666 | 0.0042 |  |  |  |  | 0.04527 |  |  | 0.01387 | 99.04914 | 0.29249 | 0.00104 | 0.43144 | 0.00242 | 0.22346 | 4.44042e-06 | 12.20487 | 3.01977 | 67.64741 | 0.06592 | 0.12879 | 4.51359e-11 | 16.93324 | [28 empty] | 29.41842 | 45.81745 | 0.01077 | 0.84441 | 18.83354 | 0 | 5.07541 | [14 empty] | 5.88159 | 77.11531 | 0.7867 | 6.99979 | 0.28925 | 4.87075e-11 | 8.92737
|  | 410.2 | 0.93667 | 0.0042 |  |  |  |  | 0.04525 |  |  | 0.01388 | 99.05168 | 0.29024 | 0.00102 | 0.43122 | 0.00238 | 0.22346 | 4.29247e-06 | 12.20861 | 2.99409 | 67.66986 | 0.06555 | 0.12757 | 4.51357e-11 | 16.93432 | [28 empty] | 29.37288 | 45.85378 | 0.01067 | 0.84246 | 18.84491 | 0 | 5.0753 | [14 empty] | 5.81099 | 77.17936 | 0.77627 | 7.01906 | 0.28652 | 4.87099e-11 | 8.92781
|  | 409.2 | 0.93668 | 0.0042 |  |  |  |  | 0.04523 |  |  | 0.01389 | 99.0542 | 0.28799 | 0.00101 | 0.43099 | 0.00234 | 0.22346 | 4.14901e-06 | 12.21231 | 2.96852 | 67.69222 | 0.06517 | 0.12637 | 4.51355e-11 | 16.93541 | [28 empty] | 29.32742 | 45.8901 | 0.01058 | 0.8405 | 18.85621 | 0 | 5.07519 | [14 empty] | 5.7412 | 77.24241 | 0.766 | 7.03835 | 0.28381 | 4.87122e-11 | 8.92824
|  | 408.2 | 0.93669 | 0.0042 |  |  |  |  | 0.04521 |  |  | 0.01391 | 99.05672 | 0.28576 | 0.00099 | 0.43077 | 0.0023 | 0.22346 | 4.00992e-06 | 12.21599 | 2.94307 | 67.71448 | 0.0648 | 0.12517 | 4.51354e-11 | 16.93649 | [28 empty] | 29.28205 | 45.9264 | 0.01048 | 0.83854 | 18.86744 | 0 | 5.07508 | [14 empty] | 5.67221 | 77.30446 | 0.75587 | 7.05766 | 0.28113 | 4.87146e-11 | 8.92867
|  | 407.2 | 0.93669 | 0.0042 |  |  |  |  | 0.04518 |  |  | 0.01392 | 99.05922 | 0.28354 | 0.00098 | 0.43054 | 0.00226 | 0.22345 | 3.87509e-06 | 12.21965 | 2.91773 | 67.73664 | 0.06443 | 0.12398 | 4.51352e-11 | 16.93757 | [28 empty] | 29.23678 | 45.96269 | 0.01039 | 0.83658 | 18.8786 | 0 | 5.07498 | [14 empty] | 5.60402 | 77.3655 | 0.7459 | 7.07701 | 0.27848 | 4.87169e-11 | 8.92909
|  | 406.2 | 0.9367 | 0.0042 |  |  |  |  | 0.04516 |  |  | 0.01393 | 99.06171 | 0.28133 | 0.00096 | 0.43031 | 0.00222 | 0.22345 | 3.74438e-06 | 12.22327 | 2.89252 | 67.7587 | 0.06406 | 0.1228 | 4.5135e-11 | 16.93864 | [28 empty] | 29.19159 | 45.99896 | 0.0103 | 0.83461 | 18.88968 | 0 | 5.07487 | [14 empty] | 5.53662 | 77.42556 | 0.73607 | 7.09639 | 0.27586 | 4.87191e-11 | 8.9295
|  | 405.2 | 0.93671 | 0.00421 |  |  |  |  | 0.04514 |  |  | 0.01394 | 99.0642 | 0.27913 | 0.00095 | 0.43009 | 0.00219 | 0.22345 | 3.6177e-06 | 12.22688 | 2.86743 | 67.78067 | 0.06369 | 0.12163 | 4.51349e-11 | 16.93971 | [28 empty] | 29.14648 | 46.03522 | 0.01021 | 0.83264 | 18.90069 | 0 | 5.07477 | [14 empty] | 5.47 | 77.48464 | 0.72639 | 7.1158 | 0.27326 | 4.87213e-11 | 8.92991
|  | 404.2 | 0.93671 | 0.00421 |  |  |  |  | 0.04512 |  |  | 0.01396 | 99.06667 | 0.27694 | 0.00093 | 0.42986 | 0.00215 | 0.22344 | 3.49494e-06 | 12.23046 | 2.84245 | 67.80252 | 0.06332 | 0.12047 | 4.51347e-11 | 16.94078 | [28 empty] | 29.10147 | 46.07146 | 0.01011 | 0.83066 | 18.91163 | 0 | 5.07466 | [14 empty] | 5.40416 | 77.54275 | 0.71684 | 7.13525 | 0.27069 | 4.87235e-11 | 8.93032
|  | 403.2 | 0.93672 | 0.00421 |  |  |  |  | 0.0451 |  |  | 0.01397 | 99.06913 | 0.27476 | 0.00092 | 0.42963 | 0.00211 | 0.22344 | 3.37597e-06 | 12.23401 | 2.8176 | 67.82428 | 0.06295 | 0.11931 | 4.51345e-11 | 16.94184 | [28 empty] | 29.05654 | 46.10769 | 0.01002 | 0.82868 | 18.9225 | 0 | 5.07456 | [14 empty] | 5.33908 | 77.59988 | 0.70744 | 7.15474 | 0.26814 | 4.87257e-11 | 8.93071
|  | 402.2 | 0.93673 | 0.00421 |  |  |  |  | 0.04508 |  |  | 0.01398 | 99.07158 | 0.27259 | 0.0009 | 0.4294 | 0.00208 | 0.22344 | 3.26071e-06 | 12.23755 | 2.79288 | 67.84593 | 0.06258 | 0.11817 | 4.51344e-11 | 16.94291 | [28 empty] | 29.0117 | 46.1439 | 0.00994 | 0.82669 | 18.9333 | 0 | 5.07446 | [14 empty] | 5.27476 | 77.65606 | 0.69818 | 7.17427 | 0.26563 | 4.87279e-11 | 8.93111
|  | 401.2 | 0.93673 | 0.00421 |  |  |  |  | 0.04506 |  |  | 0.01399 | 99.07403 | 0.27042 | 0.00089 | 0.42917 | 0.00204 | 0.22344 | 3.14904e-06 | 12.24105 | 2.76827 | 67.86747 | 0.06221 | 0.11703 | 4.51342e-11 | 16.94396 | [28 empty] | 28.96695 | 46.1801 | 0.00985 | 0.8247 | 18.94403 | 0 | 5.07437 | [14 empty] | 5.2112 | 77.71129 | 0.68905 | 7.19384 | 0.26314 | 4.873e-11 | 8.93149
|  | 400.2 | 0.93674 | 0.00421 |  |  |  |  | 0.04504 |  |  | 0.01401 | 99.07646 | 0.26827 | 0.00088 | 0.42895 | 0.00201 | 0.22343 | 3.04087e-06 | 12.24454 | 2.74379 | 67.88891 | 0.06184 | 0.1159 | 4.5134e-11 | 16.94502 | [28 empty] | 28.92229 | 46.21629 | 0.00976 | 0.82271 | 18.95468 | 0 | 5.07427 | [14 empty] | 5.14838 | 77.76557 | 0.68005 | 7.21346 | 0.26067 | 4.8732e-11 | 8.93187
|  | 399.2 | 0.93675 | 0.00421 |  |  |  |  | 0.04502 |  |  | 0.01402 | 99.07888 | 0.26613 | 0.00086 | 0.42871 | 0.00198 | 0.22343 | 2.9361e-06 | 12.248 | 2.71944 | 67.91024 | 0.06147 | 0.11478 | 4.51339e-11 | 16.94607 | [28 empty] | 28.87772 | 46.25246 | 0.00967 | 0.82072 | 18.96526 | 0 | 5.07417 | [14 empty] | 5.0863 | 77.81891 | 0.67118 | 7.23313 | 0.25823 | 4.87341e-11 | 8.93225
|  | 398.2 | 0.93675 | 0.00421 |  |  |  |  | 0.045 |  |  | 0.01403 | 99.08129 | 0.264 | 0.00085 | 0.42848 | 0.00194 | 0.22343 | 2.83463e-06 | 12.25144 | 2.69521 | 67.93146 | 0.0611 | 0.11367 | 4.51337e-11 | 16.94711 | [28 empty] | 28.83323 | 46.28861 | 0.00959 | 0.81872 | 18.97577 | 0 | 5.07408 | [14 empty] | 5.02495 | 77.87133 | 0.66244 | 7.25285 | 0.25581 | 4.87361e-11 | 8.93262
|  | 397.2 | 0.93676 | 0.00422 |  |  |  |  | 0.04498 |  |  | 0.01404 | 99.08369 | 0.26188 | 0.00084 | 0.42825 | 0.00191 | 0.22343 | 2.73637e-06 | 12.25486 | 2.67111 | 67.95257 | 0.06074 | 0.11257 | 4.51335e-11 | 16.94816 | [28 empty] | 28.78884 | 46.32475 | 0.0095 | 0.81672 | 18.98621 | 0 | 5.07399 | [14 empty] | 4.96432 | 77.92282 | 0.65383 | 7.27263 | 0.25342 | 4.87381e-11 | 8.93298
|  | 396.2 | 0.93677 | 0.00422 |  |  |  |  | 0.04496 |  |  | 0.01406 | 99.08609 | 0.25977 | 0.00082 | 0.42802 | 0.00188 | 0.22342 | 2.64123e-06 | 12.25825 | 2.64714 | 67.97357 | 0.06037 | 0.11147 | 4.51334e-11 | 16.9492 | [28 empty] | 28.74453 | 46.36087 | 0.00942 | 0.81471 | 18.99658 | 0 | 5.0739 | [14 empty] | 4.9044 | 77.97339 | 0.64534 | 7.29247 | 0.25105 | 4.874e-11 | 8.93334
|  | 395.2 | 0.93677 | 0.00422 |  |  |  |  | 0.04494 |  |  | 0.01407 | 99.08847 | 0.25767 | 0.00081 | 0.42778 | 0.00184 | 0.22342 | 2.54912e-06 | 12.26162 | 2.62329 | 67.99446 | 0.06 | 0.11039 | 4.51332e-11 | 16.95023 | [28 empty] | 28.70031 | 46.39697 | 0.00933 | 0.81271 | 19.00687 | 0 | 5.07381 | [14 empty] | 4.84519 | 78.02306 | 0.63698 | 7.31236 | 0.24871 | 4.8742e-11 | 8.93369
|  | 394.2 | 0.93678 | 0.00422 |  |  |  |  | 0.04492 |  |  | 0.01408 | 99.09084 | 0.25558 | 0.0008 | 0.42755 | 0.00181 | 0.22342 | 2.45995e-06 | 12.26498 | 2.59957 | 68.01524 | 0.05964 | 0.10931 | 4.5133e-11 | 16.95127 | [28 empty] | 28.65617 | 46.43306 | 0.00925 | 0.8107 | 19.01709 | 0 | 5.07372 | [14 empty] | 4.78668 | 78.07183 | 0.62874 | 7.33232 | 0.24639 | 4.87439e-11 | 8.93404
|  | 393.2 | 0.93679 | 0.00422 |  |  |  |  | 0.0449 |  |  | 0.01409 | 99.0932 | 0.2535 | 0.00078 | 0.42731 | 0.00178 | 0.22342 | 2.37364e-06 | 12.26831 | 2.57598 | 68.0359 | 0.05928 | 0.10823 | 4.51328e-11 | 16.9523 | [28 empty] | 28.61213 | 46.46914 | 0.00917 | 0.80868 | 19.02725 | 0 | 5.07364 | [14 empty] | 4.72886 | 78.11971 | 0.62061 | 7.35234 | 0.2441 | 4.87457e-11 | 8.93438
|  | 392.2 | 0.93679 | 0.00422 |  |  |  |  | 0.04488 |  |  | 0.0141 | 99.09555 | 0.25143 | 0.00077 | 0.42708 | 0.00175 | 0.22342 | 2.2901e-06 | 12.27162 | 2.55253 | 68.05645 | 0.05891 | 0.10717 | 4.51327e-11 | 16.95333 | [28 empty] | 28.56817 | 46.50519 | 0.00909 | 0.80667 | 19.03733 | 0 | 5.07355 | [14 empty] | 4.67173 | 78.1667 | 0.6126 | 7.37243 | 0.24183 | 4.87476e-11 | 8.93472
|  | 391.2 | 0.9368 | 0.00422 |  |  |  |  | 0.04486 |  |  | 0.01412 | 99.0979 | 0.24937 | 0.00076 | 0.42684 | 0.00172 | 0.22341 | 2.20927e-06 | 12.27491 | 2.5292 | 68.07688 | 0.05855 | 0.10611 | 4.51325e-11 | 16.95435 | [28 empty] | 28.5243 | 46.54123 | 0.00901 | 0.80465 | 19.04734 | 0 | 5.07347 | [14 empty] | 4.61527 | 78.21281 | 0.60471 | 7.39259 | 0.23958 | 4.87494e-11 | 8.93505
|  | 390.2 | 0.93681 | 0.00422 |  |  |  |  | 0.04484 |  |  | 0.01413 | 99.10023 | 0.24732 | 0.00075 | 0.4266 | 0.00169 | 0.22341 | 2.13105e-06 | 12.27818 | 2.506 | 68.0972 | 0.05819 | 0.10507 | 4.51323e-11 | 16.95537 | [28 empty] | 28.48053 | 46.57725 | 0.00893 | 0.80263 | 19.05728 | 0 | 5.07339 | [14 empty] | 4.55949 | 78.25804 | 0.59692 | 7.41282 | 0.23735 | 4.87512e-11 | 8.93538
|  | 389.2 | 0.93681 | 0.00422 |  |  |  |  | 0.04483 |  |  | 0.01414 | 99.10256 | 0.24528 | 0.00073 | 0.42636 | 0.00166 | 0.22341 | 2.05537e-06 | 12.28143 | 2.48293 | 68.1174 | 0.05783 | 0.10402 | 4.51321e-11 | 16.95639 | [28 empty] | 28.43683 | 46.61325 | 0.00885 | 0.80061 | 19.06715 | 0 | 5.07331 | [14 empty] | 4.50436 | 78.30242 | 0.58925 | 7.43312 | 0.23515 | 4.87529e-11 | 8.9357
|  | 388.2 | 0.93682 | 0.00422 |  |  |  |  | 0.04481 |  |  | 0.01415 | 99.10487 | 0.24325 | 0.00072 | 0.42612 | 0.00163 | 0.22341 | 1.98216e-06 | 12.28466 | 2.46 | 68.13748 | 0.05747 | 0.10299 | 4.5132e-11 | 16.95741 | [28 empty] | 28.39323 | 46.64924 | 0.00877 | 0.79859 | 19.07694 | 0 | 5.07323 | [14 empty] | 4.44989 | 78.34594 | 0.58169 | 7.4535 | 0.23296 | 4.87546e-11 | 8.93601
|  | 387.2 | 0.93682 | 0.00422 |  |  |  |  | 0.04479 |  |  | 0.01416 | 99.10718 | 0.24122 | 0.00071 | 0.42588 | 0.00161 | 0.2234 | 1.91135e-06 | 12.28787 | 2.4372 | 68.15744 | 0.05711 | 0.10196 | 4.51318e-11 | 16.95842 | [28 empty] | 28.34972 | 46.6852 | 0.00869 | 0.79657 | 19.08667 | 0 | 5.07316 | [14 empty] | 4.39607 | 78.3886 | 0.57424 | 7.47396 | 0.23081 | 4.87563e-11 | 8.93632
|  | 386.2 | 0.93683 | 0.00423 |  |  |  |  | 0.04477 |  |  | 0.01417 | 99.10947 | 0.23921 | 0.0007 | 0.42564 | 0.00158 | 0.2234 | 1.84286e-06 | 12.29107 | 2.41453 | 68.17729 | 0.05675 | 0.10094 | 4.51316e-11 | 16.95943 | [28 empty] | 28.30629 | 46.72115 | 0.00861 | 0.79454 | 19.09633 | 0 | 5.07308 | [14 empty] | 4.34288 | 78.43043 | 0.56689 | 7.49451 | 0.22867 | 4.8758e-11 | 8.93663
|  | 385.2 | 0.93683 | 0.00423 |  |  |  |  | 0.04475 |  |  | 0.01419 | 99.11176 | 0.23721 | 0.00069 | 0.42539 | 0.00155 | 0.2234 | 1.77662e-06 | 12.29424 | 2.39199 | 68.19701 | 0.05639 | 0.09993 | 4.51314e-11 | 16.96044 | [28 empty] | 28.26296 | 46.75708 | 0.00853 | 0.79251 | 19.10592 | 0 | 5.07301 | [14 empty] | 4.29033 | 78.47142 | 0.55964 | 7.51513 | 0.22655 | 4.87596e-11 | 8.93693
|  | 384.2 | 0.93684 | 0.00423 |  |  |  |  | 0.04474 |  |  | 0.0142 | 99.11403 | 0.23522 | 0.00068 | 0.42515 | 0.00152 | 0.2234 | 1.71258e-06 | 12.2974 | 2.36958 | 68.21662 | 0.05603 | 0.09893 | 4.51312e-11 | 16.96144 | [28 empty] | 28.21971 | 46.79298 | 0.00846 | 0.79048 | 19.11543 | 0 | 5.07293 | [14 empty] | 4.2384 | 78.51157 | 0.5525 | 7.53584 | 0.22446 | 4.87612e-11 | 8.93723
|  | 383.2 | 0.93685 | 0.00423 |  |  |  |  | 0.04472 |  |  | 0.01421 | 99.1163 | 0.23324 | 0.00066 | 0.4249 | 0.0015 | 0.22339 | 1.65066e-06 | 12.30054 | 2.34731 | 68.2361 | 0.05568 | 0.09793 | 4.5131e-11 | 16.96244 | [28 empty] | 28.17655 | 46.82887 | 0.00838 | 0.78845 | 19.12488 | 0 | 5.07286 | [14 empty] | 4.18709 | 78.55091 | 0.54545 | 7.55664 | 0.22238 | 4.87628e-11 | 8.93752
|  | 382.2 | 0.93685 | 0.00423 |  |  |  |  | 0.0447 |  |  | 0.01422 | 99.11856 | 0.23127 | 0.00065 | 0.42465 | 0.00147 | 0.22339 | 1.59079e-06 | 12.30366 | 2.32517 | 68.25547 | 0.05532 | 0.09694 | 4.51309e-11 | 16.96344 | [28 empty] | 28.13348 | 46.86474 | 0.00831 | 0.78642 | 19.13426 | 0 | 5.07279 | [14 empty] | 4.1364 | 78.58943 | 0.53851 | 7.57754 | 0.22033 | 4.87644e-11 | 8.9378
|  | 381.2 | 0.93686 | 0.00423 |  |  |  |  | 0.04468 |  |  | 0.01423 | 99.12081 | 0.22931 | 0.00064 | 0.4244 | 0.00145 | 0.22339 | 1.53293e-06 | 12.30677 | 2.30317 | 68.27471 | 0.05497 | 0.09595 | 4.51307e-11 | 16.96443 | [28 empty] | 28.0905 | 46.90059 | 0.00823 | 0.78439 | 19.14357 | 0 | 5.07273 | [14 empty] | 4.0863 | 78.62714 | 0.53166 | 7.59852 | 0.2183 | 4.87659e-11 | 8.93808
|  | 380.2 | 0.93686 | 0.00423 |  |  |  |  | 0.04467 |  |  | 0.01424 | 99.12305 | 0.22736 | 0.00063 | 0.42415 | 0.00142 | 0.22339 | 1.477e-06 | 12.30986 | 2.2813 | 68.29383 | 0.05461 | 0.09498 | 4.51305e-11 | 16.96543 | [28 empty] | 28.0476 | 46.93641 | 0.00816 | 0.78235 | 19.15281 | 0 | 5.07266 | [14 empty] | 4.0368 | 78.66404 | 0.5249 | 7.6196 | 0.21629 | 4.87674e-11 | 8.93836
|  | 379.2 | 0.93687 | 0.00423 |  |  |  |  | 0.04465 |  |  | 0.01425 | 99.12528 | 0.22541 | 0.00062 | 0.4239 | 0.0014 | 0.22339 | 1.42295e-06 | 12.31293 | 2.25957 | 68.31282 | 0.05426 | 0.09401 | 4.51303e-11 | 16.96642 | [28 empty] | 28.0048 | 46.97222 | 0.00809 | 0.78032 | 19.16198 | 0 | 5.0726 | [14 empty] | 3.9879 | 78.70015 | 0.51824 | 7.64078 | 0.21429 | 4.87689e-11 | 8.93863
|  | 378.2 | 0.93687 | 0.00423 |  |  |  |  | 0.04463 |  |  | 0.01426 | 99.1275 | 0.22348 | 0.00061 | 0.42365 | 0.00137 | 0.22338 | 1.37073e-06 | 12.31599 | 2.23796 | 68.33169 | 0.05391 | 0.09304 | 4.51301e-11 | 16.9674 | [28 empty] | 27.96208 | 47.008 | 0.00801 | 0.77828 | 19.17109 | 0 | 5.07253 | [14 empty] | 3.93957 | 78.73547 | 0.51168 | 7.66206 | 0.21232 | 4.87704e-11 | 8.9389
|  | 377.2 | 0.93688 | 0.00423 |  |  |  |  | 0.04461 |  |  | 0.01428 | 99.12972 | 0.22156 | 0.0006 | 0.42339 | 0.00135 | 0.22338 | 1.32027e-06 | 12.31903 | 2.2165 | 68.35044 | 0.05355 | 0.09209 | 4.51299e-11 | 16.96839 | [28 empty] | 27.91946 | 47.04376 | 0.00794 | 0.77625 | 19.18013 | 0 | 5.07247 | [14 empty] | 3.89183 | 78.77001 | 0.5052 | 7.68344 | 0.21037 | 4.87718e-11 | 8.93916
|  | 376.2 | 0.93688 | 0.00423 |  |  |  |  | 0.0446 |  |  | 0.01429 | 99.13192 | 0.21965 | 0.00059 | 0.42313 | 0.00132 | 0.22338 | 1.27152e-06 | 12.32206 | 2.19517 | 68.36906 | 0.0532 | 0.09114 | 4.51297e-11 | 16.96937 | [28 empty] | 27.87692 | 47.0795 | 0.00787 | 0.77421 | 19.18909 | 0 | 5.07241 | [14 empty] | 3.84465 | 78.80376 | 0.49881 | 7.70493 | 0.20844 | 4.87732e-11 | 8.93942
|  | 375.2 | 0.93689 | 0.00423 |  |  |  |  | 0.04458 |  |  | 0.0143 | 99.13412 | 0.21775 | 0.00058 | 0.42288 | 0.0013 | 0.22338 | 1.22443e-06 | 12.32507 | 2.17397 | 68.38756 | 0.05286 | 0.0902 | 4.51296e-11 | 16.97035 | [28 empty] | 27.83447 | 47.11521 | 0.0078 | 0.77217 | 19.198 | 0 | 5.07235 | [14 empty] | 3.79803 | 78.83675 | 0.49251 | 7.72652 | 0.20652 | 4.87746e-11 | 8.93967
|  | 374.2 | 0.93689 | 0.00423 |  |  |  |  | 0.04457 |  |  | 0.01431 | 99.1363 | 0.21585 | 0.00057 | 0.42262 | 0.00128 | 0.22338 | 1.17895e-06 | 12.32807 | 2.15291 | 68.40593 | 0.05251 | 0.08926 | 4.51294e-11 | 16.97133 | [28 empty] | 27.79211 | 47.1509 | 0.00773 | 0.77014 | 19.20683 | 0 | 5.07229 | [14 empty] | 3.75197 | 78.86897 | 0.48629 | 7.74823 | 0.20463 | 4.87759e-11 | 8.93992
|  | 373.2 | 0.9369 | 0.00423 |  |  |  |  | 0.04455 |  |  | 0.01432 | 99.13848 | 0.21397 | 0.00056 | 0.42236 | 0.00125 | 0.22337 | 1.13503e-06 | 12.33105 | 2.13198 | 68.42417 | 0.05216 | 0.08833 | 4.51292e-11 | 16.9723 | [28 empty] | 27.74984 | 47.18657 | 0.00766 | 0.7681 | 19.2156 | 0 | 5.07224 | [14 empty] | 3.70646 | 78.90043 | 0.48016 | 7.77004 | 0.20275 | 4.87773e-11 | 8.94016
|  | 372.2 | 0.9369 | 0.00423 |  |  |  |  | 0.04453 |  |  | 0.01433 | 99.14065 | 0.2121 | 0.00055 | 0.42209 | 0.00123 | 0.22337 | 1.09262e-06 | 12.33402 | 2.11119 | 68.44229 | 0.05181 | 0.08741 | 4.5129e-11 | 16.97327 | [28 empty] | 27.70766 | 47.22222 | 0.00759 | 0.76606 | 19.2243 | 0 | 5.07218 | [14 empty] | 3.66149 | 78.93113 | 0.47411 | 7.79197 | 0.20089 | 4.87786e-11 | 8.9404
|  | 371.2 | 0.93691 | 0.00423 |  |  |  |  | 0.04452 |  |  | 0.01434 | 99.14281 | 0.21024 | 0.00054 | 0.42183 | 0.00121 | 0.22337 | 1.05167e-06 | 12.33698 | 2.09053 | 68.46029 | 0.05147 | 0.08649 | 4.51288e-11 | 16.97424 | [28 empty] | 27.66556 | 47.25783 | 0.00752 | 0.76402 | 19.23294 | 0 | 5.07213 | [14 empty] | 3.61706 | 78.96109 | 0.46815 | 7.81402 | 0.19905 | 4.87798e-11 | 8.94064
|  | 370.2 | 0.93691 | 0.00424 |  |  |  |  | 0.0445 |  |  | 0.01435 | 99.14496 | 0.20838 | 0.00053 | 0.42156 | 0.00119 | 0.22337 | 1.01213e-06 | 12.33992 | 2.07001 | 68.47815 | 0.05112 | 0.08558 | 4.51286e-11 | 16.97521 | [28 empty] | 27.62356 | 47.29343 | 0.00745 | 0.76198 | 19.24151 | 0 | 5.07207 | [14 empty] | 3.57316 | 78.9903 | 0.46226 | 7.83618 | 0.19723 | 4.87811e-11 | 8.94087
|  | 369.2 | 0.93692 | 0.00424 |  |  |  |  | 0.04449 |  |  | 0.01436 | 99.14711 | 0.20654 | 0.00052 | 0.4213 | 0.00117 | 0.22337 | 9.73973e-07 | 12.34285 | 2.04963 | 68.49589 | 0.05078 | 0.08468 | 4.51284e-11 | 16.97618 | [28 empty] | 27.58165 | 47.329 | 0.00738 | 0.75994 | 19.25001 | 0 | 5.07202 | [14 empty] | 3.52978 | 79.01878 | 0.45645 | 7.85846 | 0.19543 | 4.87823e-11 | 8.94109
|  | 368.2 | 0.93692 | 0.00424 |  |  |  |  | 0.04447 |  |  | 0.01437 | 99.14924 | 0.2047 | 0.00051 | 0.42103 | 0.00115 | 0.22336 | 9.37142e-07 | 12.34577 | 2.02938 | 68.5135 | 0.05044 | 0.08378 | 4.51282e-11 | 16.97714 | [28 empty] | 27.53982 | 47.36454 | 0.00732 | 0.7579 | 19.25845 | 0 | 5.07197 | [14 empty] | 3.48692 | 79.04653 | 0.45072 | 7.88087 | 0.19364 | 4.87835e-11 | 8.94131
|  | 367.2 | 0.93693 | 0.00424 |  |  |  |  | 0.04446 |  |  | 0.01438 | 99.15137 | 0.20288 | 0.0005 | 0.42076 | 0.00113 | 0.22336 | 9.01598e-07 | 12.34867 | 2.00926 | 68.53098 | 0.0501 | 0.08289 | 4.5128e-11 | 16.9781 | [28 empty] | 27.49808 | 47.40005 | 0.00725 | 0.75586 | 19.26683 | 0 | 5.07193 | [14 empty] | 3.44457 | 79.07355 | 0.44507 | 7.90341 | 0.19188 | 4.87847e-11 | 8.94153
|  | 366.2 | 0.93693 | 0.00424 |  |  |  |  | 0.04444 |  |  | 0.01439 | 99.15349 | 0.20107 | 0.0005 | 0.42048 | 0.00111 | 0.22336 | 8.67301e-07 | 12.35157 | 1.98928 | 68.54833 | 0.04976 | 0.08201 | 4.51278e-11 | 16.97906 | [28 empty] | 27.45644 | 47.43554 | 0.00718 | 0.75382 | 19.27514 | 0 | 5.07188 | [14 empty] | 3.40273 | 79.09985 | 0.43949 | 7.92607 | 0.19013 | 4.87859e-11 | 8.94174
|  | 365.2 | 0.93694 | 0.00424 |  |  |  |  | 0.04443 |  |  | 0.0144 | 99.1556 | 0.19926 | 0.00049 | 0.42021 | 0.00108 | 0.22336 | 8.34209e-07 | 12.35445 | 1.96943 | 68.56556 | 0.04942 | 0.08113 | 4.51276e-11 | 16.98001 | [28 empty] | 27.41488 | 47.47101 | 0.00712 | 0.75178 | 19.28339 | 0 | 5.07183 | [14 empty] | 3.36138 | 79.12543 | 0.43399 | 7.94886 | 0.18839 | 4.8787e-11 | 8.94195
|  | 364.2 | 0.93694 | 0.00424 |  |  |  |  | 0.04441 |  |  | 0.01441 | 99.1577 | 0.19747 | 0.00048 | 0.41993 | 0.00107 | 0.22336 | 8.02285e-07 | 12.35732 | 1.94972 | 68.58266 | 0.04908 | 0.08026 | 4.51274e-11 | 16.98096 | [28 empty] | 27.37341 | 47.50644 | 0.00705 | 0.74974 | 19.29157 | 0 | 5.07179 | [14 empty] | 3.32053 | 79.1503 | 0.42855 | 7.97178 | 0.18668 | 4.87881e-11 | 8.94215
|  | 363.2 | 0.93695 | 0.00424 |  |  |  |  | 0.0444 |  |  | 0.01442 | 99.15979 | 0.19568 | 0.00047 | 0.41965 | 0.00105 | 0.22335 | 7.71491e-07 | 12.36018 | 1.93015 | 68.59962 | 0.04874 | 0.0794 | 4.51272e-11 | 16.98192 | [28 empty] | 27.33203 | 47.54185 | 0.00699 | 0.7477 | 19.29969 | 0 | 5.07174 | [14 empty] | 3.28017 | 79.17447 | 0.42319 | 7.99484 | 0.18498 | 4.87892e-11 | 8.94235
|  | 362.2 | 0.93695 | 0.00424 |  |  |  |  | 0.04438 |  |  | 0.01443 | 99.16188 | 0.19391 | 0.00046 | 0.41937 | 0.00103 | 0.22335 | 7.4179e-07 | 12.36303 | 1.9107 | 68.61646 | 0.0484 | 0.07854 | 4.5127e-11 | 16.98287 | [28 empty] | 27.29074 | 47.57723 | 0.00692 | 0.74566 | 19.30775 | 0 | 5.0717 | [14 empty] | 3.24028 | 79.19794 | 0.4179 | 8.01803 | 0.18329 | 4.87903e-11 | 8.94255
|  | 361.2 | 0.93696 | 0.00424 |  |  |  |  | 0.04437 |  |  | 0.01444 | 99.16395 | 0.19214 | 0.00045 | 0.41909 | 0.00101 | 0.22335 | 7.13148e-07 | 12.36587 | 1.8914 | 68.63317 | 0.04807 | 0.07768 | 4.51267e-11 | 16.98381 | [28 empty] | 27.24953 | 47.61258 | 0.00686 | 0.74362 | 19.31575 | 0 | 5.07166 | [14 empty] | 3.20087 | 79.22071 | 0.41268 | 8.04137 | 0.18163 | 4.87913e-11 | 8.94274
|  | 360.2 | 0.93696 | 0.00424 |  |  |  |  | 0.04435 |  |  | 0.01445 | 99.16602 | 0.19039 | 0.00045 | 0.41881 | 0.00099 | 0.22335 | 6.85529e-07 | 12.36869 | 1.87222 | 68.64975 | 0.04773 | 0.07684 | 4.51265e-11 | 16.98476 | [28 empty] | 27.20842 | 47.6479 | 0.0068 | 0.74158 | 19.32368 | 0 | 5.07162 | [14 empty] | 3.16194 | 79.24279 | 0.40753 | 8.06484 | 0.17998 | 4.87923e-11 | 8.94293
|  | 359.2 | 0.93696 | 0.00424 |  |  |  |  | 0.04434 |  |  | 0.01446 | 99.16808 | 0.18864 | 0.00044 | 0.41852 | 0.00097 | 0.22335 | 6.58901e-07 | 12.37151 | 1.85319 | 68.6662 | 0.0474 | 0.076 | 4.51263e-11 | 16.9857 | [28 empty] | 27.16739 | 47.68319 | 0.00673 | 0.73954 | 19.33155 | 0 | 5.07159 | [14 empty] | 3.12346 | 79.26418 | 0.40244 | 8.08846 | 0.17834 | 4.87933e-11 | 8.94311
|  | 358.2 | 0.93697 | 0.00424 |  |  |  |  | 0.04432 |  |  | 0.01447 | 99.17013 | 0.1869 | 0.00043 | 0.41823 | 0.00095 | 0.22335 | 6.3323e-07 | 12.37432 | 1.83428 | 68.68252 | 0.04707 | 0.07516 | 4.51261e-11 | 16.98664 | [28 empty] | 27.12646 | 47.71845 | 0.00667 | 0.7375 | 19.33936 | 0 | 5.07155 | [14 empty] | 3.08544 | 79.28489 | 0.39742 | 8.11222 | 0.17672 | 4.87943e-11 | 8.94329
|  | 357.2 | 0.93697 | 0.00424 |  |  |  |  | 0.04431 |  |  | 0.01448 | 99.17218 | 0.18518 | 0.00042 | 0.41794 | 0.00094 | 0.22334 | 6.08486e-07 | 12.37712 | 1.81551 | 68.69871 | 0.04674 | 0.07434 | 4.51259e-11 | 16.98758 | [28 empty] | 27.08561 | 47.75369 | 0.00661 | 0.73547 | 19.34711 | 0 | 5.07151 | [14 empty] | 3.04788 | 79.30493 | 0.39247 | 8.13614 | 0.17512 | 4.87953e-11 | 8.94346
|  | 356.2 | 0.93698 | 0.00424 |  |  |  |  | 0.0443 |  |  | 0.01449 | 99.17421 | 0.18346 | 0.00041 | 0.41765 | 0.00092 | 0.22334 | 5.84638e-07 | 12.37991 | 1.79687 | 68.71478 | 0.04641 | 0.07352 | 4.51257e-11 | 16.98852 | [28 empty] | 27.04485 | 47.78889 | 0.00655 | 0.73343 | 19.3548 | 0 | 5.07148 | [14 empty] | 3.01077 | 79.32429 | 0.38758 | 8.1602 | 0.17354 | 4.87962e-11 | 8.94363
|  | 355.2 | 0.93698 | 0.00424 |  |  |  |  | 0.04428 |  |  | 0.0145 | 99.17624 | 0.18175 | 0.00041 | 0.41736 | 0.0009 | 0.22334 | 5.61656e-07 | 12.38269 | 1.77837 | 68.73071 | 0.04608 | 0.0727 | 4.51255e-11 | 16.98945 | [28 empty] | 27.00418 | 47.82406 | 0.00649 | 0.73139 | 19.36243 | 0 | 5.07145 | [14 empty] | 2.97409 | 79.34299 | 0.38275 | 8.18441 | 0.17196 | 4.87971e-11 | 8.9438
|  | 354.2 | 0.93698 | 0.00424 |  |  |  |  | 0.04427 |  |  | 0.0145 | 99.17826 | 0.18005 | 0.0004 | 0.41706 | 0.00088 | 0.22334 | 5.39512e-07 | 12.38546 | 1.76 | 68.74651 | 0.04575 | 0.07189 | 4.51252e-11 | 16.99038 | [28 empty] | 26.9636 | 47.8592 | 0.00643 | 0.72936 | 19.37 | 0 | 5.07141 | [14 empty] | 2.93785 | 79.36102 | 0.37798 | 8.20878 | 0.17041 | 4.8798e-11 | 8.94396
|  | 353.2 | 0.93699 | 0.00424 |  |  |  |  | 0.04426 |  |  | 0.01451 | 99.18028 | 0.17836 | 0.00039 | 0.41676 | 0.00087 | 0.22334 | 5.18177e-07 | 12.38823 | 1.74176 | 68.76218 | 0.04543 | 0.07109 | 4.5125e-11 | 16.99132 | [28 empty] | 26.92311 | 47.89431 | 0.00637 | 0.72732 | 19.37752 | 0 | 5.07138 | [14 empty] | 2.90205 | 79.37838 | 0.37327 | 8.23331 | 0.16887 | 4.87989e-11 | 8.94412
|  | 352.2 | 0.93699 | 0.00424 |  |  |  |  | 0.04424 |  |  | 0.01452 | 99.18228 | 0.17668 | 0.00038 | 0.41646 | 0.00085 | 0.22334 | 4.97624e-07 | 12.39098 | 1.72365 | 68.77773 | 0.0451 | 0.07029 | 4.51248e-11 | 16.99225 | [28 empty] | 26.8827 | 47.92939 | 0.00631 | 0.72529 | 19.38497 | 0 | 5.07135 | [14 empty] | 2.86667 | 79.3951 | 0.36862 | 8.25799 | 0.16734 | 4.87997e-11 | 8.94428
|  | 351.2 | 0.937 | 0.00424 |  |  |  |  | 0.04423 |  |  | 0.01453 | 99.18428 | 0.17502 | 0.00038 | 0.41616 | 0.00084 | 0.22333 | 4.77828e-07 | 12.39373 | 1.70568 | 68.79314 | 0.04478 | 0.0695 | 4.51246e-11 | 16.99317 | [28 empty] | 26.84238 | 47.96443 | 0.00625 | 0.72325 | 19.39236 | 0 | 5.07132 | [14 empty] | 2.83171 | 79.41116 | 0.36404 | 8.28284 | 0.16583 | 4.88005e-11 | 8.94443
|  | 350.2 | 0.937 | 0.00424 |  |  |  |  | 0.04422 |  |  | 0.01454 | 99.18627 | 0.17336 | 0.00037 | 0.41585 | 0.00082 | 0.22333 | 4.58762e-07 | 12.39647 | 1.68784 | 68.80842 | 0.04445 | 0.06871 | 4.51243e-11 | 16.9941 | [28 empty] | 26.80215 | 47.99944 | 0.00619 | 0.72122 | 19.3997 | 0 | 5.0713 | [14 empty] | 2.79717 | 79.42657 | 0.35951 | 8.30785 | 0.16433 | 4.88013e-11 | 8.94458
|  | 349.2 | 0.937 | 0.00424 |  |  |  |  | 0.0442 |  |  | 0.01455 | 99.18825 | 0.17171 | 0.00036 | 0.41554 | 0.0008 | 0.22333 | 4.40402e-07 | 12.39921 | 1.67013 | 68.82358 | 0.04413 | 0.06793 | 4.51241e-11 | 16.99502 | [28 empty] | 26.76201 | 48.03442 | 0.00613 | 0.71918 | 19.40698 | 0 | 5.07127 | [14 empty] | 2.76304 | 79.44134 | 0.35503 | 8.33303 | 0.16285 | 4.88021e-11 | 8.94472
|  | 348.2 | 0.93701 | 0.00424 |  |  |  |  | 0.04419 |  |  | 0.01456 | 99.19022 | 0.17007 | 0.00036 | 0.41523 | 0.00079 | 0.22333 | 4.22724e-07 | 12.40193 | 1.65255 | 68.8386 | 0.04381 | 0.06716 | 4.51239e-11 | 16.99595 | [28 empty] | 26.72196 | 48.06937 | 0.00607 | 0.71715 | 19.4142 | 0 | 5.07125 | [14 empty] | 2.72931 | 79.45547 | 0.35061 | 8.35837 | 0.16138 | 4.88029e-11 | 8.94486
|  | 347.2 | 0.93701 | 0.00424 |  |  |  |  | 0.04418 |  |  | 0.01457 | 99.19219 | 0.16844 | 0.00035 | 0.41492 | 0.00077 | 0.22333 | 4.05705e-07 | 12.40465 | 1.6351 | 68.85349 | 0.04349 | 0.06639 | 4.51236e-11 | 16.99687 | [28 empty] | 26.68199 | 48.10429 | 0.00602 | 0.71512 | 19.42137 | 0 | 5.07122 | [14 empty] | 2.69598 | 79.46896 | 0.34625 | 8.38389 | 0.15992 | 4.88036e-11 | 8.94499
|  | 346.2 | 0.93702 | 0.00424 |  |  |  |  | 0.04416 |  |  | 0.01458 | 99.19415 | 0.16681 | 0.00034 | 0.41461 | 0.00076 | 0.22333 | 3.89322e-07 | 12.40736 | 1.61779 | 68.86826 | 0.04317 | 0.06563 | 4.51234e-11 | 16.99778 | [28 empty] | 26.64211 | 48.13917 | 0.00596 | 0.71309 | 19.42847 | 0 | 5.0712 | [14 empty] | 2.66306 | 79.48182 | 0.34194 | 8.40958 | 0.15848 | 4.88044e-11 | 8.94513
|  | 345.2 | 0.93702 | 0.00425 |  |  |  |  | 0.04415 |  |  | 0.01458 | 99.1961 | 0.1652 | 0.00034 | 0.41429 | 0.00075 | 0.22332 | 3.73553e-07 | 12.41007 | 1.6006 | 68.8829 | 0.04286 | 0.06487 | 4.51232e-11 | 16.9987 | [28 empty] | 26.60232 | 48.17401 | 0.0059 | 0.71106 | 19.43553 | 0 | 5.07118 | [14 empty] | 2.63052 | 79.49404 | 0.33769 | 8.43544 | 0.15706 | 4.88051e-11 | 8.94525
|  | 344.2 | 0.93702 | 0.00425 |  |  |  |  | 0.04414 |  |  | 0.01459 | 99.19805 | 0.1636 | 0.00033 | 0.41397 | 0.00073 | 0.22332 | 3.58378e-07 | 12.41277 | 1.58354 | 68.8974 | 0.04254 | 0.06412 | 4.51229e-11 | 16.99962 | [28 empty] | 26.56262 | 48.20883 | 0.00584 | 0.70903 | 19.44253 | 0 | 5.07116 | [14 empty] | 2.59837 | 79.50564 | 0.33348 | 8.46148 | 0.15564 | 4.88057e-11 | 8.94538
|  | 343.2 | 0.93703 | 0.00425 |  |  |  |  | 0.04413 |  |  | 0.0146 | 99.19998 | 0.16201 | 0.00032 | 0.41364 | 0.00072 | 0.22332 | 3.43775e-07 | 12.41546 | 1.56662 | 68.91178 | 0.04223 | 0.06338 | 4.51227e-11 | 17.00053 | [28 empty] | 26.523 | 48.2436 | 0.00579 | 0.707 | 19.44947 | 0 | 5.07114 | [14 empty] | 2.5666 | 79.51662 | 0.32933 | 8.4877 | 0.15424 | 4.88064e-11 | 8.9455
|  | 342.2 | 0.93703 | 0.00425 |  |  |  |  | 0.04412 |  |  | 0.01461 | 99.20191 | 0.16042 | 0.00032 | 0.41332 | 0.0007 | 0.22332 | 3.29726e-07 | 12.41815 | 1.54982 | 68.92603 | 0.04191 | 0.06264 | 4.51224e-11 | 17.00144 | [28 empty] | 26.48347 | 48.27835 | 0.00573 | 0.70497 | 19.45636 | 0 | 5.07112 | [14 empty] | 2.53521 | 79.52698 | 0.32523 | 8.51411 | 0.15286 | 4.8807e-11 | 8.94562
|  | 341.2 | 0.93703 | 0.00425 |  |  |  |  | 0.0441 |  |  | 0.01462 | 99.20384 | 0.15885 | 0.00031 | 0.41299 | 0.00069 | 0.22332 | 3.1621e-07 | 12.42083 | 1.53315 | 68.94015 | 0.0416 | 0.06191 | 4.51222e-11 | 17.00236 | [28 empty] | 26.44403 | 48.31306 | 0.00568 | 0.70294 | 19.46319 | 0 | 5.0711 | [14 empty] | 2.50419 | 79.53672 | 0.32118 | 8.5407 | 0.15149 | 4.88076e-11 | 8.94573
|  | 340.2 | 0.93704 | 0.00425 |  |  |  |  | 0.04409 |  |  | 0.01463 | 99.20575 | 0.15729 | 0.00031 | 0.41266 | 0.00068 | 0.22332 | 3.03209e-07 | 12.42351 | 1.51661 | 68.95414 | 0.04129 | 0.06118 | 4.5122e-11 | 17.00327 | [28 empty] | 26.40467 | 48.34773 | 0.00562 | 0.70091 | 19.46997 | 0 | 5.07109 | [14 empty] | 2.47354 | 79.54584 | 0.31718 | 8.56747 | 0.15013 | 4.88082e-11 | 8.94584
|  | 339.2 | 0.93704 | 0.00425 |  |  |  |  | 0.04408 |  |  | 0.01463 | 99.20766 | 0.15573 | 0.0003 | 0.41233 | 0.00066 | 0.22331 | 2.90704e-07 | 12.42618 | 1.5002 | 68.96801 | 0.04098 | 0.06046 | 4.51217e-11 | 17.00417 | [28 empty] | 26.3654 | 48.38237 | 0.00557 | 0.69889 | 19.4767 | 0 | 5.07107 | [14 empty] | 2.44325 | 79.55436 | 0.31323 | 8.59444 | 0.14878 | 4.88088e-11 | 8.94595
|  | 338.2 | 0.93704 | 0.00425 |  |  |  |  | 0.04407 |  |  | 0.01464 | 99.20956 | 0.15419 | 0.00029 | 0.41199 | 0.00065 | 0.22331 | 2.7868e-07 | 12.42885 | 1.48391 | 68.98175 | 0.04067 | 0.05975 | 4.51215e-11 | 17.00508 | [28 empty] | 26.32622 | 48.41697 | 0.00551 | 0.69686 | 19.48338 | 0 | 5.07106 | [14 empty] | 2.41332 | 79.56226 | 0.30933 | 8.62159 | 0.14744 | 4.88094e-11 | 8.94605
|  | 337.2 | 0.93705 | 0.00425 |  |  |  |  | 0.04406 |  |  | 0.01465 | 99.21145 | 0.15265 | 0.00029 | 0.41165 | 0.00064 | 0.22331 | 2.67118e-07 | 12.43151 | 1.46775 | 68.99536 | 0.04036 | 0.05904 | 4.51212e-11 | 17.00599 | [28 empty] | 26.28712 | 48.45154 | 0.00546 | 0.69484 | 19.49 | 0 | 5.07104 | [14 empty] | 2.38375 | 79.56956 | 0.30547 | 8.64894 | 0.14612 | 4.88099e-11 | 8.94615
|  | 336.2 | 0.93705 | 0.00425 |  |  |  |  | 0.04405 |  |  | 0.01466 | 99.21334 | 0.15113 | 0.00028 | 0.41131 | 0.00063 | 0.22331 | 2.56002e-07 | 12.43416 | 1.45172 | 69.00884 | 0.04006 | 0.05833 | 4.5121e-11 | 17.00689 | [28 empty] | 26.2481 | 48.48607 | 0.00541 | 0.69281 | 19.49657 | 0 | 5.07103 | [14 empty] | 2.35453 | 79.57626 | 0.30166 | 8.67649 | 0.14481 | 4.88104e-11 | 8.94624
|  | 335.2 | 0.93705 | 0.00425 |  |  |  |  | 0.04403 |  |  | 0.01467 | 99.21522 | 0.14961 | 0.00028 | 0.41097 | 0.00061 | 0.22331 | 2.45316e-07 | 12.43681 | 1.43582 | 69.02219 | 0.03975 | 0.05763 | 4.51207e-11 | 17.00779 | [28 empty] | 26.20918 | 48.52057 | 0.00535 | 0.69079 | 19.50309 | 0 | 5.07102 | [14 empty] | 2.32566 | 79.58236 | 0.2979 | 8.70423 | 0.14352 | 4.8811e-11 | 8.94634
|  | 334.2 | 0.93706 | 0.00425 |  |  |  |  | 0.04402 |  |  | 0.01467 | 99.21709 | 0.1481 | 0.00027 | 0.41062 | 0.0006 | 0.22331 | 2.35046e-07 | 12.43946 | 1.42004 | 69.03542 | 0.03945 | 0.05694 | 4.51204e-11 | 17.00869 | [28 empty] | 26.17033 | 48.55503 | 0.0053 | 0.68877 | 19.50956 | 0 | 5.07101 | [14 empty] | 2.29712 | 79.58786 | 0.29418 | 8.73218 | 0.14223 | 4.88114e-11 | 8.94642
|  | 333.2 | 0.93706 | 0.00425 |  |  |  |  | 0.04401 |  |  | 0.01468 | 99.21896 | 0.1466 | 0.00027 | 0.41027 | 0.00059 | 0.22331 | 2.25176e-07 | 12.4421 | 1.40438 | 69.04852 | 0.03914 | 0.05625 | 4.51202e-11 | 17.00959 | [28 empty] | 26.13157 | 48.58945 | 0.00525 | 0.68675 | 19.51597 | 0 | 5.071 | [14 empty] | 2.26893 | 79.59277 | 0.2905 | 8.76033 | 0.14096 | 4.88119e-11 | 8.94651
|  | 332.2 | 0.93706 | 0.00425 |  |  |  |  | 0.044 |  |  | 0.01469 | 99.22082 | 0.14512 | 0.00026 | 0.40992 | 0.00058 | 0.2233 | 2.15691e-07 | 12.44474 | 1.38885 | 69.0615 | 0.03884 | 0.05557 | 4.51199e-11 | 17.01049 | [28 empty] | 26.0929 | 48.62384 | 0.0052 | 0.68473 | 19.52234 | 0 | 5.07099 | [14 empty] | 2.24107 | 79.59708 | 0.28687 | 8.78868 | 0.1397 | 4.88123e-11 | 8.94659
|  | 331.2 | 0.93707 | 0.00425 |  |  |  |  | 0.04399 |  |  | 0.0147 | 99.22267 | 0.14364 | 0.00026 | 0.40956 | 0.00057 | 0.2233 | 2.06578e-07 | 12.44737 | 1.37345 | 69.07435 | 0.03854 | 0.0549 | 4.51197e-11 | 17.01139 | [28 empty] | 26.05431 | 48.65819 | 0.00515 | 0.68271 | 19.52866 | 0 | 5.07099 | [14 empty] | 2.21354 | 79.6008 | 0.28329 | 8.81725 | 0.13845 | 4.88128e-11 | 8.94667
|  | 330.2 | 0.93707 | 0.00425 |  |  |  |  | 0.04398 |  |  | 0.0147 | 99.22452 | 0.14217 | 0.00025 | 0.4092 | 0.00056 | 0.2233 | 1.97824e-07 | 12.45 | 1.35817 | 69.08707 | 0.03824 | 0.05423 | 4.51194e-11 | 17.01229 | [28 empty] | 26.01581 | 48.6925 | 0.0051 | 0.68069 | 19.53493 | 0 | 5.07098 | [14 empty] | 2.18634 | 79.60394 | 0.27974 | 8.84602 | 0.13722 | 4.88132e-11 | 8.94674
|  | 329.2 | 0.93707 | 0.00425 |  |  |  |  | 0.04397 |  |  | 0.01471 | 99.22636 | 0.14071 | 0.00025 | 0.40884 | 0.00054 | 0.2233 | 1.89416e-07 | 12.45263 | 1.34301 | 69.09967 | 0.03794 | 0.05356 | 4.51191e-11 | 17.01318 | [28 empty] | 25.97738 | 48.72678 | 0.00504 | 0.67867 | 19.54114 | 0 | 5.07098 | [14 empty] | 2.15945 | 79.60649 | 0.27624 | 8.87501 | 0.13599 | 4.88136e-11 | 8.94681
|  | 328.2 | 0.93708 | 0.00425 |  |  |  |  | 0.04396 |  |  | 0.01472 | 99.22819 | 0.13926 | 0.00024 | 0.40848 | 0.00053 | 0.2233 | 1.8134e-07 | 12.45525 | 1.32798 | 69.11215 | 0.03765 | 0.0529 | 4.51189e-11 | 17.01407 | [28 empty] | 25.93905 | 48.76102 | 0.00499 | 0.67665 | 19.54731 | 0 | 5.07097 | [14 empty] | 2.13289 | 79.60846 | 0.27278 | 8.90421 | 0.13478 | 4.88139e-11 | 8.94688
|  | 327.2 | 0.93708 | 0.00425 |  |  |  |  | 0.04395 |  |  | 0.01473 | 99.23001 | 0.13782 | 0.00024 | 0.40811 | 0.00052 | 0.2233 | 1.73585e-07 | 12.45787 | 1.31307 | 69.1245 | 0.03735 | 0.05225 | 4.51186e-11 | 17.01497 | [28 empty] | 25.90079 | 48.79523 | 0.00494 | 0.67463 | 19.55344 | 0 | 5.07097 | [14 empty] | 2.10664 | 79.60984 | 0.26936 | 8.93363 | 0.13358 | 4.88143e-11 | 8.94695
|  | 326.2 | 0.93708 | 0.00425 |  |  |  |  | 0.04394 |  |  | 0.01473 | 99.23183 | 0.13639 | 0.00023 | 0.40774 | 0.00051 | 0.2233 | 1.66138e-07 | 12.46048 | 1.29828 | 69.13672 | 0.03706 | 0.0516 | 4.51183e-11 | 17.01586 | [28 empty] | 25.86262 | 48.82939 | 0.00489 | 0.67262 | 19.55951 | 0 | 5.07097 | [14 empty] | 2.08071 | 79.61065 | 0.26598 | 8.96327 | 0.13239 | 4.88146e-11 | 8.94701
|  | 325.2 | 0.93708 | 0.00425 |  |  |  |  | 0.04393 |  |  | 0.01474 | 99.23365 | 0.13496 | 0.00023 | 0.40737 | 0.0005 | 0.22329 | 1.5899e-07 | 12.46309 | 1.28361 | 69.14883 | 0.03676 | 0.05096 | 4.5118e-11 | 17.01675 | [28 empty] | 25.82453 | 48.86352 | 0.00484 | 0.6706 | 19.56554 | 0 | 5.07096 | [14 empty] | 2.05508 | 79.61088 | 0.26264 | 8.99313 | 0.13121 | 4.88149e-11 | 8.94707
|  | 324.2 | 0.93709 | 0.00425 |  |  |  |  | 0.04392 |  |  | 0.01475 | 99.23545 | 0.13355 | 0.00022 | 0.40699 | 0.00049 | 0.22329 | 1.52128e-07 | 12.4657 | 1.26906 | 69.16081 | 0.03647 | 0.05032 | 4.51178e-11 | 17.01764 | [28 empty] | 25.78652 | 48.89761 | 0.0048 | 0.66859 | 19.57152 | 0 | 5.07096 | [14 empty] | 2.02975 | 79.61053 | 0.25934 | 9.02322 | 0.13004 | 4.88152e-11 | 8.94712
|  | 323.2 | 0.93709 | 0.00425 |  |  |  |  | 0.04391 |  |  | 0.01475 | 99.23725 | 0.13215 | 0.00022 | 0.40661 | 0.00048 | 0.22329 | 1.45542e-07 | 12.4683 | 1.25463 | 69.17267 | 0.03618 | 0.04969 | 4.51175e-11 | 17.01853 | [28 empty] | 25.74859 | 48.93167 | 0.00475 | 0.66657 | 19.57745 | 0 | 5.07096 | [14 empty] | 2.00472 | 79.60962 | 0.25607 | 9.05353 | 0.12889 | 4.88155e-11 | 8.94717
|  | 322.2 | 0.93709 | 0.00425 |  |  |  |  | 0.0439 |  |  | 0.01476 | 99.23905 | 0.13075 | 0.00021 | 0.40622 | 0.00047 | 0.22329 | 1.39222e-07 | 12.4709 | 1.24033 | 69.1844 | 0.03589 | 0.04906 | 4.51172e-11 | 17.01941 | [28 empty] | 25.71074 | 48.96569 | 0.0047 | 0.66456 | 19.58334 | 0 | 5.07097 | [14 empty] | 1.97999 | 79.60812 | 0.25285 | 9.08408 | 0.12774 | 4.88158e-11 | 8.94722
|  | 321.2 | 0.9371 | 0.00425 |  |  |  |  | 0.04389 |  |  | 0.01477 | 99.24083 | 0.12937 | 0.00021 | 0.40584 | 0.00046 | 0.22329 | 1.33157e-07 | 12.4735 | 1.22614 | 69.19602 | 0.0356 | 0.04844 | 4.51169e-11 | 17.0203 | [28 empty] | 25.67298 | 48.99967 | 0.00465 | 0.66255 | 19.58918 | 0 | 5.07097 | [14 empty] | 1.95555 | 79.60606 | 0.24966 | 9.11486 | 0.12661 | 4.8816e-11 | 8.94726
|  | 320.2 | 0.9371 | 0.00425 |  |  |  |  | 0.04388 |  |  | 0.01478 | 99.24261 | 0.12799 | 0.0002 | 0.40545 | 0.00045 | 0.22329 | 1.27339e-07 | 12.4761 | 1.21207 | 69.20751 | 0.03532 | 0.04783 | 4.51166e-11 | 17.02118 | [28 empty] | 25.63529 | 49.03362 | 0.0046 | 0.66054 | 19.59498 | 0 | 5.07097 | [14 empty] | 1.9314 | 79.60343 | 0.24651 | 9.14587 | 0.12548 | 4.88162e-11 | 8.9473
|  | 319.2 | 0.9371 | 0.00425 |  |  |  |  | 0.04387 |  |  | 0.01478 | 99.24439 | 0.12663 | 0.0002 | 0.40505 | 0.00044 | 0.22329 | 1.21758e-07 | 12.47869 | 1.19812 | 69.21888 | 0.03503 | 0.04721 | 4.51163e-11 | 17.02207 | [28 empty] | 25.59769 | 49.06753 | 0.00456 | 0.65853 | 19.60073 | 0 | 5.07097 | [14 empty] | 1.90754 | 79.60023 | 0.2434 | 9.17712 | 0.12437 | 4.88164e-11 | 8.94734
|  | 318.2 | 0.9371 | 0.00425 |  |  |  |  | 0.04386 |  |  | 0.01479 | 99.24616 | 0.12527 | 0.0002 | 0.40466 | 0.00043 | 0.22329 | 1.16405e-07 | 12.48127 | 1.18429 | 69.23013 | 0.03475 | 0.04661 | 4.51161e-11 | 17.02295 | [28 empty] | 25.56016 | 49.1014 | 0.00451 | 0.65651 | 19.60644 | 0 | 5.07098 | [14 empty] | 1.88396 | 79.59647 | 0.24032 | 9.20861 | 0.12326 | 4.88166e-11 | 8.94738
|  | 317.2 | 0.93711 | 0.00425 |  |  |  |  | 0.04385 |  |  | 0.0148 | 99.24792 | 0.12392 | 0.00019 | 0.40426 | 0.00043 | 0.22328 | 1.11272e-07 | 12.48386 | 1.17057 | 69.24127 | 0.03446 | 0.04601 | 4.51158e-11 | 17.02383 | [28 empty] | 25.52272 | 49.13523 | 0.00446 | 0.6545 | 19.6121 | 0 | 5.07098 | [14 empty] | 1.86066 | 79.59215 | 0.23728 | 9.24035 | 0.12217 | 4.88168e-11 | 8.94741
|  | 316.2 | 0.93711 | 0.00425 |  |  |  |  | 0.04384 |  |  | 0.0148 | 99.24968 | 0.12258 | 0.00019 | 0.40385 | 0.00042 | 0.22328 | 1.0635e-07 | 12.48644 | 1.15697 | 69.25228 | 0.03418 | 0.04542 | 4.51155e-11 | 17.02471 | [28 empty] | 25.48535 | 49.16903 | 0.00442 | 0.6525 | 19.61772 | 0 | 5.07099 | [14 empty] | 1.83763 | 79.58726 | 0.23427 | 9.27233 | 0.12109 | 4.88169e-11 | 8.94743
|  | 315.2 | 0.93711 | 0.00425 |  |  |  |  | 0.04383 |  |  | 0.01481 | 99.25143 | 0.12125 | 0.00018 | 0.40344 | 0.00041 | 0.22328 | 1.01631e-07 | 12.48901 | 1.14349 | 69.26317 | 0.0339 | 0.04483 | 4.51152e-11 | 17.02559 | [28 empty] | 25.44806 | 49.20279 | 0.00437 | 0.65049 | 19.6233 | 0 | 5.071 | [14 empty] | 1.81487 | 79.5818 | 0.2313 | 9.30455 | 0.12001 | 4.88171e-11 | 8.94746
|  | 315.2 | 0.93711 | 0.00425 |  |  |  |  | 0.04383 |  |  | 0.01481 | 99.25143 | 0.12125 | 0.00018 | 0.40344 | 0.00041 | 0.22328 | 1.01631e-07 | 12.48901 | 1.14349 | 69.26317 | 0.0339 | 0.04483 | 4.51152e-11 | 17.02559 | [28 empty] | 25.44806 | 49.20279 | 0.00437 | 0.65049 | 19.6233 | 0 | 5.071 | [14 empty] | 1.81487 | 79.5818 | 0.2313 | 9.30455 | 0.12001 | 4.88171e-11 | 8.94746
|  | 314.2 | 0.93711 | 0.00425 |  |  |  |  | 0.04382 |  |  | 0.01482 | 99.25317 | 0.11993 | 0.00018 | 0.40303 | 0.0004 | 0.22328 | 9.71068e-08 | 12.49159 | 1.13012 | 69.27395 | 0.03362 | 0.04424 | 4.51149e-11 | 17.02647 | [28 empty] | 25.41084 | 49.23652 | 0.00432 | 0.64848 | 19.62883 | 0 | 5.071 | [14 empty] | 1.79239 | 79.57579 | 0.22836 | 9.33703 | 0.11895 | 4.88172e-11 | 8.94748
|  | 313.2 | 0.93712 | 0.00425 |  |  |  |  | 0.04381 |  |  | 0.01482 | 99.25491 | 0.11862 | 0.00018 | 0.40262 | 0.00039 | 0.22328 | 9.27709e-08 | 12.49416 | 1.11687 | 69.28461 | 0.03334 | 0.04366 | 4.51146e-11 | 17.02735 | [28 empty] | 25.37371 | 49.27021 | 0.00428 | 0.64647 | 19.63432 | 0 | 5.07101 | [14 empty] | 1.77017 | 79.56922 | 0.22545 | 9.36976 | 0.1179 | 4.88173e-11 | 8.9475
|  | 312.2 | 0.93712 | 0.00425 |  |  |  |  | 0.0438 |  |  | 0.01483 | 99.25664 | 0.11732 | 0.00017 | 0.4022 | 0.00038 | 0.22328 | 8.86157e-08 | 12.49673 | 1.10373 | 69.29515 | 0.03307 | 0.04309 | 4.51143e-11 | 17.02823 | [28 empty] | 25.33665 | 49.30386 | 0.00423 | 0.64446 | 19.63977 | 0 | 5.07102 | [14 empty] | 1.74821 | 79.5621 | 0.22258 | 9.40274 | 0.11685 | 4.88174e-11 | 8.94751
|  | 311.2 | 0.93712 | 0.00425 |  |  |  |  | 0.04379 |  |  | 0.01484 | 99.25837 | 0.11603 | 0.00017 | 0.40178 | 0.00038 | 0.22328 | 8.46342e-08 | 12.49929 | 1.09071 | 69.30558 | 0.03279 | 0.04252 | 4.5114e-11 | 17.02911 | [28 empty] | 25.29967 | 49.33748 | 0.00419 | 0.64245 | 19.64518 | 0 | 5.07103 | [14 empty] | 1.72651 | 79.55441 | 0.21974 | 9.43599 | 0.11582 | 4.88174e-11 | 8.94753
|  | 310.2 | 0.93712 | 0.00425 |  |  |  |  | 0.04378 |  |  | 0.01484 | 99.26009 | 0.11475 | 0.00017 | 0.40135 | 0.00037 | 0.22328 | 8.08196e-08 | 12.50186 | 1.0778 | 69.31589 | 0.03252 | 0.04196 | 4.51137e-11 | 17.02998 | [28 empty] | 25.26276 | 49.37106 | 0.00414 | 0.64045 | 19.65055 | 0 | 5.07104 | [14 empty] | 1.70507 | 79.54617 | 0.21694 | 9.46949 | 0.1148 | 4.88175e-11 | 8.94753
|  | 309.23942 | 0.93713 | 0.00425 |  |  |  |  | 0.04377 |  |  | 0.01485 | 99.26174 | 0.11352 | 0.00016 | 0.40094 | 0.00036 | 0.22327 | 7.73066e-08 | 12.50431 | 1.0655 | 69.32569 | 0.03225 | 0.04142 | 4.51134e-11 | 17.03082 | [28 empty] | 25.22738 | 49.40328 | 0.0041 | 0.63852 | 19.65567 | 0 | 5.07106 | [14 empty] | 1.68471 | 79.53773 | 0.21427 | 9.50192 | 0.11382 | 4.88175e-11 | 8.94754
|  | 309.23942 | 0.93713 | 0.00425 |  |  |  |  | 0.04377 | 0 |  | 0.01485 | 99.26174 | 0.11352 | 0.00016 | 0.40094 | 0.00036 | 0.22327 | 7.73066e-08 | 12.50431 | 1.0655 | 69.32569 | 0.03225 | 0.04142 | 4.51134e-11 | 17.03082 | [28 empty] | 25.22738 | 49.40328 | 0.0041 | 0.63852 | 19.65567 | 0 | 5.07106 | 13.39991 | 52.44369 | 0.00655 | 28.55956 | 0.0474 | 0 | 5.54289 | [7 empty] | 1.68471 | 79.53773 | 0.21427 | 9.50192 | 0.11382 | 4.88175e-11 | 8.94754
|  | 309.2 | 0.93712 | 0.00425 |  |  |  |  | 0.04377 | 6.13437e-06 |  | 0.01484 | 99.26192 | 0.11347 | 0.00016 | 0.40082 | 0.00036 | 0.22327 | 7.718e-08 | 12.50482 | 1.0651 | 69.32556 | 0.03224 | 0.0414 | 4.51133e-11 | 17.03088 | [28 empty] | 25.22666 | 49.40395 | 0.0041 | 0.6383 | 19.65595 | 0 | 5.07105 | 13.39765 | 52.44427 | 0.00654 | 28.56128 | 0.04736 | 0 | 5.54289 | [7 empty] | 1.68392 | 79.53926 | 0.21414 | 9.50134 | 0.11378 | 4.88176e-11 | 8.94755
|  | 308.2 | 0.93708 | 0.00425 |  |  |  |  | 0.04376 | 0.00016 |  | 0.01475 | 99.26644 | 0.11198 | 0.00016 | 0.39779 | 0.00035 | 0.22329 | 7.40316e-08 | 12.51777 | 1.055 | 69.32229 | 0.03184 | 0.04084 | 4.51122e-11 | 17.03225 | [28 empty] | 25.20843 | 49.42077 | 0.00402 | 0.63269 | 19.66314 | 0 | 5.07095 | 13.34047 | 52.45897 | 0.00639 | 28.60483 | 0.04633 | 0 | 5.54301 | [7 empty] | 1.66398 | 79.57802 | 0.21096 | 9.48667 | 0.11258 | 4.88189e-11 | 8.94779
|  | 307.2 | 0.93703 | 0.00425 |  |  |  |  | 0.04375 | 0.00031 |  | 0.01466 | 99.27093 | 0.11051 | 0.00015 | 0.39477 | 0.00034 | 0.2233 | 7.10039e-08 | 12.53074 | 1.04498 | 69.31892 | 0.03144 | 0.04029 | 4.51111e-11 | 17.03363 | [28 empty] | 25.19033 | 49.43749 | 0.00395 | 0.62711 | 19.67026 | 0 | 5.07086 | 13.28349 | 52.47342 | 0.00624 | 28.64841 | 0.04532 | 0 | 5.54313 | [7 empty] | 1.64425 | 79.6165 | 0.20781 | 9.47201 | 0.1114 | 4.88201e-11 | 8.94802
|  | 306.2 | 0.93698 | 0.00426 |  |  |  |  | 0.04373 | 0.00047 |  | 0.01457 | 99.2754 | 0.10905 | 0.00015 | 0.39176 | 0.00034 | 0.22331 | 6.80924e-08 | 12.54375 | 1.03502 | 69.31543 | 0.03105 | 0.03975 | 4.511e-11 | 17.035 | [28 empty] | 25.17238 | 49.4541 | 0.00388 | 0.62158 | 19.6773 | 0 | 5.07076 | 13.2267 | 52.48762 | 0.0061 | 28.69202 | 0.04432 | 0 | 5.54324 | [7 empty] | 1.62474 | 79.6547 | 0.2047 | 9.45737 | 0.11023 | 4.88214e-11 | 8.94826
|  | 305.2 | 0.93693 | 0.00426 |  |  |  |  | 0.04372 | 0.00062 |  | 0.01448 | 99.27984 | 0.1076 | 0.00015 | 0.38877 | 0.00033 | 0.22332 | 6.52931e-08 | 12.55679 | 1.02512 | 69.31184 | 0.03066 | 0.03921 | 4.51088e-11 | 17.03639 | [28 empty] | 25.15456 | 49.4706 | 0.00381 | 0.61608 | 19.68428 | 0 | 5.07066 | 13.1701 | 52.50157 | 0.00596 | 28.73567 | 0.04335 | 0 | 5.54336 | [7 empty] | 1.60543 | 79.69264 | 0.20163 | 9.44274 | 0.10907 | 4.88227e-11 | 8.94849
|  | 304.2 | 0.93688 | 0.00426 |  |  |  |  | 0.04371 | 0.00077 |  | 0.01439 | 99.28426 | 0.10616 | 0.00014 | 0.38579 | 0.00032 | 0.22333 | 6.26018e-08 | 12.56985 | 1.0153 | 69.30813 | 0.03028 | 0.03868 | 4.51077e-11 | 17.03777 | [28 empty] | 25.13688 | 49.487 | 0.00374 | 0.61062 | 19.69119 | 0 | 5.07057 | 13.11369 | 52.51528 | 0.00582 | 28.77935 | 0.04239 | 0 | 5.54347 | [7 empty] | 1.58633 | 79.7303 | 0.19859 | 9.42813 | 0.10793 | 4.8824e-11 | 8.94872
|  | 303.2 | 0.93683 | 0.00426 |  |  |  |  | 0.04369 | 0.00092 |  | 0.0143 | 99.28865 | 0.10474 | 0.00014 | 0.38282 | 0.00031 | 0.22334 | 6.00146e-08 | 12.58296 | 1.00553 | 69.30431 | 0.0299 | 0.03815 | 4.51066e-11 | 17.03915 | [28 empty] | 25.11934 | 49.50329 | 0.00367 | 0.6052 | 19.69803 | 0 | 5.07048 | 13.05748 | 52.52874 | 0.00568 | 28.82307 | 0.04145 | 0 | 5.54358 | [7 empty] | 1.56743 | 79.7677 | 0.19559 | 9.41354 | 0.10679 | 4.88252e-11 | 8.94895
|  | 302.2 | 0.93679 | 0.00426 |  |  |  |  | 0.04368 | 0.00106 |  | 0.01421 | 99.29302 | 0.10333 | 0.00013 | 0.37986 | 0.00031 | 0.22335 | 5.75279e-08 | 12.59609 | 0.99584 | 69.30039 | 0.02952 | 0.03763 | 4.51054e-11 | 17.04054 | [28 empty] | 25.10193 | 49.51948 | 0.0036 | 0.59981 | 19.7048 | 0 | 5.07039 | 13.00146 | 52.54195 | 0.00554 | 28.86682 | 0.04053 | 0 | 5.54369 | [7 empty] | 1.54873 | 79.80483 | 0.19263 | 9.39896 | 0.10567 | 4.88264e-11 | 8.94918
|  | 301.2 | 0.93674 | 0.00426 |  |  |  |  | 0.04367 | 0.00121 |  | 0.01412 | 99.29736 | 0.10194 | 0.00013 | 0.37691 | 0.0003 | 0.22336 | 5.51379e-08 | 12.60925 | 0.98621 | 69.29635 | 0.02914 | 0.03711 | 4.51043e-11 | 17.04193 | [28 empty] | 25.08466 | 49.53555 | 0.00353 | 0.59447 | 19.7115 | 0 | 5.07029 | 12.94563 | 52.55492 | 0.00541 | 28.91061 | 0.03962 | 0 | 5.5438 | [7 empty] | 1.53024 | 79.84171 | 0.1897 | 9.38439 | 0.10456 | 4.88277e-11 | 8.9494
|  | 300.2 | 0.93669 | 0.00426 |  |  |  |  | 0.04366 | 0.00135 |  | 0.01403 | 99.30168 | 0.10056 | 0.00013 | 0.37397 | 0.00029 | 0.22337 | 5.28411e-08 | 12.62244 | 0.97665 | 69.29221 | 0.02877 | 0.0366 | 4.51031e-11 | 17.04333 | [28 empty] | 25.06752 | 49.55153 | 0.00346 | 0.58916 | 19.71813 | 0 | 5.07021 | 12.88999 | 52.56764 | 0.00528 | 28.95444 | 0.03874 | 0 | 5.54391 | [7 empty] | 1.51194 | 79.87833 | 0.18681 | 9.36984 | 0.10346 | 4.88289e-11 | 8.94963
|  | 299.2 | 0.93665 | 0.00426 |  |  |  |  | 0.04364 | 0.0015 |  | 0.01395 | 99.30598 | 0.09919 | 0.00012 | 0.37105 | 0.00028 | 0.22338 | 5.06342e-08 | 12.63567 | 0.96715 | 69.28795 | 0.02841 | 0.0361 | 4.5102e-11 | 17.04472 | [28 empty] | 25.05051 | 49.56739 | 0.0034 | 0.58388 | 19.72469 | 0 | 5.07012 | 12.83455 | 52.58012 | 0.00516 | 28.9983 | 0.03787 | 0 | 5.54401 | [7 empty] | 1.49384 | 79.91469 | 0.18396 | 9.3553 | 0.10237 | 4.88301e-11 | 8.94985
|  | 298.2 | 0.9366 | 0.00427 |  |  |  |  | 0.04363 | 0.00164 |  | 0.01386 | 99.31024 | 0.09783 | 0.00012 | 0.36814 | 0.00028 | 0.22339 | 4.85138e-08 | 12.64892 | 0.95772 | 69.28359 | 0.02804 | 0.0356 | 4.51008e-11 | 17.04612 | [28 empty] | 25.03364 | 49.58316 | 0.00333 | 0.57865 | 19.73119 | 0 | 5.07003 | 12.77929 | 52.59235 | 0.00503 | 29.04219 | 0.03701 | 0 | 5.54412 | [7 empty] | 1.47593 | 79.95081 | 0.18113 | 9.34077 | 0.10129 | 4.88313e-11 | 8.95007
|  | 297.2 | 0.93656 | 0.00427 |  |  |  |  | 0.04362 | 0.00178 |  | 0.01378 | 99.31449 | 0.09648 | 0.00012 | 0.36524 | 0.00027 | 0.2234 | 4.64768e-08 | 12.66221 | 0.94835 | 69.27912 | 0.02768 | 0.03511 | 4.50996e-11 | 17.04752 | [28 empty] | 25.0169 | 49.59881 | 0.00327 | 0.57345 | 19.73763 | 0 | 5.06994 | 12.72422 | 52.60434 | 0.00491 | 29.08613 | 0.03618 | 0 | 5.54422 | [7 empty] | 1.45822 | 79.98668 | 0.17835 | 9.32625 | 0.10022 | 4.88325e-11 | 8.95029
|  | 296.2 | 0.93651 | 0.00427 |  |  |  |  | 0.04361 | 0.00192 |  | 0.01369 | 99.31871 | 0.09515 | 0.00011 | 0.36235 | 0.00026 | 0.22341 | 4.45201e-08 | 12.67552 | 0.93905 | 69.27455 | 0.02732 | 0.03462 | 4.50985e-11 | 17.04893 | [28 empty] | 25.00029 | 49.61437 | 0.00321 | 0.56828 | 19.74399 | 0 | 5.06986 | 12.66934 | 52.61609 | 0.00479 | 29.1301 | 0.03536 | 0 | 5.54433 | [7 empty] | 1.44069 | 80.0223 | 0.17559 | 9.31174 | 0.09917 | 4.88337e-11 | 8.9505
|  | 295.2 | 0.93647 | 0.00427 |  |  |  |  | 0.04359 | 0.00206 |  | 0.01361 | 99.3229 | 0.09383 | 0.00011 | 0.35947 | 0.00026 | 0.22342 | 4.26407e-08 | 12.68887 | 0.92982 | 69.26987 | 0.02697 | 0.03414 | 4.50973e-11 | 17.05034 | [28 empty] | 24.98382 | 49.62982 | 0.00315 | 0.56315 | 19.75029 | 0 | 5.06977 | 12.61464 | 52.6276 | 0.00467 | 29.1741 | 0.03455 | 0 | 5.54443 | [7 empty] | 1.42335 | 80.05769 | 0.17287 | 9.29725 | 0.09812 | 4.88349e-11 | 8.95072
|  | 294.2 | 0.93642 | 0.00427 |  |  |  |  | 0.04358 | 0.0022 |  | 0.01353 | 99.32707 | 0.09252 | 0.00011 | 0.35661 | 0.00025 | 0.22343 | 4.08358e-08 | 12.70225 | 0.92064 | 69.26508 | 0.02662 | 0.03366 | 4.50961e-11 | 17.05175 | [28 empty] | 24.96747 | 49.64517 | 0.00308 | 0.55806 | 19.75653 | 0 | 5.06969 | 12.56013 | 52.63886 | 0.00456 | 29.21815 | 0.03377 | 0 | 5.54453 | [7 empty] | 1.4062 | 80.09283 | 0.17019 | 9.28276 | 0.09708 | 4.8836e-11 | 8.95093
|  | 293.2 | 0.93638 | 0.00427 |  |  |  |  | 0.04357 | 0.00233 |  | 0.01345 | 99.33122 | 0.09123 | 0.0001 | 0.35376 | 0.00025 | 0.22344 | 3.91027e-08 | 12.71565 | 0.91154 | 69.26019 | 0.02627 | 0.03319 | 4.50949e-11 | 17.05316 | [28 empty] | 24.95125 | 49.66041 | 0.00302 | 0.553 | 19.7627 | 0 | 5.06961 | 12.50581 | 52.64989 | 0.00445 | 29.26223 | 0.03299 | 0 | 5.54463 | [7 empty] | 1.38923 | 80.12775 | 0.16753 | 9.26828 | 0.09606 | 4.88372e-11 | 8.95115
|  | 292.2 | 0.93634 | 0.00427 |  |  |  |  | 0.04356 | 0.00247 |  | 0.01336 | 99.33534 | 0.08995 | 0.0001 | 0.35092 | 0.00024 | 0.22345 | 3.74386e-08 | 12.72909 | 0.90249 | 69.25519 | 0.02593 | 0.03273 | 4.50937e-11 | 17.05457 | [28 empty] | 24.93517 | 49.67555 | 0.00296 | 0.54798 | 19.76881 | 0 | 5.06953 | 12.45168 | 52.66067 | 0.00434 | 29.30635 | 0.03224 | 0 | 5.54472 | [7 empty] | 1.37244 | 80.16243 | 0.16491 | 9.25381 | 0.09504 | 4.88384e-11 | 8.95136
|  | 291.2 | 0.93629 | 0.00427 |  |  |  |  | 0.04355 | 0.0026 |  | 0.01328 | 99.33944 | 0.08868 | 0.0001 | 0.34809 | 0.00023 | 0.22346 | 3.5841e-08 | 12.74255 | 0.89351 | 69.25008 | 0.02559 | 0.03227 | 4.50925e-11 | 17.05599 | [28 empty] | 24.91921 | 49.69059 | 0.00291 | 0.54299 | 19.77485 | 0 | 5.06945 | 12.39772 | 52.67122 | 0.00423 | 29.35051 | 0.03149 | 0 | 5.54482 | [7 empty] | 1.35583 | 80.19688 | 0.16233 | 9.23935 | 0.09404 | 4.88395e-11 | 8.95157
|  | 290.2 | 0.93625 | 0.00427 |  |  |  |  | 0.04354 | 0.00273 |  | 0.0132 | 99.34351 | 0.08742 | 9e-05 | 0.34527 | 0.00023 | 0.22347 | 3.43075e-08 | 12.75605 | 0.88459 | 69.24488 | 0.02526 | 0.03181 | 4.50913e-11 | 17.05741 | [28 empty] | 24.90338 | 49.70553 | 0.00285 | 0.53804 | 19.78084 | 0 | 5.06937 | 12.34395 | 52.68153 | 0.00413 | 29.39471 | 0.03076 | 0 | 5.54491 | [7 empty] | 1.3394 | 80.23111 | 0.15977 | 9.2249 | 0.09304 | 4.88406e-11 | 8.95178
|  | 289.2 | 0.93621 | 0.00427 |  |  |  |  | 0.04353 | 0.00287 |  | 0.01313 | 99.34756 | 0.08618 | 9e-05 | 0.34247 | 0.00022 | 0.22348 | 3.28355e-08 | 12.76957 | 0.87574 | 69.23956 | 0.02492 | 0.03136 | 4.50901e-11 | 17.05884 | [28 empty] | 24.88767 | 49.72037 | 0.00279 | 0.53312 | 19.78676 | 0 | 5.06929 | 12.29037 | 52.6916 | 0.00402 | 29.43895 | 0.03005 | 0 | 5.54501 | [7 empty] | 1.32315 | 80.26512 | 0.15725 | 9.21045 | 0.09206 | 4.88418e-11 | 8.95198
|  | 288.2 | 0.93617 | 0.00428 |  |  |  |  | 0.04352 | 0.003 |  | 0.01305 | 99.35158 | 0.08495 | 9e-05 | 0.33967 | 0.00022 | 0.22349 | 3.14228e-08 | 12.78313 | 0.86695 | 69.23415 | 0.02459 | 0.03092 | 4.50889e-11 | 17.06026 | [28 empty] | 24.8721 | 49.7351 | 0.00274 | 0.52824 | 19.79261 | 0 | 5.06922 | 12.23696 | 52.70144 | 0.00392 | 29.48322 | 0.02935 | 0 | 5.5451 | [7 empty] | 1.30707 | 80.29891 | 0.15476 | 9.196 | 0.09108 | 4.88429e-11 | 8.95219
|  | 287.2 | 0.93612 | 0.00428 |  |  |  |  | 0.0435 | 0.00313 |  | 0.01297 | 99.35558 | 0.08373 | 9e-05 | 0.33689 | 0.00021 | 0.2235 | 3.00672e-08 | 12.79671 | 0.85822 | 69.22863 | 0.02427 | 0.03048 | 4.50877e-11 | 17.06169 | [28 empty] | 24.85664 | 49.74974 | 0.00268 | 0.52339 | 19.79841 | 0 | 5.06914 | 12.18374 | 52.71104 | 0.00382 | 29.52754 | 0.02867 | 0 | 5.54519 | [7 empty] | 1.29116 | 80.33248 | 0.1523 | 9.18156 | 0.09012 | 4.8844e-11 | 8.95239
|  | 286.2 | 0.93608 | 0.00428 |  |  |  |  | 0.04349 | 0.00325 |  | 0.01289 | 99.35956 | 0.08252 | 8e-05 | 0.33412 | 0.00021 | 0.22351 | 2.87664e-08 | 12.81032 | 0.84956 | 69.22301 | 0.02394 | 0.03004 | 4.50864e-11 | 17.06312 | [28 empty] | 24.84132 | 49.76427 | 0.00263 | 0.51857 | 19.80414 | 0 | 5.06907 | 12.1307 | 52.7204 | 0.00373 | 29.57189 | 0.02799 | 0 | 5.54528 | [7 empty] | 1.27542 | 80.36584 | 0.14987 | 9.16712 | 0.08916 | 4.88451e-11 | 8.95259
|  | 285.2 | 0.93604 | 0.00428 |  |  |  |  | 0.04348 | 0.00338 |  | 0.01281 | 99.36351 | 0.08132 | 8e-05 | 0.33137 | 0.0002 | 0.22352 | 2.75185e-08 | 12.82396 | 0.84095 | 69.21729 | 0.02362 | 0.02962 | 4.50852e-11 | 17.06456 | [28 empty] | 24.82611 | 49.77871 | 0.00257 | 0.51379 | 19.80982 | 0 | 5.06899 | 12.07784 | 52.72954 | 0.00363 | 29.61629 | 0.02734 | 0 | 5.54537 | [7 empty] | 1.25984 | 80.39899 | 0.14747 | 9.15269 | 0.08821 | 4.88462e-11 | 8.95279
|  | 284.2 | 0.936 | 0.00428 |  |  |  |  | 0.04347 | 0.00351 |  | 0.01274 | 99.36744 | 0.08014 | 8e-05 | 0.32862 | 0.0002 | 0.22353 | 2.63215e-08 | 12.83762 | 0.83241 | 69.21147 | 0.02331 | 0.02919 | 4.5084e-11 | 17.06599 | [28 empty] | 24.81104 | 49.79305 | 0.00252 | 0.50905 | 19.81543 | 0 | 5.06892 | 12.02515 | 52.73844 | 0.00354 | 29.66072 | 0.02669 | 0 | 5.54546 | [7 empty] | 1.24444 | 80.43194 | 0.1451 | 9.13825 | 0.08728 | 4.88473e-11 | 8.95299
|  | 283.2 | 0.93596 | 0.00428 |  |  |  |  | 0.04346 | 0.00363 |  | 0.01266 | 99.37134 | 0.07897 | 8e-05 | 0.32589 | 0.00019 | 0.22354 | 2.51732e-08 | 12.85132 | 0.82393 | 69.20555 | 0.02299 | 0.02877 | 4.50827e-11 | 17.06744 | [28 empty] | 24.79608 | 49.80729 | 0.00247 | 0.50433 | 19.82098 | 0 | 5.06885 | 11.97265 | 52.7471 | 0.00345 | 29.70519 | 0.02606 | 0 | 5.54555 | [7 empty] | 1.2292 | 80.46468 | 0.14276 | 9.12382 | 0.08635 | 4.88484e-11 | 8.95319
|  | 282.2 | 0.93592 | 0.00428 |  |  |  |  | 0.04345 | 0.00375 |  | 0.01259 | 99.37522 | 0.07781 | 7e-05 | 0.32317 | 0.00019 | 0.22355 | 2.40721e-08 | 12.86504 | 0.81552 | 69.19953 | 0.02268 | 0.02836 | 4.50815e-11 | 17.06888 | [28 empty] | 24.78125 | 49.82143 | 0.00242 | 0.49965 | 19.82648 | 0 | 5.06878 | 11.92032 | 52.75554 | 0.00336 | 29.74971 | 0.02544 | 0 | 5.54563 | [7 empty] | 1.21412 | 80.49722 | 0.14045 | 9.10939 | 0.08543 | 4.88494e-11 | 8.95339
|  | 281.2 | 0.93588 | 0.00428 |  |  |  |  | 0.04344 | 0.00388 |  | 0.01252 | 99.37907 | 0.07666 | 7e-05 | 0.32046 | 0.00018 | 0.22355 | 2.30161e-08 | 12.87879 | 0.80716 | 69.1934 | 0.02237 | 0.02795 | 4.50802e-11 | 17.07032 | [28 empty] | 24.76653 | 49.83548 | 0.00237 | 0.495 | 19.83191 | 0 | 5.06871 | 11.86817 | 52.76375 | 0.00327 | 29.79426 | 0.02483 | 0 | 5.54572 | [7 empty] | 1.19921 | 80.52957 | 0.13818 | 9.09495 | 0.08452 | 4.88505e-11 | 8.95359
|  | 280.2 | 0.93584 | 0.00428 |  |  |  |  | 0.04343 | 0.004 |  | 0.01244 | 99.3829 | 0.07553 | 7e-05 | 0.31776 | 0.00018 | 0.22356 | 2.20036e-08 | 12.89257 | 0.79887 | 69.18718 | 0.02207 | 0.02754 | 4.5079e-11 | 17.07177 | [28 empty] | 24.75194 | 49.84942 | 0.00232 | 0.49039 | 19.83729 | 0 | 5.06864 | 11.81619 | 52.77173 | 0.00319 | 29.83885 | 0.02424 | 0 | 5.5458 | [7 empty] | 1.18445 | 80.56172 | 0.13593 | 9.08051 | 0.08362 | 4.88516e-11 | 8.95378
|  | 279.2 | 0.9358 | 0.00428 |  |  |  |  | 0.04342 | 0.00412 |  | 0.01237 | 99.38671 | 0.0744 | 7e-05 | 0.31508 | 0.00017 | 0.22357 | 2.10329e-08 | 12.90637 | 0.79063 | 69.18086 | 0.02177 | 0.02714 | 4.50777e-11 | 17.07322 | [28 empty] | 24.73747 | 49.86328 | 0.00227 | 0.48581 | 19.84261 | 0 | 5.06857 | 11.76439 | 52.77948 | 0.0031 | 29.88348 | 0.02366 | 0 | 5.54588 | [7 empty] | 1.16985 | 80.59368 | 0.13371 | 9.06607 | 0.08273 | 4.88526e-11 | 8.95397
|  | 278.2 | 0.93577 | 0.00429 |  |  |  |  | 0.04341 | 0.00424 |  | 0.0123 | 99.39049 | 0.07329 | 7e-05 | 0.3124 | 0.00017 | 0.22358 | 2.01024e-08 | 12.9202 | 0.78246 | 69.17445 | 0.02147 | 0.02675 | 4.50764e-11 | 17.07468 | [28 empty] | 24.72311 | 49.87703 | 0.00222 | 0.48126 | 19.84787 | 0 | 5.0685 | 11.71276 | 52.78701 | 0.00302 | 29.92815 | 0.02309 | 0 | 5.54596 | [7 empty] | 1.15541 | 80.62545 | 0.13151 | 9.05163 | 0.08184 | 4.88537e-11 | 8.95416
|  | 277.2 | 0.93573 | 0.00429 |  |  |  |  | 0.0434 | 0.00436 |  | 0.01223 | 99.39425 | 0.07219 | 6e-05 | 0.30974 | 0.00016 | 0.22359 | 1.92105e-08 | 12.93406 | 0.77434 | 69.16793 | 0.02117 | 0.02636 | 4.50752e-11 | 17.07614 | [28 empty] | 24.70888 | 49.8907 | 0.00217 | 0.47674 | 19.85308 | 0 | 5.06844 | 11.66131 | 52.79431 | 0.00294 | 29.97287 | 0.02253 | 0 | 5.54604 | [7 empty] | 1.14112 | 80.65704 | 0.12935 | 9.03718 | 0.08097 | 4.88547e-11 | 8.95435
|  | 276.2 | 0.93569 | 0.00429 |  |  |  |  | 0.04339 | 0.00447 |  | 0.01216 | 99.39799 | 0.0711 | 6e-05 | 0.30709 | 0.00016 | 0.2236 | 1.83558e-08 | 12.94794 | 0.76629 | 69.16132 | 0.02088 | 0.02597 | 4.50739e-11 | 17.0776 | [28 empty] | 24.69476 | 49.90426 | 0.00213 | 0.47226 | 19.85822 | 0 | 5.06837 | 11.61002 | 52.80139 | 0.00287 | 30.01762 | 0.02199 | 0 | 5.54612 | [7 empty] | 1.12698 | 80.68844 | 0.12721 | 9.02272 | 0.0801 | 4.88557e-11 | 8.95454
|  | 275.2 | 0.93565 | 0.00429 |  |  |  |  | 0.04338 | 0.00459 |  | 0.01208 | 99.4017 | 0.07003 | 6e-05 | 0.30446 | 0.00016 | 0.22361 | 1.75368e-08 | 12.96185 | 0.7583 | 69.15461 | 0.02059 | 0.02559 | 4.50726e-11 | 17.07906 | [28 empty] | 24.68075 | 49.91774 | 0.00208 | 0.4678 | 19.86332 | 0 | 5.06831 | 11.55891 | 52.80824 | 0.00279 | 30.06241 | 0.02145 | 0 | 5.5462 | [7 empty] | 1.113 | 80.71967 | 0.12511 | 9.00825 | 0.07924 | 4.88568e-11 | 8.95473
|  | 274.2 | 0.93562 | 0.00429 |  |  |  |  | 0.04338 | 0.0047 |  | 0.01202 | 99.40538 | 0.06896 | 6e-05 | 0.30183 | 0.00015 | 0.22361 | 1.6752e-08 | 12.97578 | 0.75036 | 69.14781 | 0.02031 | 0.02521 | 4.50713e-11 | 17.08053 | [28 empty] | 24.66687 | 49.93112 | 0.00204 | 0.46338 | 19.86835 | 0 | 5.06825 | 11.50797 | 52.81487 | 0.00272 | 30.10724 | 0.02093 | 0 | 5.54628 | [7 empty] | 1.09916 | 80.75072 | 0.12303 | 8.99378 | 0.07839 | 4.88578e-11 | 8.95492
|  | 273.2 | 0.93558 | 0.00429 |  |  |  |  | 0.04337 | 0.00482 |  | 0.01195 | 99.40905 | 0.06791 | 6e-05 | 0.29922 | 0.00015 | 0.22362 | 1.60002e-08 | 12.98974 | 0.74249 | 69.14091 | 0.02002 | 0.02484 | 4.507e-11 | 17.08199 | [28 empty] | 24.65309 | 49.9444 | 0.00199 | 0.45899 | 19.87333 | 0 | 5.06818 | 11.4572 | 52.82128 | 0.00264 | 30.15211 | 0.02042 | 0 | 5.54635 | [7 empty] | 1.08547 | 80.7816 | 0.12098 | 8.9793 | 0.07755 | 4.88588e-11 | 8.9551
|  | 272.2 | 0.93554 | 0.00429 |  |  |  |  | 0.04336 | 0.00493 |  | 0.01188 | 99.41269 | 0.06687 | 5e-05 | 0.29662 | 0.00014 | 0.22363 | 1.52801e-08 | 13.00372 | 0.73467 | 69.13392 | 0.01974 | 0.02447 | 4.50687e-11 | 17.08347 | [28 empty] | 24.63944 | 49.9576 | 0.00195 | 0.45463 | 19.87826 | 0 | 5.06812 | 11.40659 | 52.82747 | 0.00257 | 30.19702 | 0.01992 | 0 | 5.54643 | [7 empty] | 1.07193 | 80.81231 | 0.11895 | 8.9648 | 0.07672 | 4.88598e-11 | 8.95529
|  | 271.2 | 0.93551 | 0.00429 |  |  |  |  | 0.04335 | 0.00504 |  | 0.01181 | 99.4163 | 0.06584 | 5e-05 | 0.29403 | 0.00014 | 0.22364 | 1.45904e-08 | 13.01773 | 0.72691 | 69.12683 | 0.01947 | 0.02411 | 4.50674e-11 | 17.08494 | [28 empty] | 24.62589 | 49.9707 | 0.00191 | 0.45031 | 19.88313 | 0 | 5.06806 | 11.35616 | 52.83344 | 0.0025 | 30.24197 | 0.01942 | 0 | 5.5465 | [7 empty] | 1.05853 | 80.84285 | 0.11695 | 8.9503 | 0.07589 | 4.88608e-11 | 8.95547
|  | 270.2 | 0.93547 | 0.00429 |  |  |  |  | 0.04334 | 0.00515 |  | 0.01174 | 99.4199 | 0.06482 | 5e-05 | 0.29145 | 0.00014 | 0.22365 | 1.39298e-08 | 13.03177 | 0.71921 | 69.11966 | 0.01919 | 0.02375 | 4.50661e-11 | 17.08642 | [28 empty] | 24.61246 | 49.98372 | 0.00186 | 0.44601 | 19.88795 | 0 | 5.068 | 11.30589 | 52.8392 | 0.00244 | 30.28696 | 0.01894 | 0 | 5.54657 | [7 empty] | 1.04528 | 80.87323 | 0.11498 | 8.93578 | 0.07508 | 4.88618e-11 | 8.95566
|  | 269.2 | 0.93544 | 0.00429 |  |  |  |  | 0.04333 | 0.00526 |  | 0.01168 | 99.42347 | 0.06381 | 5e-05 | 0.28889 | 0.00013 | 0.22365 | 1.32974e-08 | 13.04583 | 0.71157 | 69.11238 | 0.01892 | 0.0234 | 4.50648e-11 | 17.0879 | [28 empty] | 24.59914 | 49.99664 | 0.00182 | 0.44174 | 19.89272 | 0 | 5.06794 | 11.25578 | 52.84474 | 0.00237 | 30.33199 | 0.01847 | 0 | 5.54664 | [7 empty] | 1.03217 | 80.90345 | 0.11303 | 8.92125 | 0.07427 | 4.88628e-11 | 8.95584
|  | 268.2 | 0.9354 | 0.00429 |  |  |  |  | 0.04332 | 0.00537 |  | 0.01161 | 99.42701 | 0.06282 | 5e-05 | 0.28633 | 0.00013 | 0.22366 | 1.26919e-08 | 13.05991 | 0.70399 | 69.10502 | 0.01865 | 0.02305 | 4.50635e-11 | 17.08938 | [28 empty] | 24.58592 | 50.00947 | 0.00178 | 0.43751 | 19.89743 | 0 | 5.06788 | 11.20584 | 52.85006 | 0.0023 | 30.37706 | 0.01801 | 0 | 5.54672 | [7 empty] | 1.01919 | 80.93351 | 0.11111 | 8.9067 | 0.07347 | 4.88638e-11 | 8.95602
|  | 267.2 | 0.93537 | 0.00429 |  |  |  |  | 0.04331 | 0.00548 |  | 0.01155 | 99.43053 | 0.06183 | 5e-05 | 0.28379 | 0.00013 | 0.22367 | 1.21122e-08 | 13.07401 | 0.69647 | 69.09757 | 0.01839 | 0.0227 | 4.50622e-11 | 17.09087 | [28 empty] | 24.57282 | 50.02221 | 0.00174 | 0.43331 | 19.90209 | 0 | 5.06783 | 11.15607 | 52.85517 | 0.00224 | 30.42217 | 0.01756 | 0 | 5.54678 | [7 empty] | 1.00636 | 80.96341 | 0.10922 | 8.89214 | 0.07267 | 4.88647e-11 | 8.9562
|  | 266.2 | 0.93533 | 0.0043 |  |  |  |  | 0.04331 | 0.00559 |  | 0.01148 | 99.43403 | 0.06086 | 4e-05 | 0.28127 | 0.00012 | 0.22368 | 1.15574e-08 | 13.08814 | 0.689 | 69.09002 | 0.01812 | 0.02236 | 4.50609e-11 | 17.09236 | [28 empty] | 24.55983 | 50.03487 | 0.0017 | 0.42913 | 19.90669 | 0 | 5.06777 | 11.10646 | 52.86007 | 0.00218 | 30.46732 | 0.01712 | 0 | 5.54685 | [7 empty] | 0.99366 | 80.99317 | 0.10735 | 8.87755 | 0.07189 | 4.88657e-11 | 8.95637
|  | 265.2 | 0.9353 | 0.0043 |  |  |  |  | 0.0433 | 0.00569 |  | 0.01142 | 99.43751 | 0.05989 | 4e-05 | 0.27875 | 0.00012 | 0.22369 | 1.10264e-08 | 13.10229 | 0.68159 | 69.08238 | 0.01786 | 0.02202 | 4.50595e-11 | 17.09385 | [28 empty] | 24.54695 | 50.04744 | 0.00167 | 0.42499 | 19.91125 | 0 | 5.06772 | 11.05701 | 52.86475 | 0.00212 | 30.51251 | 0.01669 | 0 | 5.54692 | [7 empty] | 0.9811 | 81.02277 | 0.10551 | 8.86295 | 0.07111 | 4.88667e-11 | 8.95655
|  | 264.2 | 0.93526 | 0.0043 |  |  |  |  | 0.04329 | 0.0058 |  | 0.01135 | 99.44096 | 0.05894 | 4e-05 | 0.27625 | 0.00012 | 0.22369 | 1.05183e-08 | 13.11647 | 0.67423 | 69.07466 | 0.01761 | 0.02168 | 4.50582e-11 | 17.09535 | [28 empty] | 24.53417 | 50.05992 | 0.00163 | 0.42088 | 19.91575 | 0 | 5.06766 | 11.00772 | 52.86923 | 0.00206 | 30.55773 | 0.01627 | 0 | 5.54699 | [7 empty] | 0.96868 | 81.05223 | 0.10369 | 8.84833 | 0.07034 | 4.88676e-11 | 8.95673
|  | 263.2 | 0.93523 | 0.0043 |  |  |  |  | 0.04328 | 0.0059 |  | 0.01129 | 99.44439 | 0.058 | 4e-05 | 0.27375 | 0.00011 | 0.2237 | 1.00322e-08 | 13.13067 | 0.66694 | 69.06685 | 0.01735 | 0.02135 | 4.50569e-11 | 17.09684 | [28 empty] | 24.5215 | 50.07231 | 0.00159 | 0.41679 | 19.9202 | 0 | 5.06761 | 10.95859 | 52.87349 | 0.002 | 30.603 | 0.01586 | 0 | 5.54705 | [7 empty] | 0.95638 | 81.08155 | 0.1019 | 8.83369 | 0.06957 | 4.88686e-11 | 8.9569
|  | 262.2 | 0.9352 | 0.0043 |  |  |  |  | 0.04327 | 0.006 |  | 0.01123 | 99.44779 | 0.05707 | 4e-05 | 0.27127 | 0.00011 | 0.22371 | 9.56716e-09 | 13.14489 | 0.6597 | 69.05894 | 0.0171 | 0.02103 | 4.50555e-11 | 17.09834 | [28 empty] | 24.50893 | 50.08462 | 0.00155 | 0.41274 | 19.92461 | 0 | 5.06755 | 10.90962 | 52.87755 | 0.00195 | 30.6483 | 0.01546 | 0 | 5.54712 | [7 empty] | 0.94422 | 81.11073 | 0.10013 | 8.81903 | 0.06882 | 4.88696e-11 | 8.95708
|  | 262.2 | 0.9352 | 0.0043 |  |  |  |  | 0.04327 | 0.006 |  | 0.01123 | 99.44779 | 0.05707 | 4e-05 | 0.27127 | 0.00011 | 0.22371 | 9.56716e-09 | 13.14489 | 0.6597 | 69.05894 | 0.0171 | 0.02103 | 4.50555e-11 | 17.09834 | [28 empty] | 24.50893 | 50.08462 | 0.00155 | 0.41274 | 19.92461 | 0 | 5.06755 | 10.90962 | 52.87755 | 0.00195 | 30.6483 | 0.01546 | 0 | 5.54712 | [7 empty] | 0.94422 | 81.11073 | 0.10013 | 8.81903 | 0.06882 | 4.88696e-11 | 8.95708
|  | 261.2 | 0.93516 | 0.0043 |  |  |  |  | 0.04326 | 0.00611 |  | 0.01117 | 99.45118 | 0.05616 | 4e-05 | 0.26881 | 0.00011 | 0.22372 | 9.12233e-09 | 13.15913 | 0.65251 | 69.05095 | 0.01685 | 0.02071 | 4.50542e-11 | 17.09985 | [28 empty] | 24.49647 | 50.09684 | 0.00152 | 0.40871 | 19.92896 | 0 | 5.0675 | 10.86081 | 52.88141 | 0.00189 | 30.69364 | 0.01506 | 0 | 5.54718 | [7 empty] | 0.93219 | 81.13977 | 0.09839 | 8.80434 | 0.06807 | 4.88705e-11 | 8.95725
|  | 260.2 | 0.93513 | 0.0043 |  |  |  |  | 0.04326 | 0.00621 |  | 0.0111 | 99.45454 | 0.05525 | 4e-05 | 0.26635 | 0.0001 | 0.22372 | 8.6969e-09 | 13.17339 | 0.64538 | 69.04288 | 0.01661 | 0.02039 | 4.50528e-11 | 17.10135 | [28 empty] | 24.48411 | 50.10897 | 0.00148 | 0.40472 | 19.93326 | 0 | 5.06745 | 10.81216 | 52.88505 | 0.00184 | 30.73903 | 0.01468 | 0 | 5.54724 | [7 empty] | 0.92029 | 81.16867 | 0.09667 | 8.78963 | 0.06733 | 4.88714e-11 | 8.95742
|  | 259.2 | 0.9351 | 0.0043 |  |  |  |  | 0.04325 | 0.00631 |  | 0.01104 | 99.45787 | 0.05435 | 3e-05 | 0.26391 | 0.0001 | 0.22373 | 8.29007e-09 | 13.18767 | 0.63831 | 69.03471 | 0.01636 | 0.02008 | 4.50515e-11 | 17.10286 | [28 empty] | 24.47186 | 50.12103 | 0.00145 | 0.40075 | 19.93752 | 0 | 5.0674 | 10.76367 | 52.8885 | 0.00179 | 30.78444 | 0.0143 | 0 | 5.5473 | [7 empty] | 0.90851 | 81.19745 | 0.09497 | 8.77489 | 0.06659 | 4.88724e-11 | 8.95759
|  | 258.2 | 0.93507 | 0.0043 |  |  |  |  | 0.04324 | 0.00641 |  | 0.01098 | 99.46119 | 0.05346 | 3e-05 | 0.26148 | 0.0001 | 0.22374 | 7.9011e-09 | 13.20198 | 0.63129 | 69.02647 | 0.01612 | 0.01977 | 4.50501e-11 | 17.10438 | [28 empty] | 24.4597 | 50.133 | 0.00141 | 0.39682 | 19.94172 | 0 | 5.06735 | 10.71533 | 52.89174 | 0.00174 | 30.8299 | 0.01393 | 0 | 5.54736 | [7 empty] | 0.89686 | 81.22609 | 0.0933 | 8.76012 | 0.06586 | 4.88733e-11 | 8.95776
|  | 257.2 | 0.93504 | 0.0043 |  |  |  |  | 0.04323 | 0.0065 |  | 0.01092 | 99.46448 | 0.05259 | 3e-05 | 0.25906 | 0.0001 | 0.22374 | 7.52924e-09 | 13.2163 | 0.62433 | 69.01813 | 0.01588 | 0.01946 | 4.50488e-11 | 17.10589 | [28 empty] | 24.44765 | 50.14488 | 0.00138 | 0.39291 | 19.94588 | 0 | 5.0673 | 10.66714 | 52.89478 | 0.00169 | 30.8754 | 0.01357 | 0 | 5.54742 | [7 empty] | 0.88534 | 81.25461 | 0.09165 | 8.74533 | 0.06514 | 4.88742e-11 | 8.95793
|  | 256.2 | 0.935 | 0.0043 |  |  |  |  | 0.04323 | 0.0066 |  | 0.01086 | 99.46775 | 0.05172 | 3e-05 | 0.25665 | 9e-05 | 0.22375 | 7.17379e-09 | 13.23065 | 0.61743 | 69.00971 | 0.01565 | 0.01916 | 4.50474e-11 | 17.10741 | [28 empty] | 24.4357 | 50.15669 | 0.00135 | 0.38903 | 19.94998 | 0 | 5.06725 | 10.61911 | 52.89762 | 0.00164 | 30.92093 | 0.01322 | 0 | 5.54748 | [7 empty] | 0.87393 | 81.28301 | 0.09002 | 8.7305 | 0.06443 | 4.88751e-11 | 8.9581
|  | 255.2 | 0.93497 | 0.0043 |  |  |  |  | 0.04322 | 0.0067 |  | 0.01081 | 99.47099 | 0.05087 | 3e-05 | 0.25426 | 9e-05 | 0.22376 | 6.83408e-09 | 13.24501 | 0.61057 | 69.00121 | 0.01541 | 0.01886 | 4.5046e-11 | 17.10893 | [28 empty] | 24.42384 | 50.16841 | 0.00132 | 0.38518 | 19.95405 | 0 | 5.0672 | 10.57123 | 52.90026 | 0.00159 | 30.9665 | 0.01287 | 0 | 5.54754 | [7 empty] | 0.86265 | 81.31129 | 0.08842 | 8.71565 | 0.06372 | 4.88761e-11 | 8.95827
|  | 254.2 | 0.93494 | 0.0043 |  |  |  |  | 0.04321 | 0.00679 |  | 0.01075 | 99.47421 | 0.05003 | 3e-05 | 0.25188 | 9e-05 | 0.22376 | 6.50945e-09 | 13.2594 | 0.60377 | 68.99263 | 0.01518 | 0.01856 | 4.50447e-11 | 17.11045 | [28 empty] | 24.41209 | 50.18005 | 0.00129 | 0.38136 | 19.95806 | 0 | 5.06716 | 10.52351 | 52.90271 | 0.00155 | 31.0121 | 0.01254 | 0 | 5.5476 | [7 empty] | 0.8515 | 81.33945 | 0.08684 | 8.70076 | 0.06302 | 4.8877e-11 | 8.95844
|  | 253.2 | 0.93491 | 0.00431 |  |  |  |  | 0.04321 | 0.00689 |  | 0.01069 | 99.47741 | 0.04919 | 3e-05 | 0.24951 | 9e-05 | 0.22377 | 6.19929e-09 | 13.2738 | 0.59703 | 68.98396 | 0.01496 | 0.01827 | 4.50433e-11 | 17.11198 | [28 empty] | 24.40043 | 50.19161 | 0.00125 | 0.37756 | 19.96203 | 0 | 5.06711 | 10.47593 | 52.90496 | 0.0015 | 31.05775 | 0.01221 | 0 | 5.54765 | [7 empty] | 0.84046 | 81.36749 | 0.08528 | 8.68584 | 0.06233 | 4.88779e-11 | 8.9586
|  | 252.2 | 0.93488 | 0.00431 |  |  |  |  | 0.0432 | 0.00698 |  | 0.01063 | 99.48059 | 0.04837 | 3e-05 | 0.24715 | 8e-05 | 0.22378 | 5.90298e-09 | 13.28822 | 0.59034 | 68.97521 | 0.01473 | 0.01798 | 4.50419e-11 | 17.11351 | [28 empty] | 24.38887 | 50.2031 | 0.00122 | 0.3738 | 19.96595 | 0 | 5.06707 | 10.42851 | 52.90701 | 0.00146 | 31.10343 | 0.01188 | 0 | 5.54771 | [7 empty] | 0.82954 | 81.39543 | 0.08375 | 8.67088 | 0.06164 | 4.88788e-11 | 8.95877
|  | 251.2 | 0.93485 | 0.00431 |  |  |  |  | 0.04319 | 0.00707 |  | 0.01058 | 99.48375 | 0.04756 | 3e-05 | 0.2448 | 8e-05 | 0.22379 | 5.61995e-09 | 13.30266 | 0.5837 | 68.96638 | 0.01451 | 0.0177 | 4.50405e-11 | 17.11504 | [28 empty] | 24.37741 | 50.2145 | 0.00119 | 0.37006 | 19.96982 | 0 | 5.06702 | 10.38123 | 52.90888 | 0.00141 | 31.14914 | 0.01157 | 0 | 5.54776 | [7 empty] | 0.81874 | 81.42325 | 0.08223 | 8.65589 | 0.06096 | 4.88797e-11 | 8.95893
|  | 250.2 | 0.93482 | 0.00431 |  |  |  |  | 0.04318 | 0.00716 |  | 0.01052 | 99.48688 | 0.04675 | 3e-05 | 0.24247 | 8e-05 | 0.22379 | 5.34964e-09 | 13.31712 | 0.57712 | 68.95747 | 0.01429 | 0.01742 | 4.50391e-11 | 17.11658 | [28 empty] | 24.36604 | 50.22582 | 0.00117 | 0.36635 | 19.97365 | 0 | 5.06698 | 10.33411 | 52.91054 | 0.00137 | 31.19489 | 0.01126 | 0 | 5.54782 | [7 empty] | 0.80805 | 81.45097 | 0.08074 | 8.64086 | 0.06029 | 4.88806e-11 | 8.9591
|  | 249.2 | 0.93479 | 0.00431 |  |  |  |  | 0.04318 | 0.00726 |  | 0.01047 | 99.48999 | 0.04596 | 2e-05 | 0.24015 | 8e-05 | 0.2238 | 5.09153e-09 | 13.3316 | 0.57059 | 68.94848 | 0.01407 | 0.01714 | 4.50377e-11 | 17.11812 | [28 empty] | 24.35476 | 50.23707 | 0.00114 | 0.36267 | 19.97743 | 0 | 5.06693 | 10.28713 | 52.91202 | 0.00133 | 31.24068 | 0.01096 | 0 | 5.54787 | [7 empty] | 0.79748 | 81.47859 | 0.07927 | 8.62579 | 0.05962 | 4.88815e-11 | 8.95926
|  | 248.2 | 0.93476 | 0.00431 |  |  |  |  | 0.04317 | 0.00735 |  | 0.01041 | 99.49308 | 0.04518 | 2e-05 | 0.23784 | 8e-05 | 0.2238 | 4.84509e-09 | 13.3461 | 0.56411 | 68.93941 | 0.01386 | 0.01687 | 4.50363e-11 | 17.11966 | [28 empty] | 24.34357 | 50.24824 | 0.00111 | 0.35901 | 19.98117 | 0 | 5.06689 | 10.24029 | 52.91331 | 0.00129 | 31.28651 | 0.01067 | 0 | 5.54792 | [7 empty] | 0.78702 | 81.50611 | 0.07782 | 8.61068 | 0.05896 | 4.88824e-11 | 8.95942
|  | 247.2 | 0.93474 | 0.00431 |  |  |  |  | 0.04316 | 0.00743 |  | 0.01036 | 99.49614 | 0.0444 | 2e-05 | 0.23555 | 7e-05 | 0.22381 | 4.60983e-09 | 13.36061 | 0.55769 | 68.93026 | 0.01364 | 0.0166 | 4.50349e-11 | 17.1212 | [28 empty] | 24.33248 | 50.25934 | 0.00108 | 0.35538 | 19.98487 | 0 | 5.06685 | 10.19361 | 52.91442 | 0.00125 | 31.33236 | 0.01038 | 0 | 5.54797 | [7 empty] | 0.77667 | 81.53353 | 0.07639 | 8.59552 | 0.0583 | 4.88832e-11 | 8.95959
|  | 246.2 | 0.93471 | 0.00431 |  |  |  |  | 0.04316 | 0.00752 |  | 0.0103 | 99.49918 | 0.04364 | 2e-05 | 0.23326 | 7e-05 | 0.22382 | 4.38528e-09 | 13.37514 | 0.55131 | 68.92103 | 0.01343 | 0.01633 | 4.50335e-11 | 17.12275 | [28 empty] | 24.32148 | 50.27035 | 0.00105 | 0.35178 | 19.98852 | 0 | 5.06681 | 10.14707 | 52.91533 | 0.00122 | 31.37826 | 0.01011 | 0 | 5.54802 | [7 empty] | 0.76644 | 81.56085 | 0.07499 | 8.58033 | 0.05765 | 4.88841e-11 | 8.95975
|  | 245.2 | 0.93468 | 0.00431 |  |  |  |  | 0.04315 | 0.00761 |  | 0.01025 | 99.50221 | 0.04289 | 2e-05 | 0.23099 | 7e-05 | 0.22382 | 4.17099e-09 | 13.38968 | 0.54499 | 68.91173 | 0.01322 | 0.01607 | 4.50321e-11 | 17.1243 | [28 empty] | 24.31057 | 50.2813 | 0.00103 | 0.34821 | 19.99213 | 0 | 5.06677 | 10.10067 | 52.91606 | 0.00118 | 31.42419 | 0.00983 | 0 | 5.54807 | [7 empty] | 0.75631 | 81.58808 | 0.0736 | 8.56509 | 0.05701 | 4.8885e-11 | 8.95991
|  | 244.2 | 0.93465 | 0.00431 |  |  |  |  | 0.04315 | 0.0077 |  | 0.0102 | 99.5052 | 0.04214 | 2e-05 | 0.22873 | 7e-05 | 0.22383 | 3.96651e-09 | 13.40424 | 0.53872 | 68.90235 | 0.01302 | 0.01581 | 4.50307e-11 | 17.12585 | [28 empty] | 24.29975 | 50.29217 | 0.001 | 0.34466 | 19.99569 | 0 | 5.06673 | 10.05441 | 52.91661 | 0.00115 | 31.47015 | 0.00957 | 0 | 5.54812 | [7 empty] | 0.7463 | 81.61522 | 0.07223 | 8.54981 | 0.05637 | 4.88859e-11 | 8.96007
|  | 243.2 | 0.93462 | 0.00431 |  |  |  |  | 0.04314 | 0.00778 |  | 0.01014 | 99.50818 | 0.04141 | 2e-05 | 0.22649 | 7e-05 | 0.22384 | 3.77143e-09 | 13.41882 | 0.53251 | 68.89289 | 0.01282 | 0.01556 | 4.50293e-11 | 17.12741 | [28 empty] | 24.28902 | 50.30296 | 0.00098 | 0.34114 | 19.99921 | 0 | 5.06669 | 10.0083 | 52.91697 | 0.00111 | 31.51614 | 0.00931 | 0 | 5.54817 | [7 empty] | 0.73639 | 81.64228 | 0.07089 | 8.53447 | 0.05574 | 4.88867e-11 | 8.96023
|  | 242.2 | 0.9346 | 0.00431 |  |  |  |  | 0.04313 | 0.00787 |  | 0.01009 | 99.51114 | 0.04069 | 2e-05 | 0.22425 | 6e-05 | 0.22384 | 3.58534e-09 | 13.43341 | 0.52634 | 68.88336 | 0.01262 | 0.0153 | 4.50278e-11 | 17.12897 | [28 empty] | 24.27837 | 50.31369 | 0.00095 | 0.33765 | 20.00269 | 0 | 5.06665 | 9.96233 | 52.91716 | 0.00108 | 31.56217 | 0.00905 | 0 | 5.54821 | [7 empty] | 0.72659 | 81.66925 | 0.06956 | 8.51909 | 0.05511 | 4.88876e-11 | 8.96038
|  | 241.2 | 0.93457 | 0.00431 |  |  |  |  | 0.04313 | 0.00795 |  | 0.01004 | 99.51407 | 0.03997 | 2e-05 | 0.22203 | 6e-05 | 0.22385 | 3.40786e-09 | 13.44802 | 0.52023 | 68.87375 | 0.01242 | 0.01505 | 4.50264e-11 | 17.13053 | [28 empty] | 24.26782 | 50.32434 | 0.00093 | 0.33418 | 20.00613 | 0 | 5.06662 | 9.9165 | 52.91716 | 0.00104 | 31.60824 | 0.0088 | 0 | 5.54826 | [7 empty] | 0.7169 | 81.69614 | 0.06826 | 8.50367 | 0.05449 | 4.88885e-11 | 8.96054
|  | 240.2 | 0.93454 | 0.00431 |  |  |  |  | 0.04312 | 0.00803 |  | 0.00999 | 99.51698 | 0.03927 | 2e-05 | 0.21982 | 6e-05 | 0.22385 | 3.23862e-09 | 13.46264 | 0.51416 | 68.86407 | 0.01222 | 0.01481 | 4.5025e-11 | 17.13209 | [28 empty] | 24.25734 | 50.33492 | 0.0009 | 0.33074 | 20.00952 | 0 | 5.06658 | 9.87081 | 52.91698 | 0.00101 | 31.65433 | 0.00856 | 0 | 5.5483 | [7 empty] | 0.70731 | 81.72296 | 0.06697 | 8.48819 | 0.05388 | 4.88893e-11 | 8.9607
|  | 239.2 | 0.93452 | 0.00431 |  |  |  |  | 0.04311 | 0.00811 |  | 0.00994 | 99.51987 | 0.03857 | 2e-05 | 0.21763 | 6e-05 | 0.22386 | 3.07725e-09 | 13.47728 | 0.50815 | 68.85432 | 0.01203 | 0.01456 | 4.50235e-11 | 17.13366 | [28 empty] | 24.24696 | 50.34542 | 0.00088 | 0.32732 | 20.01288 | 0 | 5.06654 | 9.82525 | 52.91663 | 0.00098 | 31.70046 | 0.00832 | 0 | 5.54835 | [7 empty] | 0.69783 | 81.74969 | 0.0657 | 8.47265 | 0.05327 | 4.88902e-11 | 8.96086
|  | 238.2 | 0.93449 | 0.00432 |  |  |  |  | 0.04311 | 0.0082 |  | 0.00989 | 99.52274 | 0.03788 | 2e-05 | 0.21544 | 6e-05 | 0.22387 | 2.92342e-09 | 13.49193 | 0.50218 | 68.84449 | 0.01184 | 0.01432 | 4.50221e-11 | 17.13523 | [28 empty] | 24.23665 | 50.35586 | 0.00086 | 0.32393 | 20.01619 | 0 | 5.06651 | 9.77984 | 52.91611 | 0.00095 | 31.74662 | 0.00809 | 0 | 5.54839 | [7 empty] | 0.68844 | 81.77635 | 0.06445 | 8.45707 | 0.05267 | 4.8891e-11 | 8.96101
|  | 237.2 | 0.93446 | 0.00432 |  |  |  |  | 0.0431 | 0.00828 |  | 0.00984 | 99.52558 | 0.03721 | 2e-05 | 0.21327 | 5e-05 | 0.22387 | 2.7768e-09 | 13.5066 | 0.49627 | 68.83459 | 0.01165 | 0.01409 | 4.50207e-11 | 17.1368 | [28 empty] | 24.22643 | 50.36623 | 0.00084 | 0.32057 | 20.01946 | 0 | 5.06647 | 9.73456 | 52.9154 | 0.00092 | 31.79281 | 0.00787 | 0 | 5.54843 | [7 empty] | 0.67916 | 81.80294 | 0.06323 | 8.44143 | 0.05207 | 4.88919e-11 | 8.96117
|  | 236.2 | 0.93444 | 0.00432 |  |  |  |  | 0.0431 | 0.00835 |  | 0.00979 | 99.52841 | 0.03654 | 2e-05 | 0.21111 | 5e-05 | 0.22388 | 2.63707e-09 | 13.52127 | 0.49041 | 68.82462 | 0.01146 | 0.01385 | 4.50192e-11 | 17.13838 | [28 empty] | 24.21629 | 50.37653 | 0.00081 | 0.31723 | 20.02269 | 0 | 5.06644 | 9.68942 | 52.91453 | 0.00089 | 31.83904 | 0.00765 | 0 | 5.54848 | [7 empty] | 0.66998 | 81.82947 | 0.06202 | 8.42573 | 0.05148 | 4.88927e-11 | 8.96132
|  | 235.2 | 0.93441 | 0.00432 |  |  |  |  | 0.04309 | 0.00843 |  | 0.00974 | 99.53121 | 0.03588 | 1e-05 | 0.20896 | 5e-05 | 0.22388 | 2.50393e-09 | 13.53597 | 0.48459 | 68.81458 | 0.01128 | 0.01362 | 4.50178e-11 | 17.13996 | [28 empty] | 24.20624 | 50.38676 | 0.00079 | 0.31392 | 20.02589 | 0 | 5.0664 | 9.64441 | 52.91348 | 0.00086 | 31.88529 | 0.00744 | 0 | 5.54852 | [7 empty] | 0.6609 | 81.85592 | 0.06082 | 8.40998 | 0.0509 | 4.88936e-11 | 8.96148
|  | 234.2 | 0.93439 | 0.00432 |  |  |  |  | 0.04309 | 0.00851 |  | 0.0097 | 99.53399 | 0.03523 | 1e-05 | 0.20683 | 5e-05 | 0.22389 | 2.37709e-09 | 13.55067 | 0.47883 | 68.80447 | 0.01109 | 0.0134 | 4.50163e-11 | 17.14154 | [28 empty] | 24.19626 | 50.39692 | 0.00077 | 0.31063 | 20.02904 | 0 | 5.06637 | 9.59954 | 52.91227 | 0.00084 | 31.93158 | 0.00723 | 0 | 5.54856 | [7 empty] | 0.65192 | 81.88232 | 0.05965 | 8.39416 | 0.05032 | 4.88944e-11 | 8.96163
|  | 233.2 | 0.93436 | 0.00432 |  |  |  |  | 0.04308 | 0.00859 |  | 0.00965 | 99.53675 | 0.03459 | 1e-05 | 0.2047 | 5e-05 | 0.22389 | 2.25628e-09 | 13.56539 | 0.47311 | 68.79429 | 0.01091 | 0.01317 | 4.50149e-11 | 17.14312 | [28 empty] | 24.18636 | 50.40702 | 0.00075 | 0.30737 | 20.03215 | 0 | 5.06634 | 9.5548 | 52.91088 | 0.00081 | 31.97789 | 0.00702 | 0 | 5.5486 | [7 empty] | 0.64304 | 81.90865 | 0.0585 | 8.37829 | 0.04974 | 4.88952e-11 | 8.96178
|  | 232.2 | 0.93434 | 0.00432 |  |  |  |  | 0.04308 | 0.00866 |  | 0.0096 | 99.53949 | 0.03396 | 1e-05 | 0.20259 | 5e-05 | 0.2239 | 2.14121e-09 | 13.58011 | 0.46745 | 68.78404 | 0.01074 | 0.01295 | 4.50134e-11 | 17.14471 | [28 empty] | 24.17655 | 50.41705 | 0.00073 | 0.30414 | 20.03523 | 0 | 5.06631 | 9.51019 | 52.90933 | 0.00079 | 32.02424 | 0.00682 | 0 | 5.54864 | [7 empty] | 0.63425 | 81.93493 | 0.05736 | 8.36235 | 0.04917 | 4.88961e-11 | 8.96194
|  | 231.2 | 0.93431 | 0.00432 |  |  |  |  | 0.04307 | 0.00874 |  | 0.00956 | 99.54221 | 0.03334 | 1e-05 | 0.2005 | 5e-05 | 0.2239 | 2.03165e-09 | 13.59485 | 0.46183 | 68.77373 | 0.01056 | 0.01273 | 4.50119e-11 | 17.1463 | [28 empty] | 24.16681 | 50.42701 | 0.00071 | 0.30092 | 20.03827 | 0 | 5.06628 | 9.46572 | 52.90761 | 0.00076 | 32.07061 | 0.00663 | 0 | 5.54867 | [7 empty] | 0.62556 | 81.96115 | 0.05624 | 8.34636 | 0.04861 | 4.88969e-11 | 8.96209
|  | 230.2 | 0.93429 | 0.00432 |  |  |  |  | 0.04307 | 0.00881 |  | 0.00951 | 99.5449 | 0.03272 | 1e-05 | 0.19841 | 4e-05 | 0.22391 | 1.92734e-09 | 13.6096 | 0.45626 | 68.76334 | 0.01039 | 0.01252 | 4.50105e-11 | 17.14789 | [28 empty] | 24.15714 | 50.43691 | 0.00069 | 0.29774 | 20.04127 | 0 | 5.06624 | 9.42137 | 52.90572 | 0.00074 | 32.11702 | 0.00644 | 0 | 5.54871 | [7 empty] | 0.61696 | 81.98731 | 0.05514 | 8.33029 | 0.04805 | 4.88977e-11 | 8.96224
|  | 229.2 | 0.93427 | 0.00432 |  |  |  |  | 0.04306 | 0.00889 |  | 0.00946 | 99.54758 | 0.03212 | 1e-05 | 0.19634 | 4e-05 | 0.22392 | 1.82805e-09 | 13.62437 | 0.45074 | 68.75289 | 0.01022 | 0.0123 | 4.5009e-11 | 17.14949 | [28 empty] | 24.14756 | 50.44675 | 0.00067 | 0.29458 | 20.04423 | 0 | 5.06621 | 9.37716 | 52.90368 | 0.00071 | 32.16345 | 0.00626 | 0 | 5.54875 | [7 empty] | 0.60846 | 82.01343 | 0.05405 | 8.31417 | 0.0475 | 4.88985e-11 | 8.96239
|  | 228.2 | 0.93424 | 0.00432 |  |  |  |  | 0.04305 | 0.00896 |  | 0.00942 | 99.55023 | 0.03152 | 1e-05 | 0.19428 | 4e-05 | 0.22392 | 1.73356e-09 | 13.63914 | 0.44526 | 68.74237 | 0.01005 | 0.01209 | 4.50075e-11 | 17.15109 | [28 empty] | 24.13804 | 50.45652 | 0.00066 | 0.29144 | 20.04715 | 0 | 5.06619 | 9.33307 | 52.90147 | 0.00069 | 32.20991 | 0.00608 | 0 | 5.54879 | [7 empty] | 0.60005 | 82.0395 | 0.05299 | 8.29797 | 0.04695 | 4.88994e-11 | 8.96254
|  | 227.2 | 0.93422 | 0.00432 |  |  |  |  | 0.04305 | 0.00903 |  | 0.00937 | 99.55286 | 0.03093 | 1e-05 | 0.19223 | 4e-05 | 0.22393 | 1.64364e-09 | 13.65392 | 0.43984 | 68.73179 | 0.00988 | 0.01189 | 4.5006e-11 | 17.15269 | [28 empty] | 24.12861 | 50.46623 | 0.00064 | 0.28833 | 20.05004 | 0 | 5.06616 | 9.28912 | 52.89909 | 0.00067 | 32.2564 | 0.0059 | 0 | 5.54882 | [7 empty] | 0.59174 | 82.06552 | 0.05194 | 8.28171 | 0.0464 | 4.89002e-11 | 8.96269
|  | 226.2 | 0.9342 | 0.00432 |  |  |  |  | 0.04305 | 0.0091 |  | 0.00933 | 99.55548 | 0.03035 | 1e-05 | 0.19019 | 4e-05 | 0.22393 | 1.55809e-09 | 13.66871 | 0.43446 | 68.72114 | 0.00971 | 0.01168 | 4.50046e-11 | 17.15429 | [28 empty] | 24.11924 | 50.47588 | 0.00062 | 0.28524 | 20.05289 | 0 | 5.06613 | 9.24529 | 52.89656 | 0.00065 | 32.30292 | 0.00573 | 0 | 5.54886 | [7 empty] | 0.58351 | 82.0915 | 0.0509 | 8.26538 | 0.04587 | 4.8901e-11 | 8.96284
|  | 225.2 | 0.93417 | 0.00432 |  |  |  |  | 0.04304 | 0.00918 |  | 0.00929 | 99.55807 | 0.02978 | 9.77103e-06 | 0.18817 | 4e-05 | 0.22394 | 1.47672e-09 | 13.68352 | 0.42912 | 68.71043 | 0.00955 | 0.01148 | 4.50031e-11 | 17.1559 | [28 empty] | 24.10995 | 50.48546 | 0.0006 | 0.28217 | 20.05571 | 0 | 5.0661 | 9.20159 | 52.89388 | 0.00063 | 32.34946 | 0.00556 | 0 | 5.54889 | [7 empty] | 0.57538 | 82.11744 | 0.04988 | 8.24897 | 0.04533 | 4.89018e-11 | 8.96299
|  | 224.2 | 0.93415 | 0.00432 |  |  |  |  | 0.04304 | 0.00925 |  | 0.00924 | 99.56064 | 0.02921 | 9.38423e-06 | 0.18616 | 4e-05 | 0.22394 | 1.39933e-09 | 13.69833 | 0.42384 | 68.69965 | 0.00939 | 0.01128 | 4.50016e-11 | 17.15751 | [28 empty] | 24.10073 | 50.49498 | 0.00059 | 0.27913 | 20.05849 | 0 | 5.06607 | 9.15801 | 52.89103 | 0.0006 | 32.39603 | 0.0054 | 0 | 5.54892 | [7 empty] | 0.56733 | 82.14333 | 0.04888 | 8.2325 | 0.0448 | 4.89026e-11 | 8.96314
|  | 223.2 | 0.93413 | 0.00433 |  |  |  |  | 0.04303 | 0.00931 |  | 0.0092 | 99.56319 | 0.02866 | 9.01105e-06 | 0.18416 | 4e-05 | 0.22395 | 1.32574e-09 | 13.71315 | 0.4186 | 68.68881 | 0.00923 | 0.01109 | 4.50001e-11 | 17.15912 | [28 empty] | 24.09158 | 50.50445 | 0.00057 | 0.27612 | 20.06123 | 0 | 5.06605 | 9.11456 | 52.88803 | 0.00058 | 32.44263 | 0.00524 | 0 | 5.54895 | [7 empty] | 0.55938 | 82.1692 | 0.0479 | 8.21595 | 0.04428 | 4.89035e-11 | 8.96329
|  | 222.2 | 0.93411 | 0.00433 |  |  |  |  | 0.04303 | 0.00938 |  | 0.00916 | 99.56572 | 0.02811 | 8.65109e-06 | 0.18218 | 3e-05 | 0.22395 | 1.25577e-09 | 13.72798 | 0.41341 | 68.67791 | 0.00908 | 0.01089 | 4.49986e-11 | 17.16074 | [28 empty] | 24.08251 | 50.51385 | 0.00055 | 0.27313 | 20.06394 | 0 | 5.06602 | 9.07123 | 52.88487 | 0.00057 | 32.48925 | 0.00509 | 0 | 5.54899 | [7 empty] | 0.55151 | 82.19503 | 0.04693 | 8.19933 | 0.04376 | 4.89043e-11 | 8.96344
|  | 221.2 | 0.93409 | 0.00433 |  |  |  |  | 0.04302 | 0.00945 |  | 0.00912 | 99.56823 | 0.02757 | 8.30394e-06 | 0.1802 | 3e-05 | 0.22396 | 1.18927e-09 | 13.74281 | 0.40826 | 68.66695 | 0.00892 | 0.0107 | 4.49971e-11 | 17.16235 | [28 empty] | 24.0735 | 50.5232 | 0.00054 | 0.27016 | 20.06661 | 0 | 5.066 | 9.02803 | 52.88156 | 0.00055 | 32.5359 | 0.00494 | 0 | 5.54902 | [7 empty] | 0.54373 | 82.22083 | 0.04598 | 8.18263 | 0.04325 | 4.89051e-11 | 8.96359
|  | 220.2 | 0.93406 | 0.00433 |  |  |  |  | 0.04302 | 0.00952 |  | 0.00907 | 99.57071 | 0.02704 | 7.96922e-06 | 0.17824 | 3e-05 | 0.22396 | 1.12607e-09 | 13.75766 | 0.40316 | 68.65592 | 0.00877 | 0.01052 | 4.49956e-11 | 17.16397 | [28 empty] | 24.06456 | 50.53248 | 0.00052 | 0.26721 | 20.06925 | 0 | 5.06597 | 8.98495 | 52.8781 | 0.00053 | 32.58258 | 0.00479 | 0 | 5.54905 | [7 empty] | 0.53603 | 82.24659 | 0.04504 | 8.16585 | 0.04274 | 4.89059e-11 | 8.96374
|  | 219.2 | 0.93404 | 0.00433 |  |  |  |  | 0.04301 | 0.00958 |  | 0.00903 | 99.57318 | 0.02652 | 7.64653e-06 | 0.17629 | 3e-05 | 0.22396 | 1.06601e-09 | 13.77251 | 0.3981 | 68.64484 | 0.00862 | 0.01033 | 4.49941e-11 | 17.1656 | [28 empty] | 24.05568 | 50.54171 | 0.00051 | 0.26429 | 20.07186 | 0 | 5.06595 | 8.94199 | 52.87449 | 0.00051 | 32.62927 | 0.00465 | 0 | 5.54908 | [7 empty] | 0.52843 | 82.27234 | 0.04412 | 8.149 | 0.04224 | 4.89067e-11 | 8.96388
|  | 218.2 | 0.93402 | 0.00433 |  |  |  |  | 0.04301 | 0.00965 |  | 0.00899 | 99.57563 | 0.026 | 7.3355e-06 | 0.17436 | 3e-05 | 0.22397 | 1.00896e-09 | 13.78737 | 0.39309 | 68.6337 | 0.00847 | 0.01015 | 4.49926e-11 | 17.16722 | [28 empty] | 24.04688 | 50.55088 | 0.00049 | 0.26139 | 20.07443 | 0 | 5.06592 | 8.89916 | 52.87073 | 0.00049 | 32.676 | 0.00451 | 0 | 5.54911 | [7 empty] | 0.5209 | 82.29805 | 0.04321 | 8.13206 | 0.04174 | 4.89075e-11 | 8.96403
|  | 217.2 | 0.934 | 0.00433 |  |  |  |  | 0.043 | 0.00971 |  | 0.00895 | 99.57806 | 0.0255 | 7.03577e-06 | 0.17243 | 3e-05 | 0.22397 | 9.54766e-10 | 13.80224 | 0.38813 | 68.62249 | 0.00832 | 0.00997 | 4.49911e-11 | 17.16885 | [28 empty] | 24.03814 | 50.56 | 0.00048 | 0.25852 | 20.07697 | 0 | 5.0659 | 8.85644 | 52.86682 | 0.00048 | 32.72274 | 0.00438 | 0 | 5.54914 | [7 empty] | 0.51346 | 82.32375 | 0.04232 | 8.11505 | 0.04124 | 4.89083e-11 | 8.96418
|  | 216.2 | 0.93398 | 0.00433 |  |  |  |  | 0.043 | 0.00978 |  | 0.00891 | 99.58046 | 0.025 | 6.74698e-06 | 0.17052 | 3e-05 | 0.22398 | 9.03303e-10 | 13.81711 | 0.38321 | 68.61123 | 0.00818 | 0.00979 | 4.49896e-11 | 17.17048 | [28 empty] | 24.02946 | 50.56905 | 0.00047 | 0.25567 | 20.07947 | 0 | 5.06588 | 8.81385 | 52.86277 | 0.00046 | 32.76951 | 0.00424 | 0 | 5.54916 | [7 empty] | 0.5061 | 82.34943 | 0.04144 | 8.09795 | 0.04075 | 4.89091e-11 | 8.96433
|  | 215.2 | 0.93396 | 0.00433 |  |  |  |  | 0.043 | 0.00984 |  | 0.00887 | 99.58285 | 0.02451 | 6.46879e-06 | 0.16863 | 3e-05 | 0.22398 | 8.54439e-10 | 13.83199 | 0.37834 | 68.59991 | 0.00803 | 0.00962 | 4.49881e-11 | 17.17212 | [28 empty] | 24.02085 | 50.57806 | 0.00045 | 0.25284 | 20.08195 | 0 | 5.06586 | 8.77137 | 52.85857 | 0.00045 | 32.8163 | 0.00412 | 0 | 5.54919 | [7 empty] | 0.49883 | 82.37508 | 0.04058 | 8.08077 | 0.04027 | 4.89099e-11 | 8.96447
|  | 214.2 | 0.93394 | 0.00433 |  |  |  |  | 0.04299 | 0.0099 |  | 0.00884 | 99.58522 | 0.02402 | 6.20086e-06 | 0.16674 | 3e-05 | 0.22399 | 8.08052e-10 | 13.84687 | 0.37351 | 68.58853 | 0.00789 | 0.00944 | 4.49865e-11 | 17.17375 | [28 empty] | 24.0123 | 50.58701 | 0.00044 | 0.25003 | 20.08439 | 0 | 5.06583 | 8.72902 | 52.85422 | 0.00043 | 32.86312 | 0.00399 | 0 | 5.54922 | [7 empty] | 0.49163 | 82.40072 | 0.03973 | 8.0635 | 0.03978 | 4.89107e-11 | 8.96462
|  | 213.2 | 0.93392 | 0.00433 |  |  |  |  | 0.04299 | 0.00996 |  | 0.0088 | 99.58757 | 0.02354 | 5.94286e-06 | 0.16487 | 3e-05 | 0.22399 | 7.64026e-10 | 13.86176 | 0.36872 | 68.5771 | 0.00775 | 0.00927 | 4.4985e-11 | 17.17539 | [28 empty] | 24.00382 | 50.5959 | 0.00043 | 0.24725 | 20.0868 | 0 | 5.06581 | 8.68678 | 52.84974 | 0.00042 | 32.90996 | 0.00387 | 0 | 5.54924 | [7 empty] | 0.48452 | 82.42635 | 0.0389 | 8.04615 | 0.03931 | 4.89115e-11 | 8.96476
|  | 212.2 | 0.9339 | 0.00433 |  |  |  |  | 0.04298 | 0.01002 |  | 0.00876 | 99.58989 | 0.02307 | 5.69447e-06 | 0.16301 | 3e-05 | 0.224 | 7.22248e-10 | 13.87666 | 0.36398 | 68.56561 | 0.00762 | 0.00911 | 4.49835e-11 | 17.17703 | [28 empty] | 23.9954 | 50.60474 | 0.00041 | 0.24448 | 20.08917 | 0 | 5.06579 | 8.64465 | 52.84511 | 0.0004 | 32.95682 | 0.00375 | 0 | 5.54927 | [7 empty] | 0.47749 | 82.45197 | 0.03808 | 8.02871 | 0.03884 | 4.89123e-11 | 8.96491
|  | 211.2 | 0.93388 | 0.00433 |  |  |  |  | 0.04298 | 0.01009 |  | 0.00872 | 99.5922 | 0.02261 | 5.45538e-06 | 0.16116 | 2e-05 | 0.224 | 6.82611e-10 | 13.89156 | 0.35928 | 68.55406 | 0.00748 | 0.00894 | 4.4982e-11 | 17.17868 | [28 empty] | 23.98703 | 50.61353 | 0.0004 | 0.24175 | 20.09152 | 0 | 5.06577 | 8.60265 | 52.84034 | 0.00039 | 33.0037 | 0.00364 | 0 | 5.5493 | [7 empty] | 0.47053 | 82.47758 | 0.03728 | 8.01119 | 0.03837 | 4.89131e-11 | 8.96506
|  | 210.2 | 0.93386 | 0.00433 |  |  |  |  | 0.04298 | 0.01014 |  | 0.00868 | 99.59449 | 0.02216 | 5.22529e-06 | 0.15932 | 2e-05 | 0.224 | 6.45012e-10 | 13.90646 | 0.35462 | 68.54246 | 0.00735 | 0.00878 | 4.49804e-11 | 17.18033 | [28 empty] | 23.97873 | 50.62226 | 0.00039 | 0.23903 | 20.09383 | 0 | 5.06575 | 8.56076 | 52.83543 | 0.00037 | 33.0506 | 0.00352 | 0 | 5.54932 | [7 empty] | 0.46366 | 82.50318 | 0.03649 | 7.99357 | 0.0379 | 4.89139e-11 | 8.9652
|  | 209.2 | 0.93384 | 0.00433 |  |  |  |  | 0.04297 | 0.0102 |  | 0.00865 | 99.59676 | 0.02171 | 5.0039e-06 | 0.1575 | 2e-05 | 0.22401 | 6.09355e-10 | 13.92137 | 0.35001 | 68.53081 | 0.00721 | 0.00862 | 4.49789e-11 | 17.18198 | [28 empty] | 23.97049 | 50.63095 | 0.00038 | 0.23633 | 20.09611 | 0 | 5.06573 | 8.51898 | 52.83038 | 0.00036 | 33.09752 | 0.00342 | 0 | 5.54934 | [7 empty] | 0.45686 | 82.52878 | 0.03571 | 7.97586 | 0.03745 | 4.89147e-11 | 8.96535
|  | 208.2 | 0.93383 | 0.00433 |  |  |  |  | 0.04297 | 0.01026 |  | 0.00861 | 99.59901 | 0.02127 | 4.79093e-06 | 0.15569 | 2e-05 | 0.22401 | 5.75546e-10 | 13.93628 | 0.34544 | 68.5191 | 0.00708 | 0.00846 | 4.49774e-11 | 17.18363 | [28 empty] | 23.96231 | 50.63958 | 0.00037 | 0.23366 | 20.09837 | 0 | 5.06572 | 8.47732 | 52.8252 | 0.00035 | 33.14446 | 0.00331 | 0 | 5.54937 | [7 empty] | 0.45014 | 82.55437 | 0.03495 | 7.95806 | 0.03699 | 4.89155e-11 | 8.96549
|  | 207.2 | 0.93381 | 0.00434 |  |  |  |  | 0.04296 | 0.01032 |  | 0.00857 | 99.60123 | 0.02083 | 4.58609e-06 | 0.15389 | 2e-05 | 0.22402 | 5.43495e-10 | 13.9512 | 0.34092 | 68.50734 | 0.00696 | 0.0083 | 4.49758e-11 | 17.18528 | [28 empty] | 23.95418 | 50.64816 | 0.00036 | 0.23101 | 20.10059 | 0 | 5.0657 | 8.43577 | 52.81988 | 0.00034 | 33.19142 | 0.00321 | 0 | 5.54939 | [7 empty] | 0.4435 | 82.57996 | 0.03419 | 7.94017 | 0.03654 | 4.89162e-11 | 8.96564
|  | 206.2 | 0.93379 | 0.00434 |  |  |  |  | 0.04296 | 0.01038 |  | 0.00854 | 99.60344 | 0.02041 | 4.38912e-06 | 0.1521 | 2e-05 | 0.22402 | 5.13116e-10 | 13.96612 | 0.33643 | 68.49553 | 0.00683 | 0.00815 | 4.49743e-11 | 17.18694 | [28 empty] | 23.94611 | 50.6567 | 0.00035 | 0.22838 | 20.10278 | 0 | 5.06568 | 8.39434 | 52.81442 | 0.00032 | 33.2384 | 0.00311 | 0 | 5.54941 | [7 empty] | 0.43693 | 82.60556 | 0.03346 | 7.92218 | 0.03609 | 4.8917e-11 | 8.96578
|  | 205.2 | 0.93377 | 0.00434 |  |  |  |  | 0.04296 | 0.01043 |  | 0.0085 | 99.60563 | 0.01999 | 4.19974e-06 | 0.15033 | 2e-05 | 0.22402 | 4.8433e-10 | 13.98104 | 0.33199 | 68.48366 | 0.00671 | 0.008 | 4.49727e-11 | 17.1886 | [28 empty] | 23.9381 | 50.66518 | 0.00033 | 0.22578 | 20.10494 | 0 | 5.06566 | 8.35302 | 52.80883 | 0.00031 | 33.2854 | 0.00301 | 0 | 5.54943 | [7 empty] | 0.43044 | 82.63116 | 0.03273 | 7.9041 | 0.03565 | 4.89178e-11 | 8.96592
|  | 204.2 | 0.93375 | 0.00434 |  |  |  |  | 0.04295 | 0.01049 |  | 0.00847 | 99.60781 | 0.01957 | 4.01772e-06 | 0.14857 | 2e-05 | 0.22403 | 4.57057e-10 | 13.99596 | 0.32759 | 68.47175 | 0.00658 | 0.00785 | 4.49712e-11 | 17.19027 | [28 empty] | 23.93014 | 50.67362 | 0.00032 | 0.22319 | 20.10708 | 0 | 5.06565 | 8.31181 | 52.80311 | 0.0003 | 33.33241 | 0.00291 | 0 | 5.54945 | [7 empty] | 0.42402 | 82.65676 | 0.03202 | 7.88592 | 0.03521 | 4.89186e-11 | 8.96607
|  | 203.2 | 0.93374 | 0.00434 |  |  |  |  | 0.04295 | 0.01054 |  | 0.00844 | 99.60996 | 0.01917 | 3.84279e-06 | 0.14682 | 2e-05 | 0.22403 | 4.31224e-10 | 14.01089 | 0.32323 | 68.45978 | 0.00646 | 0.0077 | 4.49696e-11 | 17.19193 | [28 empty] | 23.92224 | 50.682 | 0.00031 | 0.22063 | 20.10918 | 0 | 5.06563 | 8.27071 | 52.79726 | 0.00029 | 33.37944 | 0.00282 | 0 | 5.54947 | [7 empty] | 0.41767 | 82.68237 | 0.03132 | 7.86764 | 0.03478 | 4.89194e-11 | 8.96621
|  | 202.2 | 0.93372 | 0.00434 |  |  |  |  | 0.04295 | 0.0106 |  | 0.0084 | 99.61209 | 0.01877 | 3.67471e-06 | 0.14508 | 2e-05 | 0.22404 | 4.0676e-10 | 14.02582 | 0.31892 | 68.44776 | 0.00634 | 0.00756 | 4.49681e-11 | 17.1936 | [28 empty] | 23.91439 | 50.69034 | 0.0003 | 0.21808 | 20.11126 | 0 | 5.06562 | 8.22972 | 52.79128 | 0.00028 | 33.4265 | 0.00273 | 0 | 5.54949 | [7 empty] | 0.4114 | 82.70799 | 0.03063 | 7.84927 | 0.03435 | 4.89202e-11 | 8.96636
|  | 201.2 | 0.9337 | 0.00434 |  |  |  |  | 0.04294 | 0.01065 |  | 0.00837 | 99.61421 | 0.01838 | 3.51325e-06 | 0.14336 | 2e-05 | 0.22404 | 3.83597e-10 | 14.04075 | 0.31464 | 68.4357 | 0.00622 | 0.00742 | 4.49665e-11 | 17.19527 | [28 empty] | 23.9066 | 50.69863 | 0.0003 | 0.21556 | 20.11331 | 0 | 5.0656 | 8.18884 | 52.78517 | 0.00027 | 33.47356 | 0.00265 | 0 | 5.54951 | [7 empty] | 0.4052 | 82.73362 | 0.02996 | 7.83079 | 0.03392 | 4.8921e-11 | 8.9665
|  | 200.2 | 0.93368 | 0.00434 |  |  |  |  | 0.04294 | 0.0107 |  | 0.00833 | 99.6163 | 0.01799 | 3.35818e-06 | 0.14165 | 2e-05 | 0.22404 | 3.61671e-10 | 14.05568 | 0.31041 | 68.42358 | 0.00611 | 0.00728 | 4.4965e-11 | 17.19694 | [28 empty] | 23.89886 | 50.70688 | 0.00029 | 0.21306 | 20.11533 | 0 | 5.06559 | 8.14807 | 52.77893 | 0.00026 | 33.52065 | 0.00256 | 0 | 5.54953 | [7 empty] | 0.39907 | 82.75927 | 0.0293 | 7.81221 | 0.0335 | 4.89218e-11 | 8.96664
|  | 199.2 | 0.93367 | 0.00434 |  |  |  |  | 0.04294 | 0.01075 |  | 0.0083 | 99.61838 | 0.01761 | 3.20928e-06 | 0.13995 | 2e-05 | 0.22405 | 3.4092e-10 | 14.07061 | 0.30622 | 68.41142 | 0.00599 | 0.00714 | 4.49634e-11 | 17.19862 | [28 empty] | 23.89117 | 50.71508 | 0.00028 | 0.21058 | 20.11732 | 0 | 5.06557 | 8.1074 | 52.77257 | 0.00025 | 33.56775 | 0.00248 | 0 | 5.54955 | [7 empty] | 0.39302 | 82.78493 | 0.02865 | 7.79354 | 0.03308 | 4.89225e-11 | 8.96679
|  | 198.2 | 0.93365 | 0.00434 |  |  |  |  | 0.04293 | 0.01081 |  | 0.00827 | 99.62043 | 0.01724 | 3.06633e-06 | 0.13826 | 2e-05 | 0.22405 | 3.21285e-10 | 14.08554 | 0.30207 | 68.39921 | 0.00588 | 0.007 | 4.49618e-11 | 17.2003 | [28 empty] | 23.88353 | 50.72324 | 0.00027 | 0.20813 | 20.11928 | 0 | 5.06556 | 8.06685 | 52.76608 | 0.00024 | 33.61486 | 0.0024 | 0 | 5.54957 | [7 empty] | 0.38703 | 82.8106 | 0.02801 | 7.77475 | 0.03267 | 4.89233e-11 | 8.96693
|  | 197.2 | 0.93364 | 0.00434 |  |  |  |  | 0.04293 | 0.01086 |  | 0.00824 | 99.62247 | 0.01687 | 2.92912e-06 | 0.13659 | 2e-05 | 0.22405 | 3.0271e-10 | 14.10047 | 0.29795 | 68.38696 | 0.00577 | 0.00687 | 4.49603e-11 | 17.20198 | [28 empty] | 23.87594 | 50.73135 | 0.00026 | 0.20569 | 20.12122 | 0 | 5.06554 | 8.0264 | 52.75947 | 0.00023 | 33.66199 | 0.00232 | 0 | 5.54958 | [7 empty] | 0.38111 | 82.8363 | 0.02738 | 7.75587 | 0.03226 | 4.89241e-11 | 8.96708
|  | 196.2 | 0.93362 | 0.00434 |  |  |  |  | 0.04293 | 0.01091 |  | 0.00821 | 99.62449 | 0.01651 | 2.79745e-06 | 0.13492 | 1e-05 | 0.22406 | 2.85142e-10 | 14.11541 | 0.29388 | 68.37465 | 0.00566 | 0.00674 | 4.49587e-11 | 17.20366 | [28 empty] | 23.8684 | 50.73941 | 0.00025 | 0.20327 | 20.12313 | 0 | 5.06553 | 7.98606 | 52.75273 | 0.00022 | 33.70914 | 0.00225 | 0 | 5.5496 | [7 empty] | 0.37527 | 82.86202 | 0.02677 | 7.73688 | 0.03186 | 4.89249e-11 | 8.96722
|  | 196.13562 | 0.93362 | 0.00434 |  |  |  |  | 0.04293 | 0.01091 |  | 0.0082 | 99.62462 | 0.01648 | 2.78916e-06 | 0.13482 | 1e-05 | 0.22406 | 2.84044e-10 | 14.11637 | 0.29362 | 68.37386 | 0.00565 | 0.00673 | 4.49586e-11 | 17.20377 | [28 empty] | 23.86792 | 50.73993 | 0.00025 | 0.20312 | 20.12325 | 0 | 5.06553 | 7.98347 | 52.75229 | 0.00022 | 33.71217 | 0.00224 | 0 | 5.5496 | [7 empty] | 0.37489 | 82.86367 | 0.02673 | 7.73565 | 0.03183 | 4.89249e-11 | 8.96723
|  | 196.13562 | 0.93362 | 0.00434 |  |  |  |  | 0.04293 | 0.01091 | 0 | 0.0082 | 99.62462 | 0.01648 | 2.78916e-06 | 0.13482 | 1e-05 | 0.22406 | 2.84044e-10 | 14.11637 | 0.29362 | 68.37386 | 0.00565 | 0.00673 | 4.49586e-11 | 17.20377 | [28 empty] | 23.86792 | 50.73993 | 0.00025 | 0.20312 | 20.12325 | 0 | 5.06553 | 7.98347 | 52.75229 | 0.00022 | 33.71217 | 0.00224 | 0 | 5.5496 | 0 | 86.61996 | 0.03512 | 0 | 1e-05 | 0 | 13.34491 | 0.37489 | 82.86367 | 0.02673 | 7.73565 | 0.03183 | 4.89249e-11 | 8.96723
|  | 195.2 | 0.93359 | 0.00434 |  |  |  |  | 0.04292 | 0.01102 | 0.00011 | 0.00801 | 99.62646 | 0.01623 | 2.69949e-06 | 0.13324 | 1e-05 | 0.22406 | 2.65897e-10 | 14.11477 | 0.28896 | 68.37968 | 0.00553 | 0.00657 | 4.49584e-11 | 17.20451 | [28 empty] | 23.825 | 50.7832 | 0.00025 | 0.20048 | 20.12541 | 0 | 5.06565 | 7.91831 | 52.80925 | 0.00022 | 33.72021 | 0.00218 | 0 | 5.54983 | 0 | 86.62048 | 0.0346 | 0 | 9.80445e-06 | 0 | 13.34491 | 0.36694 | 82.93731 | 0.02634 | 7.67062 | 0.03118 | 4.89271e-11 | 8.96762
|  | 194.2 | 0.93357 | 0.00434 |  |  |  |  | 0.04292 | 0.01113 | 0.00023 | 0.00781 | 99.6284 | 0.01596 | 2.60637e-06 | 0.13157 | 1e-05 | 0.22406 | 2.47716e-10 | 14.11309 | 0.28403 | 68.38579 | 0.0054 | 0.00639 | 4.49581e-11 | 17.2053 | [28 empty] | 23.7793 | 50.82929 | 0.00024 | 0.19769 | 20.1277 | 0 | 5.06578 | 7.84905 | 52.86976 | 0.00021 | 33.72878 | 0.00211 | 0 | 5.55008 | 0 | 86.62104 | 0.03405 | 0 | 9.44826e-06 | 0 | 13.34491 | 0.3586 | 83.01537 | 0.02592 | 7.60157 | 0.0305 | 4.89293e-11 | 8.96803
|  | 193.2 | 0.93354 | 0.00434 |  |  |  |  | 0.04292 | 0.01124 | 0.00035 | 0.00761 | 99.63032 | 0.01569 | 2.51599e-06 | 0.12992 | 1e-05 | 0.22406 | 2.30717e-10 | 14.11146 | 0.27917 | 68.39179 | 0.00527 | 0.00623 | 4.49579e-11 | 17.20609 | [28 empty] | 23.73377 | 50.8752 | 0.00024 | 0.19493 | 20.12996 | 0 | 5.06591 | 7.78019 | 52.9299 | 0.00021 | 33.73733 | 0.00204 | 0 | 5.55033 | 0 | 86.62158 | 0.0335 | 0 | 9.10394e-06 | 0 | 13.34491 | 0.35044 | 83.09277 | 0.02551 | 7.53301 | 0.02984 | 4.89315e-11 | 8.96844
|  | 192.2 | 0.93352 | 0.00434 |  |  |  |  | 0.04292 | 0.01134 | 0.00047 | 0.00742 | 99.63223 | 0.01542 | 2.42829e-06 | 0.12827 | 1e-05 | 0.22406 | 2.14826e-10 | 14.10985 | 0.27438 | 68.39767 | 0.00514 | 0.00606 | 4.49576e-11 | 17.20689 | [28 empty] | 23.6884 | 50.92094 | 0.00024 | 0.1922 | 20.13219 | 0 | 5.06604 | 7.71173 | 52.98965 | 0.0002 | 33.74586 | 0.00198 | 0 | 5.55057 | 0 | 86.62212 | 0.03297 | 0 | 8.77113e-06 | 0 | 13.3449 | 0.34244 | 83.16951 | 0.02511 | 7.46492 | 0.02919 | 4.89337e-11 | 8.96884
|  | 191.2 | 0.93349 | 0.00434 |  |  |  |  | 0.04291 | 0.01145 | 0.00058 | 0.00722 | 99.63413 | 0.01516 | 2.34321e-06 | 0.12664 | 1e-05 | 0.22406 | 1.99975e-10 | 14.10829 | 0.26965 | 68.40346 | 0.00502 | 0.0059 | 4.49574e-11 | 17.20768 | [28 empty] | 23.64319 | 50.96651 | 0.00023 | 0.1895 | 20.13441 | 0 | 5.06616 | 7.64367 | 53.04903 | 0.0002 | 33.75437 | 0.00192 | 0 | 5.55081 | 0 | 86.62265 | 0.03243 | 0 | 8.44946e-06 | 0 | 13.3449 | 0.33461 | 83.2456 | 0.02471 | 7.39729 | 0.02855 | 4.89359e-11 | 8.96924
|  | 190.2 | 0.93347 | 0.00434 |  |  |  |  | 0.04291 | 0.01155 | 0.0007 | 0.00703 | 99.636 | 0.0149 | 2.26068e-06 | 0.12503 | 1e-05 | 0.22405 | 1.861e-10 | 14.10676 | 0.26499 | 68.40913 | 0.0049 | 0.00575 | 4.49571e-11 | 17.20848 | [28 empty] | 23.59814 | 51.01191 | 0.00023 | 0.18683 | 20.1366 | 0 | 5.06629 | 7.57601 | 53.10804 | 0.00019 | 33.76285 | 0.00186 | 0 | 5.55105 | 0 | 86.62318 | 0.03191 | 0 | 8.13861e-06 | 0 | 13.3449 | 0.32694 | 83.32106 | 0.02431 | 7.33013 | 0.02792 | 4.89381e-11 | 8.96964
|  | 189.2 | 0.93345 | 0.00434 |  |  |  |  | 0.04291 | 0.01166 | 0.00081 | 0.00684 | 99.63786 | 0.01465 | 2.18064e-06 | 0.12342 | 1e-05 | 0.22405 | 1.7314e-10 | 14.10526 | 0.26038 | 68.4147 | 0.00478 | 0.0056 | 4.49568e-11 | 17.20928 | [28 empty] | 23.55325 | 51.05715 | 0.00023 | 0.18418 | 20.13876 | 0 | 5.06642 | 7.50873 | 53.16669 | 0.00019 | 33.7713 | 0.0018 | 0 | 5.55129 | 0 | 86.6237 | 0.03139 | 0 | 7.83823e-06 | 0 | 13.3449 | 0.31943 | 83.39588 | 0.02392 | 7.26342 | 0.02731 | 4.89402e-11 | 8.97003
|  | 188.2 | 0.93342 | 0.00434 |  |  |  |  | 0.04291 | 0.01176 | 0.00092 | 0.00666 | 99.63971 | 0.01439 | 2.10304e-06 | 0.12183 | 1e-05 | 0.22405 | 1.61037e-10 | 14.1038 | 0.25584 | 68.42016 | 0.00466 | 0.00545 | 4.49565e-11 | 17.21008 | [28 empty] | 23.50852 | 51.10223 | 0.00022 | 0.18157 | 20.14091 | 0 | 5.06655 | 7.44185 | 53.22496 | 0.00018 | 33.77973 | 0.00174 | 0 | 5.55153 | 0 | 86.62422 | 0.03087 | 0 | 7.548e-06 | 0 | 13.3449 | 0.31208 | 83.47008 | 0.02353 | 7.19717 | 0.02671 | 4.89424e-11 | 8.97042
|  | 187.2 | 0.9334 | 0.00434 |  |  |  |  | 0.0429 | 0.01185 | 0.00103 | 0.00647 | 99.64154 | 0.01414 | 2.02781e-06 | 0.12026 | 1e-05 | 0.22405 | 1.49738e-10 | 14.10237 | 0.25137 | 68.42553 | 0.00455 | 0.0053 | 4.49563e-11 | 17.21089 | [28 empty] | 23.46394 | 51.14715 | 0.00022 | 0.17898 | 20.14303 | 0 | 5.06667 | 7.37536 | 53.28288 | 0.00018 | 33.78814 | 0.00169 | 0 | 5.55177 | 0 | 86.62473 | 0.03037 | 0 | 7.26762e-06 | 0 | 13.3449 | 0.30487 | 83.54367 | 0.02315 | 7.13137 | 0.02613 | 4.89445e-11 | 8.97081
|  | 186.2 | 0.93338 | 0.00434 |  |  |  |  | 0.0429 | 0.01195 | 0.00114 | 0.00629 | 99.64335 | 0.0139 | 1.95489e-06 | 0.11869 | 1e-05 | 0.22405 | 1.39192e-10 | 14.10098 | 0.24695 | 68.43079 | 0.00444 | 0.00516 | 4.4956e-11 | 17.21169 | [28 empty] | 23.41952 | 51.19191 | 0.00022 | 0.17643 | 20.14513 | 0 | 5.0668 | 7.30925 | 53.34043 | 0.00017 | 33.79651 | 0.00164 | 0 | 5.552 | 0 | 86.62523 | 0.02986 | 0 | 6.99676e-06 | 0 | 13.3449 | 0.29782 | 83.61665 | 0.02278 | 7.06601 | 0.02555 | 4.89465e-11 | 8.97119
|  | 185.2 | 0.93336 | 0.00434 |  |  |  |  | 0.0429 | 0.01205 | 0.00125 | 0.00611 | 99.64514 | 0.01365 | 1.88423e-06 | 0.11714 | 9.94611e-06 | 0.22405 | 1.29353e-10 | 14.09961 | 0.24259 | 68.43595 | 0.00433 | 0.00502 | 4.49557e-11 | 17.2125 | [28 empty] | 23.37524 | 51.23652 | 0.00021 | 0.1739 | 20.1472 | 0 | 5.06693 | 7.24353 | 53.39762 | 0.00017 | 33.80486 | 0.00158 | 0 | 5.55224 | 0 | 86.62573 | 0.02937 | 0 | 6.73515e-06 | 0 | 13.34489 | 0.29091 | 83.68903 | 0.0224 | 7.0011 | 0.02499 | 4.89486e-11 | 8.97157
|  | 184.2 | 0.93334 | 0.00434 |  |  |  |  | 0.0429 | 0.01214 | 0.00136 | 0.00593 | 99.64692 | 0.01341 | 1.81578e-06 | 0.11561 | 9.57775e-06 | 0.22405 | 1.20174e-10 | 14.09828 | 0.2383 | 68.441 | 0.00422 | 0.00488 | 4.49554e-11 | 17.21331 | [28 empty] | 23.33112 | 51.28097 | 0.00021 | 0.1714 | 20.14926 | 0 | 5.06705 | 7.17819 | 53.45446 | 0.00016 | 33.81319 | 0.00153 | 0 | 5.55247 | 0 | 86.62622 | 0.02888 | 0 | 6.48249e-06 | 0 | 13.34489 | 0.28415 | 83.76082 | 0.02203 | 6.93662 | 0.02444 | 4.89507e-11 | 8.97194
|  | 183.2 | 0.93332 | 0.00434 |  |  |  |  | 0.04289 | 0.01223 | 0.00146 | 0.00576 | 99.64868 | 0.01317 | 1.74947e-06 | 0.11408 | 9.22168e-06 | 0.22405 | 1.11614e-10 | 14.09699 | 0.23406 | 68.44597 | 0.00412 | 0.00475 | 4.49551e-11 | 17.21412 | [28 empty] | 23.28714 | 51.32526 | 0.0002 | 0.16892 | 20.15129 | 0 | 5.06718 | 7.11324 | 53.51094 | 0.00016 | 33.82148 | 0.00148 | 0 | 5.5527 | 0 | 86.62671 | 0.02839 | 0 | 6.2385e-06 | 0 | 13.34489 | 0.27753 | 83.83202 | 0.02167 | 6.87258 | 0.0239 | 4.89527e-11 | 8.97231
|  | 182.2 | 0.9333 | 0.00434 |  |  |  |  | 0.04289 | 0.01232 | 0.00157 | 0.00558 | 99.65043 | 0.01294 | 1.68525e-06 | 0.11257 | 8.87755e-06 | 0.22405 | 1.03634e-10 | 14.09572 | 0.22989 | 68.45083 | 0.00401 | 0.00462 | 4.49548e-11 | 17.21493 | [28 empty] | 23.24331 | 51.3694 | 0.0002 | 0.16648 | 20.1533 | 0 | 5.06731 | 7.04867 | 53.56707 | 0.00015 | 33.82975 | 0.00144 | 0 | 5.55293 | 0 | 86.62719 | 0.02791 | 0 | 6.00291e-06 | 0 | 13.34489 | 0.27104 | 83.90263 | 0.02131 | 6.80897 | 0.02337 | 4.89547e-11 | 8.97268
|  | 181.2 | 0.93328 | 0.00433 |  |  |  |  | 0.04289 | 0.01241 | 0.00167 | 0.00541 | 99.65216 | 0.01271 | 1.62307e-06 | 0.11108 | 8.545e-06 | 0.22404 | 9.61955e-11 | 14.09448 | 0.22577 | 68.4556 | 0.00391 | 0.0045 | 4.49545e-11 | 17.21574 | [28 empty] | 23.19962 | 51.4134 | 0.0002 | 0.16406 | 20.15529 | 0 | 5.06744 | 6.98447 | 53.62285 | 0.00015 | 33.83798 | 0.00139 | 0 | 5.55316 | 0 | 86.62767 | 0.02744 | 0 | 5.77546e-06 | 0 | 13.34489 | 0.26469 | 83.97268 | 0.02096 | 6.74578 | 0.02285 | 4.89567e-11 | 8.97305
|  | 180.2 | 0.93326 | 0.00433 |  |  |  |  | 0.04289 | 0.0125 | 0.00178 | 0.00524 | 99.65388 | 0.01248 | 1.56287e-06 | 0.10959 | 8.22369e-06 | 0.22404 | 8.92648e-11 | 14.09328 | 0.22171 | 68.46027 | 0.00382 | 0.00437 | 4.49542e-11 | 17.21656 | [28 empty] | 23.15607 | 51.45724 | 0.00019 | 0.16167 | 20.15726 | 0 | 5.06756 | 6.92066 | 53.67828 | 0.00014 | 33.84619 | 0.00135 | 0 | 5.55338 | 0 | 86.62814 | 0.02697 | 0 | 5.55589e-06 | 0 | 13.34489 | 0.25848 | 84.04215 | 0.0206 | 6.68302 | 0.02234 | 4.89587e-11 | 8.97341
|  | 179.2 | 0.93324 | 0.00433 |  |  |  |  | 0.04289 | 0.01258 | 0.00188 | 0.00507 | 99.65558 | 0.01225 | 1.50461e-06 | 0.10812 | 7.91327e-06 | 0.22404 | 8.28086e-11 | 14.0921 | 0.2177 | 68.46485 | 0.00372 | 0.00425 | 4.49539e-11 | 17.21737 | [28 empty] | 23.11267 | 51.50094 | 0.00019 | 0.1593 | 20.15921 | 0 | 5.06769 | 6.85722 | 53.73337 | 0.00014 | 33.85436 | 0.0013 | 0 | 5.55361 | 0 | 86.6286 | 0.02651 | 0 | 5.34395e-06 | 0 | 13.34489 | 0.25239 | 84.11107 | 0.02026 | 6.62067 | 0.02184 | 4.89606e-11 | 8.97377
|  | 178.2 | 0.93322 | 0.00433 |  |  |  |  | 0.04288 | 0.01267 | 0.00198 | 0.00491 | 99.65726 | 0.01203 | 1.44823e-06 | 0.10666 | 7.61343e-06 | 0.22404 | 7.67962e-11 | 14.09095 | 0.21376 | 68.46934 | 0.00363 | 0.00414 | 4.49535e-11 | 17.21819 | [28 empty] | 23.0694 | 51.5445 | 0.00019 | 0.15696 | 20.16114 | 0 | 5.06782 | 6.79416 | 53.78811 | 0.00013 | 33.86251 | 0.00126 | 0 | 5.55383 | 0 | 86.62906 | 0.02605 | 0 | 5.1394e-06 | 0 | 13.34489 | 0.24643 | 84.17943 | 0.01991 | 6.55875 | 0.02135 | 4.89626e-11 | 8.97412
|  | 177.2 | 0.93321 | 0.00433 |  |  |  |  | 0.04288 | 0.01275 | 0.00208 | 0.00475 | 99.65893 | 0.01181 | 1.39368e-06 | 0.10522 | 7.32383e-06 | 0.22404 | 7.11988e-11 | 14.08983 | 0.20987 | 68.47373 | 0.00353 | 0.00402 | 4.49532e-11 | 17.21901 | [28 empty] | 23.02628 | 51.58791 | 0.00018 | 0.15465 | 20.16304 | 0 | 5.06794 | 6.73147 | 53.84251 | 0.00013 | 33.87062 | 0.00122 | 0 | 5.55405 | 0 | 86.62951 | 0.0256 | 0 | 4.94201e-06 | 0 | 13.34488 | 0.2406 | 84.24724 | 0.01958 | 6.49724 | 0.02088 | 4.89645e-11 | 8.97448
|  | 176.2 | 0.93319 | 0.00433 |  |  |  |  | 0.04288 | 0.01283 | 0.00218 | 0.00458 | 99.66058 | 0.01159 | 1.34092e-06 | 0.10379 | 7.04417e-06 | 0.22404 | 6.59891e-11 | 14.08875 | 0.20603 | 68.47803 | 0.00344 | 0.00391 | 4.49529e-11 | 17.21983 | [28 empty] | 22.98328 | 51.63117 | 0.00018 | 0.15236 | 20.16493 | 0 | 5.06807 | 6.66915 | 53.89656 | 0.00013 | 33.87871 | 0.00118 | 0 | 5.55427 | 0 | 86.62996 | 0.02515 | 0 | 4.75155e-06 | 0 | 13.34488 | 0.23489 | 84.3145 | 0.01924 | 6.43613 | 0.02041 | 4.89664e-11 | 8.97482
|  | 175.2 | 0.93317 | 0.00433 |  |  |  |  | 0.04288 | 0.01291 | 0.00228 | 0.00442 | 99.66221 | 0.01137 | 1.2899e-06 | 0.10237 | 6.77414e-06 | 0.22404 | 6.46654e-11 | 14.08769 | 0.20225 | 68.48225 | 0.00336 | 0.0038 | 4.49526e-11 | 17.22066 | [28 empty] | 22.94043 | 51.6743 | 0.00018 | 0.1501 | 20.16679 | 0 | 5.06819 | 6.6072 | 53.95028 | 0.00012 | 33.88676 | 0.00114 | 0 | 5.55449 | 0 | 86.6304 | 0.02471 | 0 | 4.56779e-06 | 0 | 13.34488 | 0.2293 | 84.38123 | 0.01891 | 6.37544 | 0.01995 | 4.89683e-11 | 8.97517
|  | 174.2 | 0.93315 | 0.00433 |  |  |  |  | 0.04288 | 0.01299 | 0.00238 | 0.00427 | 99.66383 | 0.01116 | 1.24056e-06 | 0.10096 | 6.51346e-06 | 0.22403 | 6.46654e-11 | 14.08665 | 0.19853 | 68.48637 | 0.00327 | 0.00369 | 4.49522e-11 | 17.22148 | [28 empty] | 22.89771 | 51.71729 | 0.00018 | 0.14787 | 20.16864 | 0 | 5.06832 | 6.54563 | 54.00366 | 0.00012 | 33.89478 | 0.0011 | 0 | 5.55471 | 0 | 86.63084 | 0.02428 | 0 | 4.39053e-06 | 0 | 13.34488 | 0.22383 | 84.44742 | 0.01859 | 6.31515 | 0.0195 | 4.89701e-11 | 8.97551
|  | 173.2 | 0.93314 | 0.00433 |  |  |  |  | 0.04287 | 0.01307 | 0.00248 | 0.00411 | 99.66544 | 0.01095 | 1.19286e-06 | 0.09957 | 6.26183e-06 | 0.22403 | 6.46654e-11 | 14.08565 | 0.19485 | 68.49041 | 0.00319 | 0.00359 | 4.49519e-11 | 17.22231 | [28 empty] | 22.85512 | 51.76014 | 0.00017 | 0.14566 | 20.17047 | 0 | 5.06845 | 6.48442 | 54.05671 | 0.00012 | 33.90276 | 0.00107 | 0 | 5.55493 | 0 | 86.63127 | 0.02385 | 0 | 4.21955e-06 | 0 | 13.34488 | 0.21847 | 84.51309 | 0.01827 | 6.25526 | 0.01906 | 4.8972e-11 | 8.97585
|  | 172.2 | 0.93312 | 0.00433 |  |  |  |  | 0.04287 | 0.01315 | 0.00257 | 0.00396 | 99.66703 | 0.01075 | 1.14676e-06 | 0.09819 | 6.01897e-06 | 0.22403 | 6.46654e-11 | 14.08467 | 0.19124 | 68.49436 | 0.0031 | 0.00349 | 4.49516e-11 | 17.22314 | [28 empty] | 22.81266 | 51.80285 | 0.00017 | 0.14348 | 20.17228 | 0 | 5.06857 | 6.42357 | 54.10942 | 0.00011 | 33.91071 | 0.00103 | 0 | 5.55514 | 0 | 86.63169 | 0.02343 | 0 | 4.05466e-06 | 0 | 13.34488 | 0.21323 | 84.57824 | 0.01795 | 6.19576 | 0.01863 | 4.89738e-11 | 8.97619
|  | 171.2 | 0.93311 | 0.00433 |  |  |  |  | 0.04287 | 0.01322 | 0.00267 | 0.0038 | 99.6686 | 0.01054 | 1.10222e-06 | 0.09682 | 5.78462e-06 | 0.22403 | 6.46653e-11 | 14.08372 | 0.18767 | 68.49823 | 0.00302 | 0.00339 | 4.49512e-11 | 17.22397 | [28 empty] | 22.77033 | 51.84543 | 0.00017 | 0.14132 | 20.17406 | 0 | 5.0687 | 6.3631 | 54.1618 | 0.00011 | 33.91864 | 0.001 | 0 | 5.55536 | 0 | 86.63211 | 0.02301 | 0 | 3.89565e-06 | 0 | 13.34488 | 0.2081 | 84.64286 | 0.01763 | 6.13667 | 0.01821 | 4.89756e-11 | 8.97652
|  | 170.2 | 0.93309 | 0.00433 |  |  |  |  | 0.04287 | 0.01329 | 0.00276 | 0.00365 | 99.67016 | 0.01034 | 1.05919e-06 | 0.09546 | 5.5585e-06 | 0.22403 | 6.46653e-11 | 14.0828 | 0.18416 | 68.50201 | 0.00294 | 0.00329 | 4.49509e-11 | 17.2248 | [28 empty] | 22.72812 | 51.88787 | 0.00016 | 0.13918 | 20.17583 | 0 | 5.06882 | 6.30299 | 54.21385 | 0.00011 | 33.92652 | 0.00096 | 0 | 5.55557 | 0 | 86.63252 | 0.0226 | 0 | 3.74234e-06 | 0 | 13.34488 | 0.20308 | 84.70698 | 0.01732 | 6.07797 | 0.0178 | 4.89775e-11 | 8.97685
|  | 169.2 | 0.93308 | 0.00433 |  |  |  |  | 0.04287 | 0.01337 | 0.00286 | 0.0035 | 99.6717 | 0.01015 | 1.01762e-06 | 0.09412 | 5.34037e-06 | 0.22402 | 6.46653e-11 | 14.0819 | 0.18069 | 68.50571 | 0.00287 | 0.0032 | 4.49505e-11 | 17.22563 | [28 empty] | 22.68605 | 51.93018 | 0.00016 | 0.13707 | 20.17758 | 0 | 5.06895 | 6.24324 | 54.26558 | 0.0001 | 33.93438 | 0.00093 | 0 | 5.55578 | 0 | 86.63293 | 0.02219 | 0 | 3.59453e-06 | 0 | 13.34488 | 0.19816 | 84.77059 | 0.01702 | 6.01965 | 0.0174 | 4.89792e-11 | 8.97718
|  | 168.2 | 0.93306 | 0.00433 |  |  |  |  | 0.04286 | 0.01344 | 0.00295 | 0.00336 | 99.67323 | 0.00995 | 9.77477e-07 | 0.09279 | 5.12996e-06 | 0.22402 | 6.46653e-11 | 14.08103 | 0.17728 | 68.50932 | 0.00279 | 0.00311 | 4.49502e-11 | 17.22647 | [28 empty] | 22.6441 | 51.97236 | 0.00016 | 0.13499 | 20.17932 | 0 | 5.06908 | 6.18385 | 54.31697 | 0.0001 | 33.94219 | 0.0009 | 0 | 5.55599 | 0 | 86.63334 | 0.02179 | 0 | 3.45206e-06 | 0 | 13.34487 | 0.19335 | 84.83369 | 0.01672 | 5.96173 | 0.017 | 4.8981e-11 | 8.97751
|  | 167.2 | 0.93305 | 0.00433 |  |  |  |  | 0.04286 | 0.01351 | 0.00304 | 0.00321 | 99.67474 | 0.00976 | 9.38721e-07 | 0.09147 | 4.92704e-06 | 0.22402 | 6.46652e-11 | 14.08018 | 0.17392 | 68.51285 | 0.00272 | 0.00302 | 4.49498e-11 | 17.22731 | [28 empty] | 22.60227 | 52.01441 | 0.00015 | 0.13293 | 20.18103 | 0 | 5.0692 | 6.12482 | 54.36803 | 0.0001 | 33.94998 | 0.00087 | 0 | 5.5562 | 0 | 86.63374 | 0.02139 | 0 | 3.31474e-06 | 0 | 13.34487 | 0.18865 | 84.8963 | 0.01642 | 5.90419 | 0.01661 | 4.89828e-11 | 8.97783
|  | 166.2 | 0.93303 | 0.00433 |  |  |  |  | 0.04286 | 0.01358 | 0.00314 | 0.00306 | 99.67624 | 0.00957 | 9.01309e-07 | 0.09017 | 4.73138e-06 | 0.22402 | 6.46652e-11 | 14.07936 | 0.17061 | 68.51631 | 0.00265 | 0.00293 | 4.49494e-11 | 17.22815 | [28 empty] | 22.56057 | 52.05633 | 0.00015 | 0.13089 | 20.18272 | 0 | 5.06933 | 6.06615 | 54.41878 | 9e-05 | 33.95773 | 0.00084 | 0 | 5.5564 | 0 | 86.63413 | 0.021 | 0 | 3.18242e-06 | 0 | 13.34487 | 0.18404 | 84.95842 | 0.01613 | 5.84703 | 0.01623 | 4.89845e-11 | 8.97815
|  | 165.2 | 0.93302 | 0.00433 |  |  |  |  | 0.04286 | 0.01364 | 0.00323 | 0.00292 | 99.67772 | 0.00938 | 8.65204e-07 | 0.08888 | 4.54273e-06 | 0.22402 | 6.46652e-11 | 14.07857 | 0.16735 | 68.51968 | 0.00257 | 0.00284 | 4.49491e-11 | 17.22899 | [28 empty] | 22.51899 | 52.09813 | 0.00015 | 0.12888 | 20.1844 | 0 | 5.06945 | 6.00785 | 54.46919 | 9e-05 | 33.96545 | 0.00081 | 0 | 5.55661 | 0 | 86.63452 | 0.02061 | 0 | 3.05491e-06 | 0 | 13.34487 | 0.17954 | 85.02004 | 0.01584 | 5.79026 | 0.01586 | 4.89862e-11 | 8.97847
|  | 164.2 | 0.93301 | 0.00433 |  |  |  |  | 0.04286 | 0.01371 | 0.00332 | 0.00278 | 99.67918 | 0.0092 | 8.30366e-07 | 0.0876 | 4.36088e-06 | 0.22402 | 6.46652e-11 | 14.0778 | 0.16414 | 68.52297 | 0.00251 | 0.00276 | 4.49487e-11 | 17.22983 | [28 empty] | 22.47753 | 52.1398 | 0.00015 | 0.12689 | 20.18606 | 0 | 5.06958 | 5.94989 | 54.51929 | 9e-05 | 33.97313 | 0.00078 | 0 | 5.55681 | 0 | 86.6349 | 0.02023 | 0 | 2.93207e-06 | 0 | 13.34487 | 0.17513 | 85.08119 | 0.01555 | 5.73386 | 0.0155 | 4.8988e-11 | 8.97878
|  | 163.2 | 0.93299 | 0.00433 |  |  |  |  | 0.04286 | 0.01377 | 0.00341 | 0.00264 | 99.68064 | 0.00902 | 7.96758e-07 | 0.08633 | 4.1856e-06 | 0.22401 | 6.46651e-11 | 14.07705 | 0.16098 | 68.52618 | 0.00244 | 0.00268 | 4.49483e-11 | 17.23067 | [28 empty] | 22.43619 | 52.18134 | 0.00014 | 0.12492 | 20.1877 | 0 | 5.0697 | 5.8923 | 54.56906 | 8e-05 | 33.98078 | 0.00076 | 0 | 5.55702 | 0 | 86.63528 | 0.01985 | 0 | 2.81373e-06 | 0 | 13.34487 | 0.17082 | 85.14185 | 0.01527 | 5.67783 | 0.01514 | 4.89897e-11 | 8.97909
|  | 162.2 | 0.93298 | 0.00433 |  |  |  |  | 0.04285 | 0.01384 | 0.0035 | 0.0025 | 99.68207 | 0.00884 | 7.64345e-07 | 0.08508 | 4.0167e-06 | 0.22401 | 6.46651e-11 | 14.07633 | 0.15786 | 68.52932 | 0.00237 | 0.0026 | 4.4948e-11 | 17.23152 | [28 empty] | 22.39496 | 52.22276 | 0.00014 | 0.12298 | 20.18933 | 0 | 5.06983 | 5.83506 | 54.61852 | 8e-05 | 33.98839 | 0.00073 | 0 | 5.55722 | 0 | 86.63565 | 0.01948 | 0 | 2.69976e-06 | 0 | 13.34487 | 0.1666 | 85.20204 | 0.01499 | 5.62218 | 0.01479 | 4.89913e-11 | 8.9794
|  | 161.2 | 0.93297 | 0.00433 |  |  |  |  | 0.04285 | 0.0139 | 0.00359 | 0.00236 | 99.68349 | 0.00866 | 7.3309e-07 | 0.08383 | 3.85395e-06 | 0.22401 | 6.46651e-11 | 14.07563 | 0.15479 | 68.53238 | 0.00231 | 0.00253 | 4.49476e-11 | 17.23236 | [28 empty] | 22.35386 | 52.26405 | 0.00014 | 0.12106 | 20.19093 | 0 | 5.06995 | 5.77817 | 54.66765 | 8e-05 | 33.99597 | 0.00071 | 0 | 5.55742 | 0 | 86.63602 | 0.01912 | 0 | 2.59e-06 | 0 | 13.34487 | 0.16247 | 85.26175 | 0.01471 | 5.56691 | 0.01445 | 4.8993e-11 | 8.9797
|  | 160.2 | 0.93296 | 0.00433 |  |  |  |  | 0.04285 | 0.01396 | 0.00367 | 0.00223 | 99.6849 | 0.00849 | 7.02959e-07 | 0.0826 | 3.69717e-06 | 0.22401 | 6.46651e-11 | 14.07496 | 0.15177 | 68.53537 | 0.00225 | 0.00245 | 4.49472e-11 | 17.23321 | [28 empty] | 22.31287 | 52.30523 | 0.00014 | 0.11917 | 20.19252 | 0 | 5.07008 | 5.72164 | 54.71647 | 8e-05 | 34.00351 | 0.00068 | 0 | 5.55762 | 0 | 86.63638 | 0.01875 | 0 | 2.48431e-06 | 0 | 13.34487 | 0.15843 | 85.321 | 0.01444 | 5.512 | 0.01412 | 4.89947e-11 | 8.98001
|  | 159.2 | 0.93295 | 0.00433 |  |  |  |  | 0.04285 | 0.01402 | 0.00376 | 0.00209 | 99.68629 | 0.00831 | 6.73917e-07 | 0.08139 | 3.54615e-06 | 0.224 | 6.46651e-11 | 14.0743 | 0.14879 | 68.53828 | 0.00218 | 0.00238 | 4.49468e-11 | 17.23406 | [28 empty] | 22.27199 | 52.34628 | 0.00013 | 0.11729 | 20.1941 | 0 | 5.0702 | 5.66545 | 54.76498 | 7e-05 | 34.01102 | 0.00066 | 0 | 5.55782 | 0 | 86.63673 | 0.0184 | 0 | 2.38256e-06 | 0 | 13.34486 | 0.15448 | 85.37979 | 0.01418 | 5.45746 | 0.01379 | 4.89963e-11 | 8.98031
|  | 158.2 | 0.93293 | 0.00433 |  |  |  |  | 0.04285 | 0.01408 | 0.00385 | 0.00196 | 99.68767 | 0.00815 | 6.45931e-07 | 0.08018 | 3.40071e-06 | 0.224 | 6.4665e-11 | 14.07368 | 0.14587 | 68.54112 | 0.00212 | 0.00231 | 4.49465e-11 | 17.23491 | [28 empty] | 22.23123 | 52.38722 | 0.00013 | 0.11544 | 20.19565 | 0 | 5.07033 | 5.60962 | 54.81316 | 7e-05 | 34.01849 | 0.00064 | 0 | 5.55801 | 0 | 86.63709 | 0.01805 | 0 | 2.28462e-06 | 0 | 13.34486 | 0.15062 | 85.43811 | 0.01391 | 5.40328 | 0.01347 | 4.89979e-11 | 8.98061
|  | 157.2 | 0.93292 | 0.00433 |  |  |  |  | 0.04285 | 0.01414 | 0.00393 | 0.00183 | 99.68903 | 0.00798 | 6.18968e-07 | 0.07899 | 3.26067e-06 | 0.224 | 6.4665e-11 | 14.07307 | 0.14298 | 68.54388 | 0.00207 | 0.00224 | 4.49461e-11 | 17.23576 | [28 empty] | 22.19058 | 52.42804 | 0.00013 | 0.11361 | 20.19719 | 0 | 5.07045 | 5.55414 | 54.86104 | 7e-05 | 34.02593 | 0.00061 | 0 | 5.55821 | 0 | 86.63743 | 0.0177 | 0 | 2.19035e-06 | 0 | 13.34486 | 0.14684 | 85.49598 | 0.01365 | 5.34946 | 0.01315 | 4.89995e-11 | 8.9809
|  | 156.2 | 0.93291 | 0.00433 |  |  |  |  | 0.04284 | 0.0142 | 0.00402 | 0.0017 | 99.69038 | 0.00782 | 5.92998e-07 | 0.0778 | 3.12584e-06 | 0.224 | 6.4665e-11 | 14.07249 | 0.14014 | 68.54657 | 0.00201 | 0.00217 | 4.49457e-11 | 17.23662 | [28 empty] | 22.15004 | 52.46874 | 0.00012 | 0.11181 | 20.19872 | 0 | 5.07058 | 5.49901 | 54.9086 | 7e-05 | 34.03333 | 0.00059 | 0 | 5.5584 | 0 | 86.63778 | 0.01736 | 0 | 2.09962e-06 | 0 | 13.34486 | 0.14315 | 85.5534 | 0.0134 | 5.29601 | 0.01285 | 4.90011e-11 | 8.9812
|  | 155.2 | 0.9329 | 0.00432 |  |  |  |  | 0.04284 | 0.01426 | 0.0041 | 0.00157 | 99.69171 | 0.00766 | 5.67989e-07 | 0.07664 | 2.99606e-06 | 0.224 | 6.4665e-11 | 14.07193 | 0.13735 | 68.54919 | 0.00195 | 0.0021 | 4.49453e-11 | 17.23748 | [28 empty] | 22.10961 | 52.50932 | 0.00012 | 0.11002 | 20.20022 | 0 | 5.0707 | 5.44422 | 54.95585 | 7e-05 | 34.04069 | 0.00057 | 0 | 5.5586 | 0 | 86.63811 | 0.01702 | 0 | 2.01233e-06 | 0 | 13.34486 | 0.13954 | 85.61037 | 0.01314 | 5.24292 | 0.01255 | 4.90027e-11 | 8.98149
|  | 154.2 | 0.93289 | 0.00432 |  |  |  |  | 0.04284 | 0.01431 | 0.00418 | 0.00144 | 99.69303 | 0.0075 | 5.43911e-07 | 0.07548 | 2.87115e-06 | 0.22399 | 6.46649e-11 | 14.07139 | 0.1346 | 68.55174 | 0.0019 | 0.00204 | 4.49449e-11 | 17.23833 | [28 empty] | 22.06929 | 52.54979 | 0.00012 | 0.10826 | 20.20172 | 0 | 5.07083 | 5.38978 | 55.00279 | 6e-05 | 34.04803 | 0.00055 | 0 | 5.55879 | 0 | 86.63845 | 0.01669 | 0 | 1.92835e-06 | 0 | 13.34486 | 0.136 | 85.6669 | 0.01289 | 5.19018 | 0.01225 | 4.90043e-11 | 8.98177
|  | 153.2 | 0.93288 | 0.00432 |  |  |  |  | 0.04284 | 0.01437 | 0.00427 | 0.00132 | 99.69433 | 0.00734 | 5.20734e-07 | 0.07433 | 2.75096e-06 | 0.22399 | 6.46649e-11 | 14.07087 | 0.13189 | 68.55422 | 0.00184 | 0.00198 | 4.49445e-11 | 17.23919 | [28 empty] | 22.02908 | 52.59014 | 0.00012 | 0.10652 | 20.20319 | 0 | 5.07095 | 5.33569 | 55.04942 | 6e-05 | 34.05532 | 0.00053 | 0 | 5.55898 | 0 | 86.63877 | 0.01637 | 0 | 1.84757e-06 | 0 | 13.34486 | 0.13255 | 85.72298 | 0.01265 | 5.1378 | 0.01196 | 4.90059e-11 | 8.98206
|  | 152.2 | 0.93287 | 0.00432 |  |  |  |  | 0.04284 | 0.01442 | 0.00435 | 0.00119 | 99.69562 | 0.00719 | 4.9843e-07 | 0.0732 | 2.63532e-06 | 0.22399 | 6.46649e-11 | 14.07037 | 0.12923 | 68.55663 | 0.00179 | 0.00192 | 4.49441e-11 | 17.24005 | [28 empty] | 21.98898 | 52.63038 | 0.00011 | 0.1048 | 20.20465 | 0 | 5.07108 | 5.28194 | 55.09574 | 6e-05 | 34.06258 | 0.00051 | 0 | 5.55917 | 0 | 86.6391 | 0.01604 | 0 | 1.76988e-06 | 0 | 13.34486 | 0.12917 | 85.77863 | 0.0124 | 5.08577 | 0.01168 | 4.90074e-11 | 8.98234
|  | 151.2 | 0.93286 | 0.00432 |  |  |  |  | 0.04284 | 0.01447 | 0.00443 | 0.00107 | 99.6969 | 0.00703 | 4.7697e-07 | 0.07208 | 2.52408e-06 | 0.22399 | 6.46649e-11 | 14.0699 | 0.1266 | 68.55898 | 0.00174 | 0.00186 | 4.49437e-11 | 17.24092 | [28 empty] | 21.94898 | 52.67051 | 0.00011 | 0.1031 | 20.2061 | 0 | 5.0712 | 5.22854 | 55.14175 | 6e-05 | 34.06981 | 0.0005 | 0 | 5.55936 | 0 | 86.63941 | 0.01573 | 0 | 1.69516e-06 | 0 | 13.34486 | 0.12587 | 85.83384 | 0.01217 | 5.03409 | 0.0114 | 4.90089e-11 | 8.98262
|  | 150.2 | 0.93285 | 0.00432 |  |  |  |  | 0.04284 | 0.01453 | 0.00451 | 0.00095 | 99.69816 | 0.00689 | 4.56328e-07 | 0.07097 | 2.41709e-06 | 0.22398 | 6.46649e-11 | 14.06945 | 0.12403 | 68.56125 | 0.00169 | 0.0018 | 4.49433e-11 | 17.24178 | [28 empty] | 21.90909 | 52.71053 | 0.00011 | 0.10142 | 20.20753 | 0 | 5.07132 | 5.17548 | 55.18745 | 5e-05 | 34.07699 | 0.00048 | 0 | 5.55954 | 0 | 86.63973 | 0.01541 | 0 | 1.62333e-06 | 0 | 13.34486 | 0.12264 | 85.88863 | 0.01193 | 4.98277 | 0.01113 | 4.90105e-11 | 8.9829
|  | 149.2 | 0.93285 | 0.00432 |  |  |  |  | 0.04284 | 0.01458 | 0.00459 | 0.00083 | 99.69941 | 0.00674 | 4.36477e-07 | 0.06987 | 2.31421e-06 | 0.22398 | 6.46648e-11 | 14.06902 | 0.12149 | 68.56346 | 0.00164 | 0.00175 | 4.49429e-11 | 17.24265 | [28 empty] | 21.8693 | 52.75044 | 0.00011 | 0.09976 | 20.20894 | 0 | 5.07145 | 5.12276 | 55.23285 | 5e-05 | 34.08415 | 0.00046 | 0 | 5.55973 | 0 | 86.64004 | 0.01511 | 0 | 1.55428e-06 | 0 | 13.34486 | 0.11949 | 85.94298 | 0.0117 | 4.93179 | 0.01087 | 4.9012e-11 | 8.98318
|  | 148.2 | 0.93284 | 0.00432 |  |  |  |  | 0.04283 | 0.01463 | 0.00467 | 0.00071 | 99.70064 | 0.00659 | 4.17392e-07 | 0.06878 | 2.21529e-06 | 0.22398 | 6.46648e-11 | 14.0686 | 0.11899 | 68.56561 | 0.0016 | 0.00169 | 4.49424e-11 | 17.24351 | [28 empty] | 21.82962 | 52.79024 | 0.00011 | 0.09813 | 20.21034 | 0 | 5.07157 | 5.07038 | 55.27795 | 5e-05 | 34.09127 | 0.00044 | 0 | 5.55991 | 0 | 86.64034 | 0.0148 | 0 | 1.4879e-06 | 0 | 13.34485 | 0.1164 | 85.99691 | 0.01147 | 4.88116 | 0.01061 | 4.90134e-11 | 8.98345
|  | 147.2 | 0.93283 | 0.00432 |  |  |  |  | 0.04283 | 0.01468 | 0.00475 | 0.00059 | 99.70186 | 0.00645 | 3.99045e-07 | 0.06771 | 2.1202e-06 | 0.22398 | 6.46648e-11 | 14.06821 | 0.11653 | 68.56768 | 0.00155 | 0.00164 | 4.4942e-11 | 17.24438 | [28 empty] | 21.79004 | 52.82993 | 0.0001 | 0.09651 | 20.21172 | 0 | 5.0717 | 5.01834 | 55.32274 | 5e-05 | 34.09835 | 0.00043 | 0 | 5.56009 | 0 | 86.64064 | 0.0145 | 0 | 1.42411e-06 | 0 | 13.34485 | 0.11339 | 86.05042 | 0.01124 | 4.83087 | 0.01036 | 4.90149e-11 | 8.98372
|  | 146.2 | 0.93282 | 0.00432 |  |  |  |  | 0.04283 | 0.01472 | 0.00483 | 0.00047 | 99.70307 | 0.00631 | 3.81414e-07 | 0.06665 | 2.02882e-06 | 0.22397 | 6.46648e-11 | 14.06784 | 0.11412 | 68.5697 | 0.00151 | 0.00159 | 4.49416e-11 | 17.24525 | [28 empty] | 21.75056 | 52.86951 | 0.0001 | 0.09492 | 20.21309 | 0 | 5.07182 | 4.96664 | 55.36723 | 5e-05 | 34.1054 | 0.00041 | 0 | 5.56028 | 0 | 86.64094 | 0.01421 | 0 | 1.36282e-06 | 0 | 13.34485 | 0.11044 | 86.10351 | 0.01102 | 4.78092 | 0.01011 | 4.90164e-11 | 8.98399
|  | 145.2 | 0.93281 | 0.00432 |  |  |  |  | 0.04283 | 0.01477 | 0.00491 | 0.00035 | 99.70426 | 0.00618 | 3.64475e-07 | 0.06559 | 1.941e-06 | 0.22397 | 6.46648e-11 | 14.06749 | 0.11174 | 68.57165 | 0.00146 | 0.00154 | 4.49412e-11 | 17.24612 | [28 empty] | 21.71118 | 52.90899 | 0.0001 | 0.09334 | 20.21445 | 0 | 5.07194 | 4.91528 | 55.41141 | 5e-05 | 34.11241 | 0.0004 | 0 | 5.56046 | 0 | 86.64123 | 0.01392 | 0 | 1.30394e-06 | 0 | 13.34485 | 0.10756 | 86.15619 | 0.0108 | 4.73132 | 0.00987 | 4.90179e-11 | 8.98426
|  | 144.2 | 0.9328 | 0.00432 |  |  |  |  | 0.04283 | 0.01482 | 0.00499 | 0.00024 | 99.70544 | 0.00604 | 3.48203e-07 | 0.06455 | 1.85663e-06 | 0.22397 | 6.46647e-11 | 14.06716 | 0.1094 | 68.57354 | 0.00142 | 0.00149 | 4.49408e-11 | 17.247 | [28 empty] | 21.6719 | 52.94836 | 0.0001 | 0.09179 | 20.21579 | 0 | 5.07207 | 4.86425 | 55.45529 | 4e-05 | 34.11939 | 0.00038 | 0 | 5.56063 | 0 | 86.64151 | 0.01363 | 0 | 1.24737e-06 | 0 | 13.34485 | 0.10475 | 86.20846 | 0.01059 | 4.68206 | 0.00963 | 4.90193e-11 | 8.98452
|  | 143.2 | 0.9328 | 0.00432 |  |  |  |  | 0.04283 | 0.01486 | 0.00507 | 0.00012 | 99.7066 | 0.00591 | 3.32577e-07 | 0.06353 | 1.77558e-06 | 0.22396 | 6.46647e-11 | 14.06685 | 0.1071 | 68.57536 | 0.00138 | 0.00144 | 4.49403e-11 | 17.24787 | [28 empty] | 21.63272 | 52.98763 | 9e-05 | 0.09025 | 20.21712 | 0 | 5.07219 | 4.81357 | 55.49888 | 4e-05 | 34.12633 | 0.00037 | 0 | 5.56081 | 0 | 86.6418 | 0.01335 | 0 | 1.19305e-06 | 0 | 13.34485 | 0.102 | 86.26032 | 0.01037 | 4.63313 | 0.0094 | 4.90207e-11 | 8.98479
|  | 142.2 | 0.93279 | 0.00432 |  |  |  |  | 0.04283 | 0.01491 | 0.00514 | 1e-05 | 99.70775 | 0.00578 | 3.17575e-07 | 0.06251 | 1.69774e-06 | 0.22396 | 6.46647e-11 | 14.06655 | 0.10484 | 68.57713 | 0.00134 | 0.0014 | 4.49399e-11 | 17.24875 | [28 empty] | 21.59364 | 53.02679 | 9e-05 | 0.08873 | 20.21843 | 0 | 5.07231 | 4.76321 | 55.54216 | 4e-05 | 34.13324 | 0.00036 | 0 | 5.56099 | 0 | 86.64207 | 0.01308 | 0 | 1.14089e-06 | 0 | 13.34485 | 0.09931 | 86.31177 | 0.01016 | 4.58455 | 0.00917 | 4.90221e-11 | 8.98505
|  | 142.09958 | 0.93279 | 0.00432 |  |  |  |  | 0.04283 | 0.01491 | 0.00515 | 0 | 99.70787 | 0.00576 | 3.16102e-07 | 0.06241 | 1.69009e-06 | 0.22396 | 6.46647e-11 | 14.06652 | 0.10462 | 68.5773 | 0.00133 | 0.00139 | 4.49399e-11 | 17.24884 | [28 empty] | 21.58972 | 53.03072 | 9e-05 | 0.08858 | 20.21856 | 0 | 5.07233 | 4.75818 | 55.54649 | 4e-05 | 34.13393 | 0.00035 | 0 | 5.56101 | 0 | 86.6421 | 0.01305 | 0 | 1.13576e-06 | 0 | 13.34485 | 0.09904 | 86.31691 | 0.01014 | 4.57968 | 0.00915 | 4.90223e-11 | 8.98507
|  | 142.09958 | 0.93279 | 0.00432 |  |  |  |  | 0.04283 | 0.01491 | 0.00515 |  | 99.70787 | 0.00576 | 3.16102e-07 | 0.06241 | 1.69009e-06 | 0.22396 | 6.46647e-11 | 14.06652 | 0.10462 | 68.5773 | 0.00133 | 0.00139 | 4.49399e-11 | 17.24884 | [28 empty] | 21.58972 | 53.03072 | 9e-05 | 0.08858 | 20.21856 | 0 | 5.07233 | 4.75818 | 55.54649 | 4e-05 | 34.13393 | 0.00035 | 0 | 5.56101 | 0 | 86.6421 | 0.01305 | 0 | 1.13576e-06 | 0 | 13.34485
|  | 142.09958 | 0.93279 | 0.00432 |  |  |  |  | 0.04283 | 0.01491 | 0.00515 |  | 99.70787 | 0.00576 | 3.16102e-07 | 0.06241 | 1.69009e-06 | 0.22396 | 6.46647e-11 | 14.06652 | 0.10462 | 68.5773 | 0.00133 | 0.00139 | 4.49399e-11 | 17.24884 | [28 empty] | 21.58972 | 53.03072 | 9e-05 | 0.08858 | 20.21856 | 0 | 5.07233 | 4.75818 | 55.54649 | 4e-05 | 34.13393 | 0.00035 | 0 | 5.56101 | 0 | 86.6421 | 0.01305 | 0 | 1.13576e-06 | 0 | 13.34485
|  | 141.2 | 0.93279 | 0.00432 |  |  |  |  | 0.04283 | 0.01492 | 0.00515 |  | 99.70877 | 0.00563 | 3.01416e-07 | 0.06164 | 1.63384e-06 | 0.22396 | 6.46647e-11 | 14.07371 | 0.10267 | 68.57088 | 0.0013 | 0.00136 | 4.49389e-11 | 17.25007 | [28 empty] | 21.57916 | 53.04142 | 9e-05 | 0.08744 | 20.21954 | 0 | 5.07235 | 4.72606 | 55.52789 | 4e-05 | 34.18469 | 0.00034 | 0 | 5.56098 | 0 | 86.64237 | 0.01278 | 0 | 1.10211e-06 | 0 | 13.34485
|  | 140.2 | 0.93279 | 0.00432 |  |  |  |  | 0.04282 | 0.01492 | 0.00515 |  | 99.70977 | 0.00548 | 2.8582e-07 | 0.06079 | 1.57325e-06 | 0.22396 | 6.46647e-11 | 14.08168 | 0.10054 | 68.56372 | 0.00127 | 0.00133 | 4.49377e-11 | 17.25145 | [28 empty] | 21.56742 | 53.05333 | 9e-05 | 0.08619 | 20.22061 | 0 | 5.07237 | 4.69047 | 55.50716 | 4e-05 | 34.24106 | 0.00033 | 0 | 5.56095 | 0 | 86.64267 | 0.01248 | 0 | 1.0657e-06 | 0 | 13.34485
|  | 139.2 | 0.93279 | 0.00432 |  |  |  |  | 0.04282 | 0.01492 | 0.00515 |  | 99.71076 | 0.00534 | 2.70963e-07 | 0.05995 | 1.51464e-06 | 0.22396 | 6.46647e-11 | 14.08963 | 0.09845 | 68.55656 | 0.00124 | 0.0013 | 4.49366e-11 | 17.25282 | [28 empty] | 21.55566 | 53.06527 | 8e-05 | 0.08495 | 20.22166 | 0 | 5.07239 | 4.655 | 55.48637 | 4e-05 | 34.29736 | 0.00032 | 0 | 5.56092 | 0 | 86.64297 | 0.01218 | 0 | 1.03033e-06 | 0 | 13.34485
|  | 138.2 | 0.93279 | 0.00432 |  |  |  |  | 0.04282 | 0.01492 | 0.00514 |  | 99.71173 | 0.00519 | 2.56812e-07 | 0.05911 | 1.45795e-06 | 0.22396 | 6.46646e-11 | 14.09756 | 0.09639 | 68.54938 | 0.00121 | 0.00127 | 4.49355e-11 | 17.25419 | [28 empty] | 21.54388 | 53.07722 | 8e-05 | 0.08372 | 20.22269 | 0 | 5.07241 | 4.61966 | 55.46552 | 3e-05 | 34.35359 | 0.0003 | 0 | 5.56088 | 0 | 86.64325 | 0.0119 | 0 | 9.95978e-07 | 0 | 13.34485
|  | 137.2 | 0.93279 | 0.00432 |  |  |  |  | 0.04282 | 0.01492 | 0.00514 |  | 99.7127 | 0.00506 | 2.43336e-07 | 0.05828 | 1.40314e-06 | 0.22396 | 6.46646e-11 | 14.10546 | 0.09437 | 68.54218 | 0.00118 | 0.00125 | 4.49344e-11 | 17.25557 | [28 empty] | 21.53209 | 53.0892 | 8e-05 | 0.0825 | 20.2237 | 0 | 5.07244 | 4.58445 | 55.44462 | 3e-05 | 34.40976 | 0.00029 | 0 | 5.56085 | 0 | 86.64354 | 0.01162 | 0 | 9.62612e-07 | 0 | 13.34485
|  | 136.2 | 0.93279 | 0.00432 |  |  |  |  | 0.04282 | 0.01493 | 0.00514 |  | 99.71366 | 0.00492 | 2.30508e-07 | 0.05746 | 1.35014e-06 | 0.22396 | 6.46646e-11 | 14.11334 | 0.09237 | 68.53498 | 0.00115 | 0.00122 | 4.49333e-11 | 17.25694 | [28 empty] | 21.52027 | 53.10119 | 8e-05 | 0.08131 | 20.22469 | 0 | 5.07246 | 4.54935 | 55.42366 | 3e-05 | 34.46586 | 0.00028 | 0 | 5.56082 | 0 | 86.64381 | 0.01134 | 0 | 9.30213e-07 | 0 | 13.34485
|  | 135.2 | 0.93279 | 0.00432 |  |  |  |  | 0.04282 | 0.01493 | 0.00514 |  | 99.71461 | 0.00479 | 2.18298e-07 | 0.05665 | 1.29891e-06 | 0.22396 | 6.46646e-11 | 14.1212 | 0.09041 | 68.52776 | 0.00112 | 0.00119 | 4.49322e-11 | 17.25832 | [28 empty] | 21.50845 | 53.11321 | 7e-05 | 0.08012 | 20.22567 | 0 | 5.07249 | 4.51439 | 55.40264 | 3e-05 | 34.52189 | 0.00027 | 0 | 5.56078 | 0 | 86.64408 | 0.01107 | 0 | 8.98755e-07 | 0 | 13.34484
|  | 134.2 | 0.93279 | 0.00432 |  |  |  |  | 0.04282 | 0.01493 | 0.00514 |  | 99.71554 | 0.00466 | 2.06681e-07 | 0.05584 | 1.24939e-06 | 0.22396 | 6.46646e-11 | 14.12903 | 0.08848 | 68.52053 | 0.00109 | 0.00116 | 4.49311e-11 | 17.2597 | [28 empty] | 21.4966 | 53.12524 | 7e-05 | 0.07895 | 20.22663 | 0 | 5.07251 | 4.47954 | 55.38157 | 3e-05 | 34.57786 | 0.00026 | 0 | 5.56075 | 0 | 86.64435 | 0.0108 | 0 | 8.68217e-07 | 0 | 13.34484
|  | 133.2 | 0.93279 | 0.00432 |  |  |  |  | 0.04282 | 0.01493 | 0.00514 |  | 99.71647 | 0.00453 | 1.9563e-07 | 0.05504 | 1.20154e-06 | 0.22396 | 6.46646e-11 | 14.13685 | 0.08659 | 68.51329 | 0.00106 | 0.00114 | 4.493e-11 | 17.26108 | [28 empty] | 21.48474 | 53.1373 | 7e-05 | 0.07779 | 20.22757 | 0 | 5.07254 | 4.44482 | 55.36044 | 3e-05 | 34.63375 | 0.00025 | 0 | 5.56072 | 0 | 86.64461 | 0.01054 | 0 | 8.38576e-07 | 0 | 13.34484
|  | 132.2 | 0.93279 | 0.00432 |  |  |  |  | 0.04282 | 0.01493 | 0.00514 |  | 99.71739 | 0.00441 | 1.8512e-07 | 0.05424 | 1.15531e-06 | 0.22396 | 6.46646e-11 | 14.14463 | 0.08473 | 68.50604 | 0.00103 | 0.00111 | 4.49289e-11 | 17.26245 | [28 empty] | 21.47285 | 53.14938 | 7e-05 | 0.07664 | 20.2285 | 0 | 5.07256 | 4.41022 | 55.33926 | 3e-05 | 34.68958 | 0.00024 | 0 | 5.56068 | 0 | 86.64487 | 0.01029 | 0 | 8.0981e-07 | 0 | 13.34484
|  | 131.2 | 0.93279 | 0.00432 |  |  |  |  | 0.04282 | 0.01493 | 0.00514 |  | 99.7183 | 0.00429 | 1.75127e-07 | 0.05345 | 1.11065e-06 | 0.22396 | 6.46645e-11 | 14.1524 | 0.08289 | 68.49878 | 0.001 | 0.00109 | 4.49278e-11 | 17.26383 | [28 empty] | 21.46095 | 53.16148 | 6e-05 | 0.07551 | 20.22941 | 0 | 5.07259 | 4.37575 | 55.31802 | 3e-05 | 34.74533 | 0.00023 | 0 | 5.56065 | 0 | 86.64512 | 0.01004 | 0 | 7.81897e-07 | 0 | 13.34484
|  | 130.2 | 0.93279 | 0.00432 |  |  |  |  | 0.04281 | 0.01493 | 0.00514 |  | 99.7192 | 0.00417 | 1.65629e-07 | 0.05267 | 1.06752e-06 | 0.22396 | 6.46645e-11 | 14.16014 | 0.08109 | 68.49151 | 0.00098 | 0.00106 | 4.49267e-11 | 17.26521 | [28 empty] | 21.44903 | 53.1736 | 6e-05 | 0.07439 | 20.2303 | 0 | 5.07262 | 4.3414 | 55.29673 | 2e-05 | 34.80101 | 0.00022 | 0 | 5.56061 | 0 | 86.64537 | 0.00979 | 0 | 7.54816e-07 | 0 | 13.34484
|  | 129.2 | 0.93279 | 0.00432 |  |  |  |  | 0.04281 | 0.01493 | 0.00514 |  | 99.72009 | 0.00405 | 1.56603e-07 | 0.0519 | 1.02586e-06 | 0.22396 | 6.46645e-11 | 14.16787 | 0.07932 | 68.48423 | 0.00095 | 0.00104 | 4.49255e-11 | 17.26659 | [28 empty] | 21.43709 | 53.18575 | 6e-05 | 0.07328 | 20.23118 | 0 | 5.07264 | 4.30717 | 55.27539 | 2e-05 | 34.85662 | 0.00021 | 0 | 5.56058 | 0 | 86.64561 | 0.00955 | 0 | 7.28547e-07 | 0 | 13.34484
|  | 128.2 | 0.93279 | 0.00432 |  |  |  |  | 0.04281 | 0.01493 | 0.00514 |  | 99.72097 | 0.00394 | 1.48029e-07 | 0.05113 | 9.85643e-07 | 0.22396 | 6.46645e-11 | 14.17556 | 0.07758 | 68.47695 | 0.00093 | 0.00101 | 4.49244e-11 | 17.26797 | [28 empty] | 21.42513 | 53.19792 | 6e-05 | 0.07219 | 20.23204 | 0 | 5.07267 | 4.27307 | 55.254 | 2e-05 | 34.91216 | 0.0002 | 0 | 5.56054 | 0 | 86.64584 | 0.00931 | 0 | 7.0307e-07 | 0 | 13.34484
|  | 127.2 | 0.93279 | 0.00432 |  |  |  |  | 0.04281 | 0.01493 | 0.00514 |  | 99.72184 | 0.00383 | 1.39884e-07 | 0.05037 | 9.46819e-07 | 0.22396 | 6.46645e-11 | 14.18324 | 0.07587 | 68.46965 | 0.0009 | 0.00099 | 4.49233e-11 | 17.26935 | [28 empty] | 21.41314 | 53.21011 | 6e-05 | 0.07111 | 20.23289 | 0 | 5.0727 | 4.2391 | 55.23256 | 2e-05 | 34.96762 | 0.00019 | 0 | 5.56051 | 0 | 86.64608 | 0.00908 | 0 | 6.78364e-07 | 0 | 13.34484
|  | 126.2 | 0.93279 | 0.00432 |  |  |  |  | 0.04281 | 0.01493 | 0.00514 |  | 99.7227 | 0.00372 | 1.32152e-07 | 0.04962 | 9.09347e-07 | 0.22396 | 6.46645e-11 | 14.19089 | 0.07419 | 68.46235 | 0.00088 | 0.00096 | 4.49222e-11 | 17.27073 | [28 empty] | 21.40114 | 53.22233 | 5e-05 | 0.07004 | 20.23372 | 0 | 5.07273 | 4.20524 | 55.21107 | 2e-05 | 35.02301 | 0.00018 | 0 | 5.56047 | 0 | 86.6463 | 0.00886 | 0 | 6.54409e-07 | 0 | 13.34484
|  | 125.2 | 0.93279 | 0.00432 |  |  |  |  | 0.04281 | 0.01493 | 0.00514 |  | 99.72355 | 0.00362 | 1.24811e-07 | 0.04887 | 8.73188e-07 | 0.22396 | 6.46645e-11 | 14.19852 | 0.07254 | 68.45504 | 0.00085 | 0.00094 | 4.49211e-11 | 17.27212 | [28 empty] | 21.38911 | 53.23456 | 5e-05 | 0.06898 | 20.23454 | 0 | 5.07276 | 4.17152 | 55.18953 | 2e-05 | 35.07832 | 0.00018 | 0 | 5.56044 | 0 | 86.64653 | 0.00863 | 0 | 6.31188e-07 | 0 | 13.34484
|  | 124.2 | 0.93279 | 0.00433 |  |  |  |  | 0.04281 | 0.01493 | 0.00514 |  | 99.7244 | 0.00351 | 1.17845e-07 | 0.04813 | 8.383e-07 | 0.22396 | 6.46644e-11 | 14.20612 | 0.07091 | 68.44772 | 0.00083 | 0.00092 | 4.492e-11 | 17.2735 | [28 empty] | 21.37706 | 53.24683 | 5e-05 | 0.06793 | 20.23534 | 0 | 5.07279 | 4.13791 | 55.16794 | 2e-05 | 35.13356 | 0.00017 | 0 | 5.5604 | 0 | 86.64674 | 0.00842 | 0 | 6.0868e-07 | 0 | 13.34484
|  | 123.2 | 0.9328 | 0.00433 |  |  |  |  | 0.04281 | 0.01493 | 0.00514 |  | 99.72523 | 0.00341 | 1.11236e-07 | 0.0474 | 8.04647e-07 | 0.22396 | 6.46644e-11 | 14.2137 | 0.06932 | 68.44039 | 0.00081 | 0.0009 | 4.49189e-11 | 17.27488 | [28 empty] | 21.36499 | 53.25911 | 5e-05 | 0.0669 | 20.23613 | 0 | 5.07282 | 4.10443 | 55.1463 | 2e-05 | 35.18872 | 0.00016 | 0 | 5.56036 | 0 | 86.64696 | 0.0082 | 0 | 5.86868e-07 | 0 | 13.34484
|  | 122.2 | 0.9328 | 0.00433 |  |  |  |  | 0.04281 | 0.01493 | 0.00514 |  | 99.72605 | 0.00332 | 1.04967e-07 | 0.04667 | 7.72189e-07 | 0.22396 | 6.46644e-11 | 14.22126 | 0.06775 | 68.43306 | 0.00078 | 0.00088 | 4.49178e-11 | 17.27627 | [28 empty] | 21.3529 | 53.27142 | 5e-05 | 0.06588 | 20.23691 | 0 | 5.07285 | 4.07108 | 55.12462 | 2e-05 | 35.2438 | 0.00015 | 0 | 5.56033 | 0 | 86.64717 | 0.008 | 0 | 5.65734e-07 | 0 | 13.34484
|  | 121.2 | 0.9328 | 0.00433 |  |  |  |  | 0.04281 | 0.01493 | 0.00514 |  | 99.72687 | 0.00322 | 9.9023e-08 | 0.04595 | 7.40892e-07 | 0.22396 | 6.46644e-11 | 14.22879 | 0.06621 | 68.42573 | 0.00076 | 0.00085 | 4.49167e-11 | 17.27765 | [28 empty] | 21.34078 | 53.28376 | 4e-05 | 0.06487 | 20.23767 | 0 | 5.07288 | 4.03785 | 55.10289 | 2e-05 | 35.29881 | 0.00015 | 0 | 5.56029 | 0 | 86.64737 | 0.00779 | 0 | 5.4526e-07 | 0 | 13.34484
|  | 120.2 | 0.9328 | 0.00433 |  |  |  |  | 0.04281 | 0.01493 | 0.00514 |  | 99.72767 | 0.00313 | 9.33883e-08 | 0.04524 | 7.10717e-07 | 0.22395 | 6.46644e-11 | 14.23631 | 0.0647 | 68.41838 | 0.00074 | 0.00083 | 4.49156e-11 | 17.27903 | [28 empty] | 21.32864 | 53.29612 | 4e-05 | 0.06388 | 20.23842 | 0 | 5.07291 | 4.00475 | 55.08111 | 2e-05 | 35.35374 | 0.00014 | 0 | 5.56025 | 0 | 86.64757 | 0.00759 | 0 | 5.25429e-07 | 0 | 13.34484
|  | 119.2 | 0.9328 | 0.00433 |  |  |  |  | 0.04281 | 0.01493 | 0.00514 |  | 99.72847 | 0.00304 | 8.80484e-08 | 0.04454 | 6.81632e-07 | 0.22395 | 6.46644e-11 | 14.24379 | 0.06322 | 68.41104 | 0.00072 | 0.00081 | 4.49145e-11 | 17.28042 | [28 empty] | 21.31647 | 53.3085 | 4e-05 | 0.06289 | 20.23915 | 0 | 5.07294 | 3.97177 | 55.05928 | 1e-05 | 35.40859 | 0.00014 | 0 | 5.56022 | 0 | 86.64777 | 0.00739 | 0 | 5.06223e-07 | 0 | 13.34483
|  | 118.2 | 0.9328 | 0.00433 |  |  |  |  | 0.04281 | 0.01493 | 0.00514 |  | 99.72926 | 0.00295 | 8.29894e-08 | 0.04384 | 6.53602e-07 | 0.22395 | 6.46644e-11 | 14.25126 | 0.06176 | 68.40369 | 0.0007 | 0.00079 | 4.49134e-11 | 17.2818 | [28 empty] | 21.30428 | 53.32091 | 4e-05 | 0.06192 | 20.23987 | 0 | 5.07297 | 3.93892 | 55.03741 | 1e-05 | 35.46336 | 0.00013 | 0 | 5.56018 | 0 | 86.64796 | 0.0072 | 0 | 4.87627e-07 | 0 | 13.34483
|  | 117.2 | 0.9328 | 0.00433 |  |  |  |  | 0.04281 | 0.01492 | 0.00514 |  | 99.73004 | 0.00286 | 7.81977e-08 | 0.04315 | 6.26594e-07 | 0.22395 | 6.46644e-11 | 14.2587 | 0.06033 | 68.39633 | 0.00068 | 0.00077 | 4.49123e-11 | 17.28319 | [28 empty] | 21.29207 | 53.33335 | 4e-05 | 0.06096 | 20.24058 | 0 | 5.073 | 3.90619 | 55.01549 | 1e-05 | 35.51805 | 0.00012 | 0 | 5.56014 | 0 | 86.64815 | 0.00701 | 0 | 4.69625e-07 | 0 | 13.34483
|  | 116.2 | 0.9328 | 0.00433 |  |  |  |  | 0.0428 | 0.01492 | 0.00514 |  | 99.73081 | 0.00278 | 7.36605e-08 | 0.04246 | 6.00576e-07 | 0.22395 | 6.46643e-11 | 14.26612 | 0.05893 | 68.38897 | 0.00066 | 0.00075 | 4.49112e-11 | 17.28458 | [28 empty] | 21.27983 | 53.34581 | 4e-05 | 0.06001 | 20.24128 | 0 | 5.07304 | 3.87358 | 54.99352 | 1e-05 | 35.57266 | 0.00012 | 0 | 5.5601 | 0 | 86.64834 | 0.00683 | 0 | 4.522e-07 | 0 | 13.34483
|  | 115.2 | 0.93281 | 0.00433 |  |  |  |  | 0.0428 | 0.01492 | 0.00514 |  | 99.73157 | 0.00269 | 6.93657e-08 | 0.04178 | 5.75516e-07 | 0.22395 | 6.46643e-11 | 14.27351 | 0.05755 | 68.38161 | 0.00064 | 0.00073 | 4.49101e-11 | 17.28596 | [28 empty] | 21.26756 | 53.3583 | 4e-05 | 0.05907 | 20.24197 | 0 | 5.07307 | 3.84111 | 54.97151 | 1e-05 | 35.62719 | 0.00011 | 0 | 5.56006 | 0 | 86.64852 | 0.00665 | 0 | 4.35336e-07 | 0 | 13.34483
|  | 114.2 | 0.93281 | 0.00433 |  |  |  |  | 0.0428 | 0.01492 | 0.00514 |  | 99.73232 | 0.00261 | 6.53014e-08 | 0.04111 | 5.51384e-07 | 0.22395 | 6.46643e-11 | 14.28088 | 0.05619 | 68.37424 | 0.00062 | 0.00072 | 4.4909e-11 | 17.28735 | [28 empty] | 21.25527 | 53.37081 | 3e-05 | 0.05814 | 20.24264 | 0 | 5.0731 | 3.80876 | 54.94946 | 1e-05 | 35.68164 | 0.00011 | 0 | 5.56002 | 0 | 86.64869 | 0.00647 | 0 | 4.1902e-07 | 0 | 13.34483
|  | 113.2 | 0.93281 | 0.00433 |  |  |  |  | 0.0428 | 0.01492 | 0.00514 |  | 99.73307 | 0.00254 | 6.14564e-08 | 0.04045 | 5.28151e-07 | 0.22395 | 6.46643e-11 | 14.28823 | 0.05487 | 68.36687 | 0.0006 | 0.0007 | 4.49079e-11 | 17.28874 | [28 empty] | 21.24295 | 53.38335 | 3e-05 | 0.05722 | 20.24331 | 0 | 5.07314 | 3.77653 | 54.92736 | 1e-05 | 35.73601 | 0.0001 | 0 | 5.55998 | 0 | 86.64887 | 0.0063 | 0 | 4.03235e-07 | 0 | 13.34483
|  | 112.2 | 0.93281 | 0.00433 |  |  |  |  | 0.0428 | 0.01491 | 0.00515 |  | 99.7338 | 0.00246 | 5.78199e-08 | 0.03979 | 5.05787e-07 | 0.22395 | 6.46643e-11 | 14.29555 | 0.05356 | 68.3595 | 0.00059 | 0.00068 | 4.49068e-11 | 17.29012 | [28 empty] | 21.23061 | 53.39591 | 3e-05 | 0.05632 | 20.24396 | 0 | 5.07317 | 3.74444 | 54.90522 | 1e-05 | 35.79029 | 0.0001 | 0 | 5.55995 | 0 | 86.64904 | 0.00613 | 0 | 3.87967e-07 | 0 | 13.34483
|  | 111.2 | 0.93281 | 0.00433 |  |  |  |  | 0.0428 | 0.01491 | 0.00515 |  | 99.73453 | 0.00238 | 5.43817e-08 | 0.03914 | 4.84264e-07 | 0.22395 | 6.46643e-11 | 14.30285 | 0.05228 | 68.35212 | 0.00057 | 0.00066 | 4.49057e-11 | 17.29151 | [28 empty] | 21.21824 | 53.4085 | 3e-05 | 0.05542 | 20.2446 | 0 | 5.07321 | 3.71246 | 54.88303 | 1e-05 | 35.84449 | 9e-05 | 0 | 5.55991 | 0 | 86.6492 | 0.00597 | 0 | 3.73203e-07 | 0 | 13.34483
|  | 110.2 | 0.93281 | 0.00433 |  |  |  |  | 0.0428 | 0.01491 | 0.00515 |  | 99.73525 | 0.00231 | 5.11319e-08 | 0.03849 | 4.63554e-07 | 0.22395 | 6.46643e-11 | 14.31012 | 0.05103 | 68.34475 | 0.00055 | 0.00065 | 4.49046e-11 | 17.2929 | [28 empty] | 21.20584 | 53.42112 | 3e-05 | 0.05454 | 20.24523 | 0 | 5.07324 | 3.68062 | 54.8608 | 9.54525e-06 | 35.89861 | 9e-05 | 0 | 5.55987 | 0 | 86.64936 | 0.00581 | 0 | 3.58928e-07 | 0 | 13.34483
|  | 109.2 | 0.93282 | 0.00433 |  |  |  |  | 0.0428 | 0.0149 | 0.00515 |  | 99.73595 | 0.00224 | 4.80612e-08 | 0.03786 | 4.43632e-07 | 0.22395 | 6.46643e-11 | 14.31738 | 0.0498 | 68.33737 | 0.00054 | 0.00063 | 4.49035e-11 | 17.29429 | [28 empty] | 21.19342 | 53.43377 | 3e-05 | 0.05366 | 20.24585 | 0 | 5.07328 | 3.6489 | 54.83853 | 9.08573e-06 | 35.95264 | 9e-05 | 0 | 5.55983 | 0 | 86.64952 | 0.00565 | 0 | 3.45128e-07 | 0 | 13.34483
|  | 108.2 | 0.93282 | 0.00433 |  |  |  |  | 0.0428 | 0.0149 | 0.00515 |  | 99.73665 | 0.00217 | 4.51604e-08 | 0.03722 | 4.24471e-07 | 0.22395 | 6.46643e-11 | 14.3246 | 0.04859 | 68.32999 | 0.00052 | 0.00061 | 4.49024e-11 | 17.29568 | [28 empty] | 21.18097 | 53.44644 | 3e-05 | 0.0528 | 20.24646 | 0 | 5.07331 | 3.61731 | 54.81622 | 8.64639e-06 | 36.00659 | 8e-05 | 0 | 5.55979 | 0 | 86.64968 | 0.00549 | 0 | 3.3179e-07 | 0 | 13.34483
|  | 107.2 | 0.93282 | 0.00433 |  |  |  |  | 0.0428 | 0.0149 | 0.00515 |  | 99.73735 | 0.00211 | 4.24212e-08 | 0.0366 | 4.06046e-07 | 0.22395 | 6.46642e-11 | 14.33181 | 0.04741 | 68.32262 | 0.0005 | 0.0006 | 4.49013e-11 | 17.29707 | [28 empty] | 21.16849 | 53.45913 | 3e-05 | 0.05195 | 20.24706 | 0 | 5.07335 | 3.58585 | 54.79386 | 8.22644e-06 | 36.06046 | 8e-05 | 0 | 5.55975 | 0 | 86.64983 | 0.00534 | 0 | 3.18902e-07 | 0 | 13.34483
|  | 106.2 | 0.93282 | 0.00433 |  |  |  |  | 0.0428 | 0.01489 | 0.00515 |  | 99.73803 | 0.00204 | 3.98352e-08 | 0.03598 | 3.88333e-07 | 0.22395 | 6.46642e-11 | 14.33899 | 0.04624 | 68.31524 | 0.00049 | 0.00058 | 4.49002e-11 | 17.29846 | [28 empty] | 21.15598 | 53.47186 | 3e-05 | 0.05111 | 20.24764 | 0 | 5.07338 | 3.55452 | 54.77146 | 7.82511e-06 | 36.11424 | 8e-05 | 0 | 5.5597 | 0 | 86.64998 | 0.0052 | 0 | 3.0645e-07 | 0 | 13.34483
|  | 105.2 | 0.93282 | 0.00433 |  |  |  |  | 0.0428 | 0.01489 | 0.00515 |  | 99.73871 | 0.00198 | 3.73947e-08 | 0.03537 | 3.71307e-07 | 0.22394 | 6.46642e-11 | 14.34615 | 0.04511 | 68.30786 | 0.00047 | 0.00057 | 4.48991e-11 | 17.29985 | [28 empty] | 21.14345 | 53.48461 | 2e-05 | 0.05028 | 20.24822 | 0 | 5.07342 | 3.52331 | 54.74901 | 7.44166e-06 | 36.16794 | 7e-05 | 0 | 5.55966 | 0 | 86.65012 | 0.00505 | 0 | 2.94422e-07 | 0 | 13.34483
|  | 104.2 | 0.93283 | 0.00433 |  |  |  |  | 0.0428 | 0.01489 | 0.00516 |  | 99.73937 | 0.00191 | 3.50922e-08 | 0.03477 | 3.54946e-07 | 0.22394 | 6.46642e-11 | 14.35328 | 0.04399 | 68.30048 | 0.00046 | 0.00055 | 4.4898e-11 | 17.30124 | [28 empty] | 21.13088 | 53.49739 | 2e-05 | 0.04945 | 20.24879 | 0 | 5.07346 | 3.49223 | 54.72653 | 7.07535e-06 | 36.22155 | 7e-05 | 0 | 5.55962 | 0 | 86.65026 | 0.00491 | 0 | 2.82807e-07 | 0 | 13.34483
|  | 103.2 | 0.93283 | 0.00433 |  |  |  |  | 0.0428 | 0.01488 | 0.00516 |  | 99.74003 | 0.00185 | 3.29206e-08 | 0.03417 | 3.39227e-07 | 0.22394 | 6.46642e-11 | 14.36039 | 0.0429 | 68.2931 | 0.00045 | 0.00054 | 4.48969e-11 | 17.30263 | [28 empty] | 21.11829 | 53.5102 | 2e-05 | 0.04864 | 20.24935 | 0 | 5.07349 | 3.46128 | 54.704 | 6.72552e-06 | 36.27507 | 7e-05 | 0 | 5.55958 | 0 | 86.6504 | 0.00477 | 0 | 2.71591e-07 | 0 | 13.34483
|  | 102.2 | 0.93283 | 0.00433 |  |  |  |  | 0.0428 | 0.01488 | 0.00516 |  | 99.74068 | 0.0018 | 3.08731e-08 | 0.03358 | 3.24128e-07 | 0.22394 | 6.46642e-11 | 14.36748 | 0.04182 | 68.28572 | 0.00043 | 0.00052 | 4.48958e-11 | 17.30402 | [28 empty] | 21.10567 | 53.52303 | 2e-05 | 0.04784 | 20.2499 | 0 | 5.07353 | 3.43046 | 54.68143 | 6.39147e-06 | 36.32851 | 6e-05 | 0 | 5.55954 | 0 | 86.65053 | 0.00464 | 0 | 2.60763e-07 | 0 | 13.34483
|  | 101.2 | 0.93283 | 0.00433 |  |  |  |  | 0.0428 | 0.01487 | 0.00516 |  | 99.74132 | 0.00174 | 2.89432e-08 | 0.033 | 3.09628e-07 | 0.22394 | 6.46642e-11 | 14.37454 | 0.04077 | 68.27835 | 0.00042 | 0.00051 | 4.48947e-11 | 17.30541 | [28 empty] | 21.09303 | 53.53589 | 2e-05 | 0.04705 | 20.25044 | 0 | 5.07357 | 3.39976 | 54.65882 | 6.07259e-06 | 36.38186 | 6e-05 | 0 | 5.5595 | 0 | 86.65067 | 0.00451 | 0 | 2.50313e-07 | 0 | 13.34483
|  | 100.2 | 0.93283 | 0.00433 |  |  |  |  | 0.0428 | 0.01487 | 0.00516 |  | 99.74196 | 0.00168 | 2.71248e-08 | 0.03242 | 2.95706e-07 | 0.22394 | 6.46642e-11 | 14.38158 | 0.03974 | 68.27097 | 0.00041 | 0.00049 | 4.48936e-11 | 17.30681 | [28 empty] | 21.08035 | 53.54878 | 2e-05 | 0.04627 | 20.25098 | 0 | 5.07361 | 3.3692 | 54.63616 | 5.76823e-06 | 36.43512 | 6e-05 | 0 | 5.55945 | 0 | 86.65079 | 0.00438 | 0 | 2.40229e-07 | 0 | 13.34483
|  | 99.2 | 0.93284 | 0.00433 |  |  |  |  | 0.0428 | 0.01487 | 0.00517 |  | 99.74258 | 0.00163 | 2.5412e-08 | 0.03185 | 2.82342e-07 | 0.22394 | 6.46642e-11 | 14.3886 | 0.03873 | 68.2636 | 0.00039 | 0.00048 | 4.48925e-11 | 17.3082 | [28 empty] | 21.06764 | 53.56169 | 2e-05 | 0.0455 | 20.2515 | 0 | 5.07365 | 3.33877 | 54.61346 | 5.47781e-06 | 36.4883 | 5e-05 | 0 | 5.55941 | 0 | 86.65092 | 0.00425 | 0 | 2.305e-07 | 0 | 13.34483
|  | 98.2 | 0.93284 | 0.00433 |  |  |  |  | 0.0428 | 0.01486 | 0.00517 |  | 99.7432 | 0.00158 | 2.37991e-08 | 0.03128 | 2.69517e-07 | 0.22394 | 6.46642e-11 | 14.39559 | 0.03774 | 68.25623 | 0.00038 | 0.00047 | 4.48914e-11 | 17.30959 | [28 empty] | 21.05491 | 53.57464 | 2e-05 | 0.04473 | 20.25202 | 0 | 5.07369 | 3.30846 | 54.59073 | 5.20076e-06 | 36.54138 | 5e-05 | 0 | 5.55937 | 0 | 86.65104 | 0.00413 | 0 | 2.21115e-07 | 0 | 13.34483
|  | 97.2 | 0.93284 | 0.00433 |  |  |  |  | 0.0428 | 0.01486 | 0.00517 |  | 99.74381 | 0.00152 | 2.2281e-08 | 0.03073 | 2.57212e-07 | 0.22394 | 6.46641e-11 | 14.40256 | 0.03677 | 68.24886 | 0.00037 | 0.00045 | 4.48904e-11 | 17.31098 | [28 empty] | 21.04214 | 53.58761 | 2e-05 | 0.04398 | 20.25253 | 0 | 5.07372 | 3.27829 | 54.56795 | 4.93651e-06 | 36.59438 | 5e-05 | 0 | 5.55933 | 0 | 86.65116 | 0.00401 | 0 | 2.12065e-07 | 0 | 13.34483
|  | 96.2 | 0.93284 | 0.00433 |  |  |  |  | 0.0428 | 0.01485 | 0.00517 |  | 99.74441 | 0.00148 | 2.08523e-08 | 0.03018 | 2.45408e-07 | 0.22394 | 6.46641e-11 | 14.40951 | 0.03582 | 68.24149 | 0.00036 | 0.00044 | 4.48893e-11 | 17.31238 | [28 empty] | 21.02935 | 53.60061 | 2e-05 | 0.04324 | 20.25303 | 0 | 5.07376 | 3.24824 | 54.54512 | 4.68453e-06 | 36.6473 | 5e-05 | 0 | 5.55928 | 0 | 86.65128 | 0.00389 | 0 | 2.03339e-07 | 0 | 13.34482
|  | 95.2 | 0.93285 | 0.00433 |  |  |  |  | 0.0428 | 0.01485 | 0.00518 |  | 99.74501 | 0.00143 | 1.95085e-08 | 0.02963 | 2.34088e-07 | 0.22394 | 6.46641e-11 | 14.41643 | 0.0349 | 68.23413 | 0.00034 | 0.00043 | 4.48882e-11 | 17.31377 | [28 empty] | 21.01652 | 53.61364 | 2e-05 | 0.0425 | 20.25352 | 0 | 5.0738 | 3.21833 | 54.52226 | 4.4443e-06 | 36.70012 | 4e-05 | 0 | 5.55924 | 0 | 86.65139 | 0.00378 | 0 | 1.94927e-07 | 0 | 13.34482
|  | 94.2 | 0.93285 | 0.00433 |  |  |  |  | 0.0428 | 0.01484 | 0.00518 |  | 99.74559 | 0.00138 | 1.82447e-08 | 0.02909 | 2.23234e-07 | 0.22394 | 6.46641e-11 | 14.42333 | 0.03398 | 68.22677 | 0.00033 | 0.00042 | 4.48871e-11 | 17.31516 | [28 empty] | 21.00367 | 53.62669 | 2e-05 | 0.04178 | 20.254 | 0 | 5.07384 | 3.18855 | 54.49936 | 4.21534e-06 | 36.75285 | 4e-05 | 0 | 5.5592 | 0 | 86.65151 | 0.00367 | 0 | 1.86821e-07 | 0 | 13.34482
|  | 93.2 | 0.93285 | 0.00433 |  |  |  |  | 0.0428 | 0.01483 | 0.00518 |  | 99.74617 | 0.00133 | 1.70568e-08 | 0.02856 | 2.1283e-07 | 0.22393 | 6.46641e-11 | 14.4302 | 0.03309 | 68.21942 | 0.00032 | 0.00041 | 4.4886e-11 | 17.31656 | [28 empty] | 20.99078 | 53.63977 | 1e-05 | 0.04107 | 20.25448 | 0 | 5.07388 | 3.1589 | 54.47641 | 3.99717e-06 | 36.8055 | 4e-05 | 0 | 5.55915 | 0 | 86.65161 | 0.00356 | 0 | 1.7901e-07 | 0 | 13.34482
|  | 92.2 | 0.93286 | 0.00433 |  |  |  |  | 0.0428 | 0.01483 | 0.00518 |  | 99.74674 | 0.00129 | 1.59404e-08 | 0.02804 | 2.02859e-07 | 0.22393 | 6.46641e-11 | 14.43706 | 0.03222 | 68.21206 | 0.00031 | 0.00039 | 4.48849e-11 | 17.31795 | [28 empty] | 20.97787 | 53.65288 | 1e-05 | 0.04036 | 20.25495 | 0 | 5.07392 | 3.12938 | 54.45342 | 3.78932e-06 | 36.85805 | 4e-05 | 0 | 5.55911 | 0 | 86.65172 | 0.00346 | 0 | 1.71485e-07 | 0 | 13.34482
|  | 91.2 | 0.93286 | 0.00433 |  |  |  |  | 0.0428 | 0.01482 | 0.00519 |  | 99.7473 | 0.00125 | 1.48917e-08 | 0.02752 | 1.93306e-07 | 0.22393 | 6.46641e-11 | 14.44388 | 0.03137 | 68.20472 | 0.0003 | 0.00038 | 4.48838e-11 | 17.31935 | [28 empty] | 20.96493 | 53.66602 | 1e-05 | 0.03966 | 20.25541 | 0 | 5.07397 | 3.09999 | 54.43039 | 3.59136e-06 | 36.91052 | 4e-05 | 0 | 5.55906 | 0 | 86.65182 | 0.00335 | 0 | 1.64237e-07 | 0 | 13.34482
|  | 90.2 | 0.93286 | 0.00433 |  |  |  |  | 0.0428 | 0.01482 | 0.00519 |  | 99.74786 | 0.0012 | 1.39069e-08 | 0.02701 | 1.84155e-07 | 0.22393 | 6.46641e-11 | 14.45069 | 0.03053 | 68.19737 | 0.00029 | 0.00037 | 4.48827e-11 | 17.32074 | [28 empty] | 20.95195 | 53.67919 | 1e-05 | 0.03897 | 20.25587 | 0 | 5.07401 | 3.07073 | 54.40732 | 3.40286e-06 | 36.96289 | 3e-05 | 0 | 5.55902 | 0 | 86.65192 | 0.00325 | 0 | 1.57259e-07 | 0 | 13.34482
|  | 89.2 | 0.93286 | 0.00433 |  |  |  |  | 0.0428 | 0.01481 | 0.00519 |  | 99.74841 | 0.00116 | 1.29825e-08 | 0.0265 | 1.75392e-07 | 0.22393 | 6.46641e-11 | 14.45747 | 0.02971 | 68.19003 | 0.00028 | 0.00036 | 4.48817e-11 | 17.32214 | [28 empty] | 20.93895 | 53.69238 | 1e-05 | 0.0383 | 20.25632 | 0 | 5.07405 | 3.04161 | 54.3842 | 3.2234e-06 | 37.01518 | 3e-05 | 0 | 5.55897 | 0 | 86.65202 | 0.00315 | 0 | 1.50541e-07 | 0 | 13.34482
|  | 88.2 | 0.93287 | 0.00433 |  |  |  |  | 0.0428 | 0.0148 | 0.00519 |  | 99.74895 | 0.00112 | 1.2115e-08 | 0.026 | 1.67002e-07 | 0.22393 | 6.46641e-11 | 14.46423 | 0.02891 | 68.1827 | 0.00027 | 0.00035 | 4.48806e-11 | 17.32353 | [28 empty] | 20.92591 | 53.7056 | 1e-05 | 0.03762 | 20.25676 | 0 | 5.07409 | 3.01262 | 54.36104 | 3.05261e-06 | 37.06738 | 3e-05 | 0 | 5.55893 | 0 | 86.65212 | 0.00306 | 0 | 1.44075e-07 | 0 | 13.34482
|  | 87.2 | 0.93287 | 0.00433 |  |  |  |  | 0.0428 | 0.0148 | 0.0052 |  | 99.74948 | 0.00109 | 1.13012e-08 | 0.02551 | 1.58971e-07 | 0.22393 | 6.46641e-11 | 14.47097 | 0.02813 | 68.17537 | 0.00026 | 0.00034 | 4.48795e-11 | 17.32493 | [28 empty] | 20.91285 | 53.71885 | 1e-05 | 0.03696 | 20.25719 | 0 | 5.07413 | 2.98376 | 54.33784 | 2.8901e-06 | 37.11948 | 3e-05 | 0 | 5.55888 | 0 | 86.65221 | 0.00296 | 0 | 1.37852e-07 | 0 | 13.34482
|  | 86.2 | 0.93287 | 0.00433 |  |  |  |  | 0.0428 | 0.01479 | 0.0052 |  | 99.75 | 0.00105 | 1.05381e-08 | 0.02502 | 1.51287e-07 | 0.22393 | 6.46641e-11 | 14.47768 | 0.02736 | 68.16805 | 0.00025 | 0.00033 | 4.48784e-11 | 17.32632 | [28 empty] | 20.89975 | 53.73213 | 1e-05 | 0.03631 | 20.25762 | 0 | 5.07417 | 2.95503 | 54.3146 | 2.73551e-06 | 37.1715 | 3e-05 | 0 | 5.55884 | 0 | 86.6523 | 0.00287 | 0 | 1.31867e-07 | 0 | 13.34482
|  | 85.2 | 0.93288 | 0.00433 |  |  |  |  | 0.0428 | 0.01479 | 0.0052 |  | 99.75052 | 0.00101 | 9.82281e-09 | 0.02454 | 1.43935e-07 | 0.22393 | 6.46641e-11 | 14.48437 | 0.02662 | 68.16073 | 0.00024 | 0.00032 | 4.48773e-11 | 17.32772 | [28 empty] | 20.88663 | 53.74544 | 1e-05 | 0.03567 | 20.25805 | 0 | 5.07422 | 2.92644 | 54.29132 | 2.58849e-06 | 37.22342 | 3e-05 | 0 | 5.55879 | 0 | 86.65239 | 0.00279 | 0 | 1.26109e-07 | 0 | 13.34482
|  | 84.2 | 0.93288 | 0.00433 |  |  |  |  | 0.0428 | 0.01478 | 0.00521 |  | 99.75103 | 0.00098 | 9.15254e-09 | 0.02407 | 1.36903e-07 | 0.22392 | 6.4664e-11 | 14.49104 | 0.02588 | 68.15341 | 0.00024 | 0.00031 | 4.48762e-11 | 17.32912 | [28 empty] | 20.87347 | 53.75877 | 9.97767e-06 | 0.03503 | 20.25846 | 0 | 5.07426 | 2.89799 | 54.26799 | 2.4487e-06 | 37.27525 | 3e-05 | 0 | 5.55875 | 0 | 86.65248 | 0.0027 | 0 | 1.20573e-07 | 0 | 13.34482
|  | 83.2 | 0.93288 | 0.00433 |  |  |  |  | 0.0428 | 0.01477 | 0.00521 |  | 99.75154 | 0.00094 | 8.52471e-09 | 0.0236 | 1.30179e-07 | 0.22392 | 6.4664e-11 | 14.49769 | 0.02517 | 68.14611 | 0.00023 | 0.0003 | 4.48752e-11 | 17.33051 | [28 empty] | 20.86028 | 53.77213 | 9.5447e-06 | 0.0344 | 20.25887 | 0 | 5.0743 | 2.86966 | 54.24462 | 2.31583e-06 | 37.327 | 2e-05 | 0 | 5.5587 | 0 | 86.65256 | 0.00261 | 0 | 1.15251e-07 | 0 | 13.34482
|  | 82.2 | 0.93289 | 0.00434 |  |  |  |  | 0.0428 | 0.01476 | 0.00521 |  | 99.75203 | 0.00091 | 7.93684e-09 | 0.02314 | 1.23751e-07 | 0.22392 | 6.4664e-11 | 14.50431 | 0.02447 | 68.13881 | 0.00022 | 0.00029 | 4.48741e-11 | 17.33191 | [28 empty] | 20.84707 | 53.78552 | 9.1284e-06 | 0.03378 | 20.25928 | 0 | 5.07434 | 2.84147 | 54.2212 | 2.18955e-06 | 37.37865 | 2e-05 | 0 | 5.55865 | 0 | 86.65265 | 0.00253 | 0 | 1.10136e-07 | 0 | 13.34482
|  | 81.2 | 0.93289 | 0.00434 |  |  |  |  | 0.0428 | 0.01476 | 0.00522 |  | 99.75252 | 0.00088 | 7.38661e-09 | 0.02268 | 1.17609e-07 | 0.22392 | 6.4664e-11 | 14.51091 | 0.02378 | 68.13151 | 0.00021 | 0.00028 | 4.4873e-11 | 17.33331 | [28 empty] | 20.83382 | 53.79893 | 8.72823e-06 | 0.03317 | 20.25968 | 0 | 5.07439 | 2.81342 | 54.19775 | 2.06959e-06 | 37.43021 | 2e-05 | 0 | 5.55861 | 0 | 86.65273 | 0.00245 | 0 | 1.0522e-07 | 0 | 13.34482
|  | 80.2 | 0.93289 | 0.00434 |  |  |  |  | 0.0428 | 0.01475 | 0.00522 |  | 99.753 | 0.00085 | 6.8718e-09 | 0.02223 | 1.11739e-07 | 0.22392 | 6.4664e-11 | 14.51748 | 0.02311 | 68.12422 | 0.0002 | 0.00028 | 4.48719e-11 | 17.3347 | [28 empty] | 20.82054 | 53.81238 | 8.34364e-06 | 0.03257 | 20.26007 | 0 | 5.07443 | 2.7855 | 54.17424 | 1.95564e-06 | 37.48167 | 2e-05 | 0 | 5.55856 | 0 | 86.6528 | 0.00237 | 0 | 1.00499e-07 | 0 | 13.34482
|  | 79.2 | 0.9329 | 0.00434 |  |  |  |  | 0.0428 | 0.01474 | 0.00522 |  | 99.75348 | 0.00082 | 6.39031e-09 | 0.02179 | 1.06133e-07 | 0.22392 | 6.4664e-11 | 14.52404 | 0.02246 | 68.11694 | 0.0002 | 0.00027 | 4.48708e-11 | 17.3361 | [28 empty] | 20.80723 | 53.82585 | 7.9741e-06 | 0.03198 | 20.26046 | 0 | 5.07448 | 2.75772 | 54.1507 | 1.84744e-06 | 37.53305 | 2e-05 | 0 | 5.55851 | 0 | 86.65288 | 0.0023 | 0 | 9.59635e-08 | 0 | 13.34482
|  | 78.2 | 0.9329 | 0.00434 |  |  |  |  | 0.0428 | 0.01474 | 0.00523 |  | 99.75395 | 0.00079 | 5.94016e-09 | 0.02135 | 1.00779e-07 | 0.22392 | 6.4664e-11 | 14.53057 | 0.02182 | 68.10967 | 0.00019 | 0.00026 | 4.48698e-11 | 17.3375 | [28 empty] | 20.79389 | 53.83935 | 7.6191e-06 | 0.03139 | 20.26084 | 0 | 5.07452 | 2.73007 | 54.12711 | 1.74473e-06 | 37.58434 | 2e-05 | 0 | 5.55846 | 0 | 86.65295 | 0.00223 | 0 | 9.1609e-08 | 0 | 13.34482
|  | 77.2 | 0.9329 | 0.00434 |  |  |  |  | 0.0428 | 0.01473 | 0.00523 |  | 99.75441 | 0.00076 | 5.51947e-09 | 0.02092 | 9.56684e-08 | 0.22392 | 6.4664e-11 | 14.53707 | 0.02119 | 68.1024 | 0.00018 | 0.00025 | 4.48687e-11 | 17.33889 | [28 empty] | 20.78052 | 53.85287 | 7.27816e-06 | 0.03081 | 20.26122 | 0 | 5.07456 | 2.70256 | 54.10348 | 1.64725e-06 | 37.63553 | 2e-05 | 0 | 5.55841 | 0 | 86.65303 | 0.00215 | 0 | 8.74289e-08 | 0 | 13.34482
|  | 76.2 | 0.93291 | 0.00434 |  |  |  |  | 0.0428 | 0.01472 | 0.00523 |  | 99.75486 | 0.00073 | 5.12647e-09 | 0.02049 | 9.07903e-08 | 0.22392 | 6.4664e-11 | 14.54356 | 0.02058 | 68.09514 | 0.00018 | 0.00024 | 4.48676e-11 | 17.34029 | [28 empty] | 20.76712 | 53.86643 | 6.95078e-06 | 0.03024 | 20.2616 | 0 | 5.07461 | 2.67518 | 54.0798 | 1.55477e-06 | 37.68663 | 2e-05 | 0 | 5.55837 | 0 | 86.6531 | 0.00208 | 0 | 8.34172e-08 | 0 | 13.34482
|  | 75.2 | 0.93291 | 0.00434 |  |  |  |  | 0.0428 | 0.01471 | 0.00524 |  | 99.75531 | 0.0007 | 4.75949e-09 | 0.02008 | 8.61359e-08 | 0.22391 | 6.4664e-11 | 14.55002 | 0.01999 | 68.08789 | 0.00017 | 0.00024 | 4.48665e-11 | 17.34169 | [28 empty] | 20.75369 | 53.88001 | 6.6365e-06 | 0.02968 | 20.26197 | 0 | 5.07465 | 2.64794 | 54.05608 | 1.46704e-06 | 37.73764 | 2e-05 | 0 | 5.55832 | 0 | 86.65316 | 0.00202 | 0 | 7.95681e-08 | 0 | 13.34482
|  | 74.2 | 0.93292 | 0.00434 |  |  |  |  | 0.0428 | 0.0147 | 0.00524 |  | 99.75575 | 0.00068 | 4.41693e-09 | 0.01966 | 8.16961e-08 | 0.22391 | 6.4664e-11 | 14.55647 | 0.01941 | 68.08065 | 0.00016 | 0.00023 | 4.48655e-11 | 17.34309 | [28 empty] | 20.74023 | 53.89361 | 6.33486e-06 | 0.02912 | 20.26233 | 0 | 5.0747 | 2.62084 | 54.03231 | 1.38385e-06 | 37.78856 | 2e-05 | 0 | 5.55827 | 0 | 86.65323 | 0.00195 | 0 | 7.5876e-08 | 0 | 13.34482
|  | 73.2 | 0.93292 | 0.00434 |  |  |  |  | 0.0428 | 0.0147 | 0.00525 |  | 99.75618 | 0.00065 | 4.0973e-09 | 0.01925 | 7.74622e-08 | 0.22391 | 6.4664e-11 | 14.56288 | 0.01884 | 68.07341 | 0.00016 | 0.00022 | 4.48644e-11 | 17.34449 | [28 empty] | 20.72674 | 53.90725 | 6.04543e-06 | 0.02857 | 20.26269 | 0 | 5.07474 | 2.59388 | 54.0085 | 1.30499e-06 | 37.83939 | 1e-05 | 0 | 5.55822 | 0 | 86.65329 | 0.00189 | 0 | 7.23354e-08 | 0 | 13.34482
|  | 72.2 | 0.93292 | 0.00434 |  |  |  |  | 0.0428 | 0.01469 | 0.00525 |  | 99.75661 | 0.00063 | 3.79919e-09 | 0.01885 | 7.34258e-08 | 0.22391 | 6.4664e-11 | 14.56928 | 0.01829 | 68.06618 | 0.00015 | 0.00021 | 4.48633e-11 | 17.34588 | [28 empty] | 20.71322 | 53.92091 | 5.76777e-06 | 0.02803 | 20.26304 | 0 | 5.07479 | 2.56705 | 53.98464 | 1.23025e-06 | 37.89012 | 1e-05 | 0 | 5.55817 | 0 | 86.65336 | 0.00182 | 0 | 6.89409e-08 | 0 | 13.34482
|  | 71.2 | 0.93293 | 0.00434 |  |  |  |  | 0.0428 | 0.01468 | 0.00525 |  | 99.75703 | 0.0006 | 3.52127e-09 | 0.01846 | 6.95787e-08 | 0.22391 | 6.4664e-11 | 14.57566 | 0.01774 | 68.05896 | 0.00015 | 0.00021 | 4.48622e-11 | 17.34728 | [28 empty] | 20.69967 | 53.93459 | 5.50146e-06 | 0.0275 | 20.2634 | 0 | 5.07483 | 2.54036 | 53.96074 | 1.15944e-06 | 37.94077 | 1e-05 | 0 | 5.55812 | 0 | 86.65342 | 0.00176 | 0 | 6.56874e-08 | 0 | 13.34482
|  | 70.2 | 0.93293 | 0.00434 |  |  |  |  | 0.0428 | 0.01467 | 0.00526 |  | 99.75744 | 0.00058 | 3.26226e-09 | 0.01807 | 6.59132e-08 | 0.22391 | 6.46639e-11 | 14.58201 | 0.01722 | 68.05175 | 0.00014 | 0.0002 | 4.48612e-11 | 17.34868 | [28 empty] | 20.68609 | 53.94831 | 5.24611e-06 | 0.02698 | 20.26374 | 0 | 5.07488 | 2.51381 | 53.93679 | 1.09236e-06 | 37.99132 | 1e-05 | 0 | 5.55807 | 0 | 86.65348 | 0.0017 | 0 | 6.25699e-08 | 0 | 13.34482
|  | 69.2 | 0.93293 | 0.00434 |  |  |  |  | 0.0428 | 0.01466 | 0.00526 |  | 99.75785 | 0.00056 | 3.02099e-09 | 0.01768 | 6.24217e-08 | 0.22391 | 6.46639e-11 | 14.58834 | 0.0167 | 68.04455 | 0.00014 | 0.00019 | 4.48601e-11 | 17.35008 | [28 empty] | 20.67248 | 53.96205 | 5.00132e-06 | 0.02646 | 20.26408 | 0 | 5.07493 | 2.4874 | 53.91279 | 1.02885e-06 | 38.04178 | 1e-05 | 0 | 5.55802 | 0 | 86.65354 | 0.00165 | 0 | 5.95834e-08 | 0 | 13.34482
|  | 68.2 | 0.93294 | 0.00434 |  |  |  |  | 0.0428 | 0.01465 | 0.00527 |  | 99.75825 | 0.00054 | 2.79634e-09 | 0.01731 | 5.90969e-08 | 0.2239 | 6.46639e-11 | 14.59465 | 0.0162 | 68.03736 | 0.00013 | 0.00019 | 4.4859e-11 | 17.35148 | [28 empty] | 20.65883 | 53.97582 | 4.76671e-06 | 0.02595 | 20.26442 | 0 | 5.07497 | 2.46112 | 53.88875 | 9.68722e-07 | 38.09215 | 1e-05 | 0 | 5.55797 | 0 | 86.65359 | 0.00159 | 0 | 5.67232e-08 | 0 | 13.34482
|  | 67.2 | 0.93294 | 0.00434 |  |  |  |  | 0.0428 | 0.01465 | 0.00527 |  | 99.75864 | 0.00052 | 2.58725e-09 | 0.01693 | 5.59317e-08 | 0.2239 | 6.46639e-11 | 14.60093 | 0.01571 | 68.03018 | 0.00013 | 0.00018 | 4.4858e-11 | 17.35288 | [28 empty] | 20.64516 | 53.98961 | 4.54192e-06 | 0.02545 | 20.26476 | 0 | 5.07502 | 2.43499 | 53.86465 | 9.11822e-07 | 38.14242 | 1e-05 | 0 | 5.55792 | 0 | 86.65365 | 0.00154 | 0 | 5.39848e-08 | 0 | 13.34482
|  | 66.2 | 0.93295 | 0.00434 |  |  |  |  | 0.0428 | 0.01464 | 0.00527 |  | 99.75903 | 0.0005 | 2.39272e-09 | 0.01657 | 5.29195e-08 | 0.2239 | 6.46639e-11 | 14.6072 | 0.01523 | 68.023 | 0.00012 | 0.00018 | 4.48569e-11 | 17.35427 | [28 empty] | 20.63146 | 54.00343 | 4.32658e-06 | 0.02495 | 20.26509 | 0 | 5.07507 | 2.409 | 53.84052 | 8.5799e-07 | 38.19261 | 9.67577e-06 | 0 | 5.55787 | 0 | 86.6537 | 0.00148 | 0 | 5.13637e-08 | 0 | 13.34482
|  | 65.2 | 0.93295 | 0.00434 |  |  |  |  | 0.0428 | 0.01463 | 0.00528 |  | 99.75941 | 0.00048 | 2.21182e-09 | 0.01621 | 5.00536e-08 | 0.2239 | 6.46639e-11 | 14.61344 | 0.01476 | 68.01584 | 0.00012 | 0.00017 | 4.48558e-11 | 17.35567 | [28 empty] | 20.61773 | 54.01727 | 4.12034e-06 | 0.02446 | 20.26542 | 0 | 5.07511 | 2.38314 | 53.81633 | 8.07076e-07 | 38.2427 | 9.1448e-06 | 0 | 5.55782 | 0 | 86.65375 | 0.00143 | 0 | 4.88555e-08 | 0 | 13.34482
|  | 64.2 | 0.93296 | 0.00434 |  |  |  |  | 0.0428 | 0.01462 | 0.00528 |  | 99.75979 | 0.00046 | 2.04367e-09 | 0.01585 | 4.73279e-08 | 0.2239 | 6.46639e-11 | 14.61966 | 0.01431 | 68.00868 | 0.00011 | 0.00016 | 4.48548e-11 | 17.35707 | [28 empty] | 20.60397 | 54.03114 | 3.92289e-06 | 0.02398 | 20.26574 | 0 | 5.07516 | 2.35743 | 53.79209 | 7.58937e-07 | 38.2927 | 8.64051e-06 | 0 | 5.55777 | 0 | 86.6538 | 0.00138 | 0 | 4.6456e-08 | 0 | 13.34482
|  | 63.2 | 0.93296 | 0.00434 |  |  |  |  | 0.04281 | 0.01461 | 0.00529 |  | 99.76016 | 0.00044 | 1.88743e-09 | 0.0155 | 4.47361e-08 | 0.2239 | 6.46639e-11 | 14.62586 | 0.01386 | 68.00153 | 0.00011 | 0.00016 | 4.48537e-11 | 17.35847 | [28 empty] | 20.59019 | 54.04504 | 3.73387e-06 | 0.02351 | 20.26606 | 0 | 5.07521 | 2.33185 | 53.76781 | 7.13434e-07 | 38.34261 | 8.16167e-06 | 0 | 5.55772 | 0 | 86.65385 | 0.00133 | 0 | 4.41613e-08 | 0 | 13.34482
|  | 62.2 | 0.93296 | 0.00434 |  |  |  |  | 0.04281 | 0.0146 | 0.00529 |  | 99.76052 | 0.00043 | 1.74234e-09 | 0.01515 | 4.22726e-08 | 0.2239 | 6.46639e-11 | 14.63204 | 0.01343 | 67.9944 | 0.0001 | 0.00015 | 4.48526e-11 | 17.35987 | [28 empty] | 20.57637 | 54.05896 | 3.55299e-06 | 0.02304 | 20.26638 | 0 | 5.07525 | 2.30642 | 53.74348 | 6.70438e-07 | 38.39243 | 7.70714e-06 | 0 | 5.55766 | 0 | 86.65389 | 0.00129 | 0 | 4.19672e-08 | 0 | 13.34482
|  | 61.2 | 0.93297 | 0.00434 |  |  |  |  | 0.04281 | 0.01459 | 0.0053 |  | 99.76088 | 0.00041 | 1.60764e-09 | 0.01482 | 3.99316e-08 | 0.2239 | 6.46639e-11 | 14.6382 | 0.01301 | 67.98727 | 0.0001 | 0.00015 | 4.48516e-11 | 17.36127 | [28 empty] | 20.56252 | 54.07291 | 3.37994e-06 | 0.02258 | 20.26669 | 0 | 5.0753 | 2.28113 | 53.7191 | 6.29822e-07 | 38.44215 | 7.27578e-06 | 0 | 5.55761 | 0 | 86.65394 | 0.00124 | 0 | 3.98701e-08 | 0 | 13.34482
|  | 60.2 | 0.93297 | 0.00434 |  |  |  |  | 0.04281 | 0.01458 | 0.0053 |  | 99.76123 | 0.00039 | 1.48266e-09 | 0.01448 | 3.77079e-08 | 0.22389 | 6.46639e-11 | 14.64434 | 0.0126 | 67.98016 | 9e-05 | 0.00014 | 4.48505e-11 | 17.36267 | [28 empty] | 20.54865 | 54.08688 | 3.21442e-06 | 0.02212 | 20.267 | 0 | 5.07535 | 2.25598 | 53.69467 | 5.91467e-07 | 38.49179 | 6.86655e-06 | 0 | 5.55756 | 0 | 86.65398 | 0.0012 | 0 | 3.78662e-08 | 0 | 13.34482
|  | 59.2 | 0.93298 | 0.00434 |  |  |  |  | 0.04281 | 0.01457 | 0.0053 |  | 99.76158 | 0.00038 | 1.36675e-09 | 0.01415 | 3.55961e-08 | 0.22389 | 6.46639e-11 | 14.65045 | 0.0122 | 67.97305 | 9e-05 | 0.00014 | 4.48494e-11 | 17.36407 | [28 empty] | 20.53474 | 54.10087 | 3.05614e-06 | 0.02168 | 20.26731 | 0 | 5.0754 | 2.23097 | 53.67018 | 5.55259e-07 | 38.54133 | 6.4784e-06 | 0 | 5.55751 | 0 | 86.65403 | 0.00116 | 0 | 3.59519e-08 | 0 | 13.34482
|  | 58.2 | 0.93298 | 0.00434 |  |  |  |  | 0.04281 | 0.01456 | 0.00531 |  | 99.76192 | 0.00036 | 1.2593e-09 | 0.01383 | 3.35913e-08 | 0.22389 | 6.46639e-11 | 14.65654 | 0.01181 | 67.96595 | 9e-05 | 0.00013 | 4.48484e-11 | 17.36547 | [28 empty] | 20.52081 | 54.1149 | 2.90483e-06 | 0.02124 | 20.26761 | 0 | 5.07544 | 2.2061 | 53.64565 | 5.21088e-07 | 38.59078 | 6.11035e-06 | 0 | 5.55745 | 0 | 86.65407 | 0.00111 | 0 | 3.41238e-08 | 0 | 13.34482
|  | 57.2 | 0.93299 | 0.00434 |  |  |  |  | 0.04281 | 0.01455 | 0.00531 |  | 99.76225 | 0.00035 | 1.15973e-09 | 0.01351 | 3.16887e-08 | 0.22389 | 6.46639e-11 | 14.66262 | 0.01143 | 67.95887 | 8e-05 | 0.00013 | 4.48473e-11 | 17.36687 | [28 empty] | 20.50685 | 54.12894 | 2.76022e-06 | 0.0208 | 20.26791 | 0 | 5.07549 | 2.18138 | 53.62107 | 4.88851e-07 | 38.64014 | 5.76147e-06 | 0 | 5.5574 | 0 | 86.65411 | 0.00107 | 0 | 3.23785e-08 | 0 | 13.34482
|  | 56.2 | 0.93299 | 0.00434 |  |  |  |  | 0.04281 | 0.01454 | 0.00532 |  | 99.76258 | 0.00033 | 1.06751e-09 | 0.0132 | 2.98836e-08 | 0.22389 | 6.46639e-11 | 14.66867 | 0.01106 | 67.9518 | 8e-05 | 0.00012 | 4.48463e-11 | 17.36827 | [28 empty] | 20.49286 | 54.14301 | 2.62205e-06 | 0.02037 | 20.26821 | 0 | 5.07554 | 2.1568 | 53.59644 | 4.58447e-07 | 38.68941 | 5.43084e-06 | 0 | 5.55735 | 0 | 86.65415 | 0.00103 | 0 | 3.07128e-08 | 0 | 13.34482
|  | 55.2 | 0.93299 | 0.00434 |  |  |  |  | 0.04281 | 0.01453 | 0.00532 |  | 99.7629 | 0.00032 | 9.82146e-10 | 0.01289 | 2.81716e-08 | 0.22389 | 6.46639e-11 | 14.6747 | 0.0107 | 67.94473 | 8e-05 | 0.00012 | 4.48452e-11 | 17.36967 | [28 empty] | 20.47885 | 54.1571 | 2.49006e-06 | 0.01995 | 20.2685 | 0 | 5.07559 | 2.13236 | 53.57175 | 4.29782e-07 | 38.73859 | 5.11762e-06 | 0 | 5.55729 | 0 | 86.65419 | 0.001 | 0 | 2.91234e-08 | 0 | 13.34482
|  | 55.2 | 0.93299 | 0.00434 |  |  |  |  | 0.04281 | 0.01453 | 0.00532 |  | 99.7629 | 0.00032 | 9.82146e-10 | 0.01289 | 2.81716e-08 | 0.22389 | 6.46639e-11 | 14.6747 | 0.0107 | 67.94473 | 8e-05 | 0.00012 | 4.48452e-11 | 17.36967 | [28 empty] | 20.47885 | 54.1571 | 2.49006e-06 | 0.01995 | 20.2685 | 0 | 5.07559 | 2.13236 | 53.57175 | 4.29782e-07 | 38.73859 | 5.11762e-06 | 0 | 5.55729 | 0 | 86.65419 | 0.001 | 0 | 2.91234e-08 | 0 | 13.34482
|  | 54.2 | 0.933 | 0.00434 |  |  |  |  | 0.04281 | 0.01452 | 0.00533 |  | 99.76322 | 0.00031 | 9.03156e-10 | 0.01259 | 2.65485e-08 | 0.22388 | 6.46639e-11 | 14.68071 | 0.01036 | 67.93768 | 7e-05 | 0.00012 | 4.48442e-11 | 17.37106 | [28 empty] | 20.4648 | 54.17122 | 2.36403e-06 | 0.01954 | 20.2688 | 0 | 5.07564 | 2.10806 | 53.54701 | 4.02766e-07 | 38.78768 | 4.82095e-06 | 0 | 5.55724 | 0 | 86.65422 | 0.00096 | 0 | 2.76074e-08 | 0 | 13.34482
|  | 53.2 | 0.933 | 0.00434 |  |  |  |  | 0.04281 | 0.01451 | 0.00533 |  | 99.76353 | 0.00029 | 8.30103e-10 | 0.01229 | 2.50102e-08 | 0.22388 | 6.46639e-11 | 14.6867 | 0.01001 | 67.93064 | 7e-05 | 0.00011 | 4.48431e-11 | 17.37246 | [28 empty] | 20.45073 | 54.18536 | 2.2437e-06 | 0.01913 | 20.26909 | 0 | 5.07569 | 2.08391 | 53.52222 | 3.77312e-07 | 38.83668 | 4.54006e-06 | 0 | 5.55718 | 0 | 86.65426 | 0.00092 | 0 | 2.61619e-08 | 0 | 13.34482
|  | 52.2 | 0.93301 | 0.00434 |  |  |  |  | 0.04281 | 0.0145 | 0.00534 |  | 99.76384 | 0.00028 | 7.62573e-10 | 0.012 | 2.35526e-08 | 0.22388 | 6.46639e-11 | 14.69267 | 0.00968 | 67.92361 | 7e-05 | 0.00011 | 4.4842e-11 | 17.37386 | [28 empty] | 20.43663 | 54.19953 | 2.12886e-06 | 0.01873 | 20.26938 | 0 | 5.07574 | 2.0599 | 53.49738 | 3.53338e-07 | 38.88558 | 4.27418e-06 | 0 | 5.55713 | 0 | 86.65429 | 0.00089 | 0 | 2.47839e-08 | 0 | 13.34482
|  | 51.2 | 0.93301 | 0.00434 |  |  |  |  | 0.04281 | 0.01449 | 0.00534 |  | 99.76414 | 0.00027 | 7.00178e-10 | 0.01172 | 2.21721e-08 | 0.22388 | 6.46638e-11 | 14.69862 | 0.00936 | 67.91659 | 6e-05 | 0.0001 | 4.4841e-11 | 17.37526 | [28 empty] | 20.42251 | 54.21371 | 2.01929e-06 | 0.01833 | 20.26966 | 0 | 5.07579 | 2.03604 | 53.47248 | 3.30766e-07 | 38.9344 | 4.02258e-06 | 0 | 5.55707 | 0 | 86.65433 | 0.00086 | 0 | 2.34707e-08 | 0 | 13.34482
|  | 50.2 | 0.93302 | 0.00434 |  |  |  |  | 0.04281 | 0.01448 | 0.00535 |  | 99.76443 | 0.00026 | 6.42558e-10 | 0.01143 | 2.0865e-08 | 0.22388 | 6.46638e-11 | 14.70455 | 0.00905 | 67.90958 | 6e-05 | 0.0001 | 4.48399e-11 | 17.37666 | [28 empty] | 20.40835 | 54.22792 | 1.91477e-06 | 0.01794 | 20.26994 | 0 | 5.07583 | 2.01232 | 53.44754 | 3.09522e-07 | 38.98312 | 3.78458e-06 | 0 | 5.55702 | 0 | 86.65436 | 0.00082 | 0 | 2.22197e-08 | 0 | 13.34482
|  | 49.2 | 0.93302 | 0.00434 |  |  |  |  | 0.04281 | 0.01447 | 0.00535 |  | 99.76472 | 0.00025 | 5.89373e-10 | 0.01116 | 1.96278e-08 | 0.22388 | 6.46638e-11 | 14.71045 | 0.00874 | 67.90258 | 6e-05 | 0.0001 | 4.48389e-11 | 17.37806 | [28 empty] | 20.39417 | 54.24216 | 1.8151e-06 | 0.01756 | 20.27022 | 0 | 5.07588 | 1.98874 | 53.42253 | 2.89533e-07 | 39.03176 | 3.55949e-06 | 0 | 5.55696 | 0 | 86.65439 | 0.00079 | 0 | 2.10284e-08 | 0 | 13.34482
|  | 48.2 | 0.93303 | 0.00434 |  |  |  |  | 0.04281 | 0.01446 | 0.00536 |  | 99.765 | 0.00024 | 5.40306e-10 | 0.01088 | 1.84573e-08 | 0.22388 | 6.46638e-11 | 14.71634 | 0.00845 | 67.8956 | 6e-05 | 9e-05 | 4.48378e-11 | 17.37946 | [28 empty] | 20.37997 | 54.25641 | 1.72008e-06 | 0.01718 | 20.2705 | 0 | 5.07593 | 1.96531 | 53.39747 | 2.70733e-07 | 39.08031 | 3.3467e-06 | 0 | 5.55691 | 0 | 86.65442 | 0.00076 | 0 | 1.98941e-08 | 0 | 13.34482
|  | 47.2 | 0.93303 | 0.00434 |  |  |  |  | 0.04281 | 0.01445 | 0.00536 |  | 99.76528 | 0.00023 | 4.95062e-10 | 0.01062 | 1.73501e-08 | 0.22387 | 6.46638e-11 | 14.72221 | 0.00816 | 67.88863 | 5e-05 | 9e-05 | 4.48368e-11 | 17.38086 | [28 empty] | 20.36574 | 54.27069 | 1.62952e-06 | 0.01681 | 20.27078 | 0 | 5.07598 | 1.94202 | 53.37236 | 2.53057e-07 | 39.12876 | 3.14558e-06 | 0 | 5.55685 | 0 | 86.65445 | 0.00073 | 0 | 1.88147e-08 | 0 | 13.34482
|  | 46.2 | 0.93304 | 0.00434 |  |  |  |  | 0.04281 | 0.01444 | 0.00537 |  | 99.76556 | 0.00022 | 4.53365e-10 | 0.01035 | 1.63033e-08 | 0.22387 | 6.46638e-11 | 14.72806 | 0.00788 | 67.88167 | 5e-05 | 9e-05 | 4.48357e-11 | 17.38226 | [28 empty] | 20.35148 | 54.28499 | 1.54324e-06 | 0.01645 | 20.27105 | 0 | 5.07603 | 1.91888 | 53.34719 | 2.36444e-07 | 39.17713 | 2.95556e-06 | 0 | 5.55679 | 0 | 86.65448 | 0.00071 | 0 | 1.77876e-08 | 0 | 13.34482
|  | 45.2 | 0.93304 | 0.00434 |  |  |  |  | 0.04281 | 0.01443 | 0.00537 |  | 99.76582 | 0.00021 | 4.14955e-10 | 0.0101 | 1.53139e-08 | 0.22387 | 6.46638e-11 | 14.73389 | 0.00761 | 67.87472 | 5e-05 | 8e-05 | 4.48347e-11 | 17.38366 | [28 empty] | 20.3372 | 54.29931 | 1.46106e-06 | 0.01609 | 20.27132 | 0 | 5.07608 | 1.89589 | 53.32197 | 2.20836e-07 | 39.2254 | 2.77609e-06 | 0 | 5.55674 | 0 | 86.65451 | 0.00068 | 0 | 1.68108e-08 | 0 | 13.34482
|  | 44.2 | 0.93305 | 0.00434 |  |  |  |  | 0.04281 | 0.01442 | 0.00538 |  | 99.76609 | 0.0002 | 3.79592e-10 | 0.00984 | 1.4379e-08 | 0.22387 | 6.46638e-11 | 14.73969 | 0.00734 | 67.86778 | 5e-05 | 8e-05 | 4.48336e-11 | 17.38506 | [28 empty] | 20.32289 | 54.31365 | 1.38281e-06 | 0.01573 | 20.27159 | 0 | 5.07613 | 1.87304 | 53.29669 | 2.06177e-07 | 39.27359 | 2.60662e-06 | 0 | 5.55668 | 0 | 86.65453 | 0.00065 | 0 | 1.5882e-08 | 0 | 13.34482
|  | 43.2 | 0.93305 | 0.00434 |  |  |  |  | 0.04281 | 0.01441 | 0.00538 |  | 99.76635 | 0.00019 | 3.47053e-10 | 0.0096 | 1.34961e-08 | 0.22387 | 6.46638e-11 | 14.74548 | 0.00709 | 67.86085 | 4e-05 | 8e-05 | 4.48326e-11 | 17.38646 | [28 empty] | 20.30855 | 54.32802 | 1.30833e-06 | 0.01538 | 20.27186 | 0 | 5.07618 | 1.85034 | 53.27135 | 1.92415e-07 | 39.32169 | 2.44666e-06 | 0 | 5.55662 | 0 | 86.65456 | 0.00063 | 0 | 1.49993e-08 | 0 | 13.34482
|  | 42.2 | 0.93306 | 0.00434 |  |  |  |  | 0.04281 | 0.0144 | 0.00539 |  | 99.7666 | 0.00018 | 3.17126e-10 | 0.00935 | 1.26625e-08 | 0.22387 | 6.46638e-11 | 14.75125 | 0.00684 | 67.85394 | 4e-05 | 7e-05 | 4.48315e-11 | 17.38785 | [28 empty] | 20.2942 | 54.3424 | 1.23744e-06 | 0.01504 | 20.27213 | 0 | 5.07623 | 1.82778 | 53.24596 | 1.795e-07 | 39.36969 | 2.29571e-06 | 0 | 5.55657 | 0 | 86.65458 | 0.0006 | 0 | 1.41606e-08 | 0 | 13.34482
|  | 41.2 | 0.93306 | 0.00434 |  |  |  |  | 0.04281 | 0.01439 | 0.0054 |  | 99.76685 | 0.00017 | 2.89618e-10 | 0.00911 | 1.18758e-08 | 0.22386 | 6.46638e-11 | 14.757 | 0.0066 | 67.84704 | 4e-05 | 7e-05 | 4.48305e-11 | 17.38925 | [28 empty] | 20.27981 | 54.3568 | 1.17001e-06 | 0.0147 | 20.27239 | 0 | 5.07628 | 1.80537 | 53.22051 | 1.67384e-07 | 39.41761 | 2.15333e-06 | 0 | 5.55651 | 0 | 86.65461 | 0.00058 | 0 | 1.33639e-08 | 0 | 13.34482
|  | 40.2 | 0.93307 | 0.00434 |  |  |  |  | 0.04281 | 0.01437 | 0.0054 |  | 99.76709 | 0.00017 | 2.64347e-10 | 0.00888 | 1.11336e-08 | 0.22386 | 6.46638e-11 | 14.76273 | 0.00636 | 67.84015 | 4e-05 | 7e-05 | 4.48294e-11 | 17.39065 | [28 empty] | 20.26541 | 54.37123 | 1.10588e-06 | 0.01437 | 20.27266 | 0 | 5.07633 | 1.7831 | 53.195 | 1.56022e-07 | 39.46544 | 2.01906e-06 | 0 | 5.55645 | 0 | 86.65463 | 0.00055 | 0 | 1.26075e-08 | 0 | 13.34482
|  | 39.2 | 0.93307 | 0.00434 |  |  |  |  | 0.04281 | 0.01436 | 0.00541 |  | 99.76733 | 0.00016 | 2.41142e-10 | 0.00865 | 1.04336e-08 | 0.22386 | 6.46638e-11 | 14.76844 | 0.00613 | 67.83327 | 4e-05 | 7e-05 | 4.48284e-11 | 17.39205 | [28 empty] | 20.25098 | 54.38567 | 1.04491e-06 | 0.01405 | 20.27292 | 0 | 5.07639 | 1.76099 | 53.16944 | 1.45371e-07 | 39.51318 | 1.89249e-06 | 0 | 5.55639 | 0 | 86.65465 | 0.00053 | 0 | 1.18895e-08 | 0 | 13.34482
|  | 38.2 | 0.93308 | 0.00434 |  |  |  |  | 0.04282 | 0.01435 | 0.00541 |  | 99.76757 | 0.00015 | 2.19848e-10 | 0.00842 | 9.77372e-09 | 0.22386 | 6.46638e-11 | 14.77413 | 0.00591 | 67.82641 | 4e-05 | 6e-05 | 4.48274e-11 | 17.39345 | [28 empty] | 20.23652 | 54.40014 | 9.86963e-07 | 0.01373 | 20.27318 | 0 | 5.07644 | 1.73902 | 53.14381 | 1.35391e-07 | 39.56084 | 1.77321e-06 | 0 | 5.55633 | 0 | 86.65467 | 0.00051 | 0 | 1.12083e-08 | 0 | 13.34482
|  | 37.2 | 0.93308 | 0.00434 |  |  |  |  | 0.04282 | 0.01434 | 0.00542 |  | 99.7678 | 0.00014 | 2.00318e-10 | 0.0082 | 9.15189e-09 | 0.22386 | 6.46638e-11 | 14.7798 | 0.0057 | 67.81955 | 3e-05 | 6e-05 | 4.48263e-11 | 17.39485 | [28 empty] | 20.22204 | 54.41462 | 9.31908e-07 | 0.01341 | 20.27343 | 0 | 5.07649 | 1.71719 | 53.11813 | 1.26043e-07 | 39.6084 | 1.66085e-06 | 0 | 5.55627 | 0 | 86.65469 | 0.00049 | 0 | 1.05622e-08 | 0 | 13.34482
|  | 36.2 | 0.93309 | 0.00435 |  |  |  |  | 0.04282 | 0.01433 | 0.00542 |  | 99.76802 | 0.00014 | 1.82415e-10 | 0.00799 | 8.56613e-09 | 0.22386 | 6.46638e-11 | 14.78546 | 0.00549 | 67.81271 | 3e-05 | 6e-05 | 4.48253e-11 | 17.39625 | [28 empty] | 20.20754 | 54.42912 | 8.79616e-07 | 0.0131 | 20.27369 | 0 | 5.07654 | 1.69552 | 53.09239 | 1.17291e-07 | 39.65588 | 1.55504e-06 | 0 | 5.55621 | 0 | 86.65471 | 0.00047 | 0 | 9.94954e-09 | 0 | 13.34482
|  | 35.2 | 0.93309 | 0.00435 |  |  |  |  | 0.04282 | 0.01432 | 0.00543 |  | 99.76824 | 0.00013 | 1.66014e-10 | 0.00777 | 8.01458e-09 | 0.22385 | 6.46638e-11 | 14.79109 | 0.00529 | 67.80589 | 3e-05 | 6e-05 | 4.48242e-11 | 17.39764 | [28 empty] | 20.19302 | 54.44365 | 8.29966e-07 | 0.0128 | 20.27394 | 0 | 5.07659 | 1.67399 | 53.06659 | 1.09099e-07 | 39.70327 | 1.45543e-06 | 0 | 5.55615 | 0 | 86.65473 | 0.00045 | 0 | 9.36889e-09 | 0 | 13.34482
|  | 34.2 | 0.9331 | 0.00435 |  |  |  |  | 0.04282 | 0.01431 | 0.00543 |  | 99.76846 | 0.00012 | 1.50997e-10 | 0.00756 | 7.49543e-09 | 0.22385 | 6.46638e-11 | 14.79671 | 0.00509 | 67.79907 | 3e-05 | 5e-05 | 4.48232e-11 | 17.39904 | [28 empty] | 20.17847 | 54.45819 | 7.82839e-07 | 0.0125 | 20.2742 | 0 | 5.07664 | 1.65261 | 53.04073 | 1.01436e-07 | 39.75057 | 1.36169e-06 | 0 | 5.55609 | 0 | 86.65475 | 0.00043 | 0 | 8.81874e-09 | 0 | 13.34482
|  | 33.2 | 0.9331 | 0.00435 |  |  |  |  | 0.04282 | 0.0143 | 0.00544 |  | 99.76867 | 0.00012 | 1.37256e-10 | 0.00736 | 7.00697e-09 | 0.22385 | 6.46638e-11 | 14.8023 | 0.00491 | 67.79227 | 3e-05 | 5e-05 | 4.48221e-11 | 17.40044 | [28 empty] | 20.16391 | 54.47274 | 7.38122e-07 | 0.01221 | 20.27445 | 0 | 5.07669 | 1.63138 | 53.01481 | 9.42699e-08 | 39.79778 | 1.27351e-06 | 0 | 5.55603 | 0 | 86.65477 | 0.00041 | 0 | 8.29768e-09 | 0 | 13.34482
|  | 32.2 | 0.93311 | 0.00435 |  |  |  |  | 0.04282 | 0.01428 | 0.00544 |  | 99.76888 | 0.00011 | 1.24689e-10 | 0.00716 | 6.54759e-09 | 0.22385 | 6.46638e-11 | 14.80788 | 0.00472 | 67.78548 | 3e-05 | 5e-05 | 4.48211e-11 | 17.40184 | [28 empty] | 20.14932 | 54.48732 | 6.95707e-07 | 0.01192 | 20.2747 | 0 | 5.07674 | 1.6103 | 52.98882 | 8.75712e-08 | 39.8449 | 1.19058e-06 | 0 | 5.55597 | 0 | 86.65479 | 0.0004 | 0 | 7.80437e-09 | 0 | 13.34482
|  | 31.2 | 0.93311 | 0.00435 |  |  |  |  | 0.04282 | 0.01427 | 0.00545 |  | 99.76908 | 0.00011 | 1.13202e-10 | 0.00696 | 6.11571e-09 | 0.22385 | 6.46638e-11 | 14.81344 | 0.00454 | 67.77871 | 3e-05 | 5e-05 | 4.48201e-11 | 17.40323 | [28 empty] | 20.13471 | 54.50191 | 6.55488e-07 | 0.01163 | 20.27495 | 0 | 5.0768 | 1.58936 | 52.96278 | 8.13122e-08 | 39.89194 | 1.11263e-06 | 0 | 5.55591 | 0 | 86.6548 | 0.00038 | 0 | 7.33749e-09 | 0 | 13.34482
|  | 30.2 | 0.93312 | 0.00435 |  |  |  |  | 0.04282 | 0.01426 | 0.00546 |  | 99.76928 | 0.0001 | 1.0271e-10 | 0.00677 | 5.70987e-09 | 0.22385 | 6.46638e-11 | 14.81898 | 0.00437 | 67.77194 | 2e-05 | 5e-05 | 4.4819e-11 | 17.40463 | [28 empty] | 20.12007 | 54.51652 | 6.17366e-07 | 0.01136 | 20.2752 | 0 | 5.07685 | 1.56858 | 52.93668 | 7.54665e-08 | 39.93889 | 1.03937e-06 | 0 | 5.55585 | 0 | 86.65482 | 0.00036 | 0 | 6.89581e-09 | 0 | 13.34482
|  | 29.2 | 0.93312 | 0.00435 |  |  |  |  | 0.04282 | 0.01425 | 0.00546 |  | 99.76947 | 0.0001 | 9.31318e-11 | 0.00658 | 5.32865e-09 | 0.22384 | 6.46638e-11 | 14.82451 | 0.00421 | 67.76519 | 2e-05 | 4e-05 | 4.4818e-11 | 17.40603 | [28 empty] | 20.10542 | 54.53115 | 5.81243e-07 | 0.01108 | 20.27545 | 0 | 5.0769 | 1.54794 | 52.91051 | 7.00091e-08 | 39.98576 | 9.70557e-07 | 0 | 5.55579 | 0 | 86.65484 | 0.00035 | 0 | 6.47811e-09 | 0 | 13.34482
|  | 28.2 | 0.93313 | 0.00435 |  |  |  |  | 0.04282 | 0.01424 | 0.00547 |  | 99.76966 | 9e-05 | 9.14172e-11 | 0.0064 | 4.9707e-09 | 0.22384 | 6.46638e-11 | 14.83001 | 0.00404 | 67.75845 | 2e-05 | 4e-05 | 4.4817e-11 | 17.40743 | [28 empty] | 20.09075 | 54.54579 | 5.47027e-07 | 0.01081 | 20.27569 | 0 | 5.07695 | 1.52745 | 52.88429 | 6.49165e-08 | 40.03253 | 9.05941e-07 | 0 | 5.55572 | 0 | 86.65485 | 0.00033 | 0 | 6.08325e-09 | 0 | 13.34482
|  | 27.2 | 0.93313 | 0.00435 |  |  |  |  | 0.04282 | 0.01423 | 0.00547 |  | 99.76985 | 9e-05 | 9.14172e-11 | 0.00622 | 4.63475e-09 | 0.22384 | 6.46638e-11 | 14.8355 | 0.00389 | 67.75173 | 2e-05 | 4e-05 | 4.48159e-11 | 17.40882 | [28 empty] | 20.07606 | 54.56045 | 5.14628e-07 | 0.01055 | 20.27594 | 0 | 5.077 | 1.50711 | 52.858 | 6.01664e-08 | 40.07922 | 8.45288e-07 | 0 | 5.55566 | 0 | 86.65487 | 0.00032 | 0 | 5.71013e-09 | 0 | 13.34482
|  | 26.2 | 0.93314 | 0.00435 |  |  |  |  | 0.04282 | 0.01421 | 0.00548 |  | 99.77003 | 8e-05 | 9.14172e-11 | 0.00604 | 4.31958e-09 | 0.22384 | 6.46638e-11 | 14.84097 | 0.00374 | 67.74502 | 2e-05 | 4e-05 | 4.48149e-11 | 17.41022 | [28 empty] | 20.06134 | 54.57513 | 4.83962e-07 | 0.01029 | 20.27618 | 0 | 5.07706 | 1.48692 | 52.83165 | 5.57376e-08 | 40.12583 | 7.88377e-07 | 0 | 5.5556 | 0 | 86.65488 | 0.0003 | 0 | 5.35769e-09 | 0 | 13.34482
|  | 25.2 | 0.93314 | 0.00435 |  |  |  |  | 0.04282 | 0.0142 | 0.00549 |  | 99.77021 | 8e-05 | 9.14172e-11 | 0.00587 | 4.02403e-09 | 0.22384 | 6.46638e-11 | 14.84642 | 0.00359 | 67.73832 | 2e-05 | 4e-05 | 4.48139e-11 | 17.41162 | [28 empty] | 20.04661 | 54.58982 | 4.54946e-07 | 0.01004 | 20.27642 | 0 | 5.07711 | 1.46688 | 52.80523 | 5.16103e-08 | 40.17235 | 7.34998e-07 | 0 | 5.55554 | 0 | 86.65489 | 0.00029 | 0 | 5.0249e-09 | 0 | 13.34481
|  | 24.2 | 0.93315 | 0.00435 |  |  |  |  | 0.04282 | 0.01419 | 0.00549 |  | 99.77038 | 8e-05 | 9.14172e-11 | 0.0057 | 3.747e-09 | 0.22384 | 6.46637e-11 | 14.85185 | 0.00345 | 67.73163 | 2e-05 | 4e-05 | 4.48128e-11 | 17.41301 | [28 empty] | 20.03186 | 54.60453 | 4.27501e-07 | 0.00979 | 20.27666 | 0 | 5.07716 | 1.44699 | 52.77875 | 4.77658e-08 | 40.21878 | 6.8495e-07 | 0 | 5.55547 | 0 | 86.65491 | 0.00028 | 0 | 4.71081e-09 | 0 | 13.34481
|  | 23.2 | 0.93315 | 0.00435 |  |  |  |  | 0.04282 | 0.01418 | 0.0055 |  | 99.77056 | 7e-05 | 9.14172e-11 | 0.00554 | 3.48744e-09 | 0.22383 | 6.46637e-11 | 14.85727 | 0.00331 | 67.72496 | 2e-05 | 3e-05 | 4.48118e-11 | 17.41441 | [28 empty] | 20.01709 | 54.61925 | 4.01552e-07 | 0.00954 | 20.2769 | 0 | 5.07721 | 1.42725 | 52.75221 | 4.41862e-08 | 40.26512 | 6.38045e-07 | 0 | 5.55541 | 0 | 86.65492 | 0.00027 | 0 | 4.41449e-09 | 0 | 13.34481
|  | 22.2 | 0.93316 | 0.00435 |  |  |  |  | 0.04282 | 0.01417 | 0.0055 |  | 99.77072 | 7e-05 | 9.14172e-11 | 0.00538 | 3.24436e-09 | 0.22383 | 6.46637e-11 | 14.86267 | 0.00318 | 67.7183 | 2e-05 | 3e-05 | 4.48108e-11 | 17.4158 | [28 empty] | 20.00231 | 54.63398 | 3.77026e-07 | 0.0093 | 20.27714 | 0 | 5.07726 | 1.40766 | 52.72561 | 4.08549e-08 | 40.31138 | 5.94101e-07 | 0 | 5.55535 | 0 | 86.65493 | 0.00025 | 0 | 4.13503e-09 | 0 | 13.34481
|  | 21.2 | 0.93317 | 0.00435 |  |  |  |  | 0.04282 | 0.01415 | 0.00551 |  | 99.77089 | 7e-05 | 9.14172e-11 | 0.00522 | 3.01681e-09 | 0.22383 | 6.46637e-11 | 14.86805 | 0.00305 | 67.71165 | 1e-05 | 3e-05 | 4.48098e-11 | 17.4172 | [28 empty] | 19.9875 | 54.64873 | 3.53855e-07 | 0.00907 | 20.27738 | 0 | 5.07732 | 1.38822 | 52.69894 | 3.7756e-08 | 40.35756 | 5.52949e-07 | 0 | 5.55528 | 0 | 86.65494 | 0.00024 | 0 | 3.87159e-09 | 0 | 13.34481
|  | 20.2 | 0.93317 | 0.00435 |  |  |  |  | 0.04282 | 0.01414 | 0.00551 |  | 99.77104 | 6e-05 | 9.14172e-11 | 0.00506 | 2.8039e-09 | 0.22383 | 6.46637e-11 | 14.87341 | 0.00293 | 67.70502 | 1e-05 | 3e-05 | 4.48087e-11 | 17.41859 | [28 empty] | 19.97268 | 54.66349 | 3.31972e-07 | 0.00884 | 20.27762 | 0 | 5.07737 | 1.36893 | 52.67221 | 3.48747e-08 | 40.40364 | 5.14427e-07 | 0 | 5.55522 | 0 | 86.65495 | 0.00023 | 0 | 3.62336e-09 | 0 | 13.34481
|  | 19.2 | 0.93318 | 0.00435 |  |  |  |  | 0.04282 | 0.01413 | 0.00552 |  | 99.7712 | 6e-05 | 9.14172e-11 | 0.00491 | 2.60477e-09 | 0.22383 | 6.46637e-11 | 14.87876 | 0.00281 | 67.6984 | 1e-05 | 3e-05 | 4.48077e-11 | 17.41999 | [28 empty] | 19.95784 | 54.67827 | 3.11313e-07 | 0.00861 | 20.27786 | 0 | 5.07742 | 1.34979 | 52.64542 | 3.21971e-08 | 40.44965 | 4.78381e-07 | 0 | 5.55515 | 0 | 86.65496 | 0.00022 | 0 | 3.38955e-09 | 0 | 13.34481
|  | 18.2 | 0.93318 | 0.00435 |  |  |  |  | 0.04282 | 0.01412 | 0.00553 |  | 99.77135 | 6e-05 | 9.14172e-11 | 0.00477 | 2.41863e-09 | 0.22383 | 6.46637e-11 | 14.88409 | 0.00269 | 67.69179 | 1e-05 | 3e-05 | 4.48067e-11 | 17.42138 | [28 empty] | 19.94299 | 54.69306 | 2.91818e-07 | 0.00839 | 20.27809 | 0 | 5.07748 | 1.33079 | 52.61856 | 2.97098e-08 | 40.49556 | 4.44666e-07 | 0 | 5.55509 | 0 | 86.65497 | 0.00021 | 0 | 3.16942e-09 | 0 | 13.34481
|  | 17.2 | 0.93319 | 0.00435 |  |  |  |  | 0.04282 | 0.01411 | 0.00553 |  | 99.7715 | 5e-05 | 9.14172e-11 | 0.00462 | 2.24469e-09 | 0.22382 | 6.46637e-11 | 14.8894 | 0.00258 | 67.6852 | 1e-05 | 3e-05 | 4.48056e-11 | 17.42278 | [28 empty] | 19.92812 | 54.70786 | 2.73428e-07 | 0.00817 | 20.27833 | 0 | 5.07753 | 1.31195 | 52.59163 | 2.74006e-08 | 40.54139 | 4.13144e-07 | 0 | 5.55502 | 0 | 86.65498 | 0.0002 | 0 | 2.96226e-09 | 0 | 13.34481
|  | 16.2 | 0.93319 | 0.00435 |  |  |  |  | 0.04283 | 0.01409 | 0.00554 |  | 99.77165 | 5e-05 | 9.14172e-11 | 0.00448 | 2.08225e-09 | 0.22382 | 6.46637e-11 | 14.8947 | 0.00248 | 67.67862 | 1e-05 | 3e-05 | 4.48046e-11 | 17.42417 | [28 empty] | 19.91323 | 54.72267 | 2.56087e-07 | 0.00795 | 20.27857 | 0 | 5.07758 | 1.29326 | 52.56464 | 2.52577e-08 | 40.58714 | 3.83685e-07 | 0 | 5.55495 | 0 | 86.65499 | 0.00019 | 0 | 2.76739e-09 | 0 | 13.34481
|  | 15.2 | 0.9332 | 0.00435 |  |  |  |  | 0.04283 | 0.01408 | 0.00555 |  | 99.77179 | 5e-05 | 9.14172e-11 | 0.00434 | 1.9306e-09 | 0.22382 | 6.46637e-11 | 14.89998 | 0.00237 | 67.67205 | 1e-05 | 2e-05 | 4.48036e-11 | 17.42556 | [28 empty] | 19.89833 | 54.73749 | 2.39743e-07 | 0.00774 | 20.2788 | 0 | 5.07763 | 1.27472 | 52.53759 | 2.32701e-08 | 40.6328 | 3.56166e-07 | 0 | 5.55489 | 0 | 86.655 | 0.00018 | 0 | 2.58416e-09 | 0 | 13.34481
|  | 14.2 | 0.9332 | 0.00435 |  |  |  |  | 0.04283 | 0.01407 | 0.00555 |  | 99.77193 | 4e-05 | 9.14172e-11 | 0.00421 | 1.78911e-09 | 0.22382 | 6.46637e-11 | 14.90524 | 0.00227 | 67.6655 | 1e-05 | 2e-05 | 4.48026e-11 | 17.42696 | [28 empty] | 19.88341 | 54.75233 | 2.24343e-07 | 0.00754 | 20.27903 | 0 | 5.07769 | 1.25633 | 52.51047 | 2.14275e-08 | 40.67838 | 3.3047e-07 | 0 | 5.55482 | 0 | 86.65501 | 0.00017 | 0 | 2.41195e-09 | 0 | 13.34481
|  | 13.2 | 0.93321 | 0.00435 |  |  |  |  | 0.04283 | 0.01406 | 0.00556 |  | 99.77206 | 4e-05 | 9.14172e-11 | 0.00408 | 1.65715e-09 | 0.22382 | 6.46637e-11 | 14.91049 | 0.00218 | 67.65896 | 9.58607e-06 | 2e-05 | 4.48016e-11 | 17.42835 | [28 empty] | 19.86848 | 54.76717 | 2.09841e-07 | 0.00734 | 20.27927 | 0 | 5.07774 | 1.23809 | 52.48328 | 1.97202e-08 | 40.72387 | 3.06487e-07 | 0 | 5.55475 | 0 | 86.65502 | 0.00017 | 0 | 2.25016e-09 | 0 | 13.34481
|  | 12.2 | 0.93322 | 0.00435 |  |  |  |  | 0.04283 | 0.01404 | 0.00556 |  | 99.77219 | 4e-05 | 9.14172e-11 | 0.00395 | 1.53414e-09 | 0.22382 | 6.46637e-11 | 14.91572 | 0.00208 | 67.65243 | 9.05114e-06 | 2e-05 | 4.48005e-11 | 17.42974 | [28 empty] | 19.85354 | 54.78203 | 1.96188e-07 | 0.00714 | 20.2795 | 0 | 5.07779 | 1.22 | 52.45603 | 1.8139e-08 | 40.76928 | 2.84111e-07 | 0 | 5.55469 | 0 | 86.65503 | 0.00016 | 0 | 2.09824e-09 | 0 | 13.34481
|  | 11.2 | 0.93322 | 0.00435 |  |  |  |  | 0.04283 | 0.01403 | 0.00557 |  | 99.77232 | 4e-05 | 9.14171e-11 | 0.00383 | 1.41953e-09 | 0.22381 | 6.46637e-11 | 14.92093 | 0.00199 | 67.64592 | 8.54241e-06 | 2e-05 | 4.47995e-11 | 17.43113 | [28 empty] | 19.83858 | 54.7969 | 1.83341e-07 | 0.00695 | 20.27973 | 0 | 5.07785 | 1.20206 | 52.42872 | 1.66755e-08 | 40.8146 | 2.63246e-07 | 0 | 5.55462 | 0 | 86.65504 | 0.00015 | 0 | 1.95566e-09 | 0 | 13.34481
|  | 10.2 | 0.93323 | 0.00435 |  |  |  |  | 0.04283 | 0.01402 | 0.00558 |  | 99.77245 | 4e-05 | 9.14171e-11 | 0.00371 | 1.3128e-09 | 0.22381 | 6.46637e-11 | 14.92613 | 0.00191 | 67.63941 | 8.05879e-06 | 2e-05 | 4.47985e-11 | 17.43252 | [28 empty] | 19.82361 | 54.81177 | 1.71258e-07 | 0.00676 | 20.27996 | 0 | 5.0779 | 1.18427 | 52.40134 | 1.53215e-08 | 40.85984 | 2.43796e-07 | 0 | 5.55455 | 0 | 86.65504 | 0.00014 | 0 | 1.82188e-09 | 0 | 13.34481
|  | 9.2 | 0.93323 | 0.00435 |  |  |  |  | 0.04283 | 0.01401 | 0.00558 |  | 99.77257 | 3e-05 | 9.14171e-11 | 0.00359 | 1.21346e-09 | 0.22381 | 6.46637e-11 | 14.93131 | 0.00182 | 67.63293 | 7.59925e-06 | 2e-05 | 4.47975e-11 | 17.43392 | [28 empty] | 19.80863 | 54.82666 | 1.59897e-07 | 0.00657 | 20.28019 | 0 | 5.07795 | 1.16663 | 52.37389 | 1.40696e-08 | 40.90499 | 2.25675e-07 | 0 | 5.55448 | 0 | 86.65505 | 0.00014 | 0 | 1.69644e-09 | 0 | 13.34481
|  | 8.2 | 0.93324 | 0.00435 |  |  |  |  | 0.04283 | 0.01399 | 0.00559 |  | 99.77269 | 3e-05 | 9.14171e-11 | 0.00347 | 1.12105e-09 | 0.22381 | 6.46637e-11 | 14.93647 | 0.00174 | 67.62645 | 7.16276e-06 | 2e-05 | 4.47965e-11 | 17.43531 | [28 empty] | 19.79363 | 54.84155 | 1.49221e-07 | 0.00639 | 20.28042 | 0 | 5.07801 | 1.14914 | 52.34638 | 1.29126e-08 | 40.95006 | 2.088e-07 | 0 | 5.55442 | 0 | 86.65506 | 0.00013 | 0 | 1.57886e-09 | 0 | 13.34481
|  | 7.2 | 0.93324 | 0.00435 |  |  |  |  | 0.04283 | 0.01398 | 0.00559 |  | 99.7728 | 3e-05 | 9.14171e-11 | 0.00336 | 1.03511e-09 | 0.22381 | 6.46637e-11 | 14.94162 | 0.00167 | 67.61999 | 6.74833e-06 | 2e-05 | 4.47955e-11 | 17.4367 | [28 empty] | 19.77862 | 54.85645 | 1.39192e-07 | 0.00621 | 20.28065 | 0 | 5.07806 | 1.13181 | 52.3188 | 1.18439e-08 | 40.99505 | 1.93092e-07 | 0 | 5.55435 | 0 | 86.65506 | 0.00012 | 0 | 1.46871e-09 | 0 | 13.34481
|  | 6.2 | 0.93325 | 0.00435 |  |  |  |  | 0.04283 | 0.01397 | 0.0056 |  | 99.77292 | 3e-05 | 9.14171e-11 | 0.00325 | 9.55254e-10 | 0.2238 | 6.46637e-11 | 14.94675 | 0.00159 | 67.61354 | 6.35503e-06 | 2e-05 | 4.47944e-11 | 17.43809 | [28 empty] | 19.76361 | 54.87137 | 1.29775e-07 | 0.00604 | 20.28088 | 0 | 5.07811 | 1.11462 | 52.29116 | 1.08574e-08 | 41.03995 | 1.78477e-07 | 0 | 5.55428 | 0 | 86.65507 | 0.00012 | 0 | 1.36556e-09 | 0 | 13.34481
|  | 5.2 | 0.93325 | 0.00435 |  |  |  |  | 0.04283 | 0.01396 | 0.00561 |  | 99.77303 | 3e-05 | 9.14171e-11 | 0.00314 | 8.81074e-10 | 0.2238 | 6.46637e-11 | 14.95187 | 0.00152 | 67.60711 | 5.98193e-06 | 2e-05 | 4.47934e-11 | 17.43947 | [28 empty] | 19.74858 | 54.88628 | 1.20938e-07 | 0.00587 | 20.28111 | 0 | 5.07817 | 1.09758 | 52.26345 | 9.94725e-09 | 41.08477 | 1.64885e-07 | 0 | 5.55421 | 0 | 86.65507 | 0.00011 | 0 | 1.26902e-09 | 0 | 13.34481
|  | 4.2 | 0.93326 | 0.00435 |  |  |  |  | 0.04283 | 0.01394 | 0.00561 |  | 99.77314 | 3e-05 | 9.14171e-11 | 0.00304 | 8.12207e-10 | 0.2238 | 6.46637e-11 | 14.95697 | 0.00145 | 67.60069 | 5.62815e-06 | 1e-05 | 4.47924e-11 | 17.44086 | [28 empty] | 19.73354 | 54.90121 | 1.12648e-07 | 0.0057 | 20.28133 | 0 | 5.07822 | 1.0807 | 52.23567 | 9.10797e-09 | 41.1295 | 1.52251e-07 | 0 | 5.55414 | 0 | 86.65508 | 0.00011 | 0 | 1.1787e-09 | 0 | 13.34481
|  | 3.2 | 0.93327 | 0.00435 |  |  |  |  | 0.04283 | 0.01393 | 0.00562 |  | 99.77324 | 2e-05 | 9.14171e-11 | 0.00294 | 7.48307e-10 | 0.2238 | 6.46637e-11 | 14.96206 | 0.00139 | 67.59428 | 5.29284e-06 | 1e-05 | 4.47914e-11 | 17.44225 | [28 empty] | 19.71849 | 54.91614 | 1.04874e-07 | 0.00554 | 20.28156 | 0 | 5.07827 | 1.06396 | 52.20783 | 8.33449e-09 | 41.17414 | 1.40514e-07 | 0 | 5.55407 | 0 | 86.65509 | 0.0001 | 0 | 1.09425e-09 | 0 | 13.34481
|  | 2.2 | 0.93327 | 0.00435 |  |  |  |  | 0.04283 | 0.01392 | 0.00563 |  | 99.77334 | 2e-05 | 9.14171e-11 | 0.00284 | 6.89047e-10 | 0.2238 | 6.46637e-11 | 14.96713 | 0.00132 | 67.58789 | 4.97517e-06 | 1e-05 | 4.47904e-11 | 17.44364 | [28 empty] | 19.70343 | 54.93108 | 9.75886e-08 | 0.00538 | 20.28179 | 0 | 5.07833 | 1.04737 | 52.17992 | 7.62208e-09 | 41.21871 | 1.29614e-07 | 0 | 5.554 | 0 | 86.65509 | 9e-05 | 0 | 1.01533e-09 | 0 | 13.34481
|  | 1.2 | 0.93328 | 0.00435 |  |  |  |  | 0.04283 | 0.01391 | 0.00563 |  | 99.77344 | 2e-05 | 9.14171e-11 | 0.00274 | 6.34119e-10 | 0.2238 | 6.46637e-11 | 14.97219 | 0.00126 | 67.58151 | 4.67436e-06 | 1e-05 | 4.47894e-11 | 17.44503 | [28 empty] | 19.68836 | 54.94602 | 9.07638e-08 | 0.00522 | 20.28201 | 0 | 5.07838 | 1.03094 | 52.15195 | 6.96629e-09 | 41.26319 | 1.19497e-07 | 0 | 5.55393 | 0 | 86.6551 | 9e-05 | 0 | 9.41603e-10 | 0 | 13.34481
|  | 0.2 | 0.93328 | 0.00435 |  |  |  |  | 0.04283 | 0.01389 | 0.00564 |  | 99.77354 | 2e-05 | 9.14171e-11 | 0.00265 | 5.83236e-10 | 0.22379 | 6.46637e-11 | 14.97723 | 0.0012 | 67.57514 | 4.38963e-06 | 1e-05 | 4.47884e-11 | 17.44641 | [28 empty] | 19.67329 | 54.96097 | 8.43736e-08 | 0.00507 | 20.28224 | 0 | 5.07843 | 1.01465 | 52.12391 | 6.36298e-09 | 41.30758 | 1.10111e-07 | 0 | 5.55385 | 0 | 86.6551 | 9e-05 | 0 | 8.7277e-10 | 0 | 13.34481
|  | 1.02318e-12 | 0.93328 | 0.00435 |  |  |  |  | 0.04283 | 0.01389 | 0.00564 |  | 99.77356 | 2e-05 | 9.14171e-11 | 0.00263 | 5.73521e-10 | 0.22379 | 6.46637e-11 | 14.97823 | 0.00119 | 67.57387 | 4.33454e-06 | 1e-05 | 4.47882e-11 | 17.44669 | [28 empty] | 19.67027 | 54.96396 | 8.31455e-08 | 0.00504 | 20.28229 | 0 | 5.07845 | 1.01141 | 52.1183 | 6.24827e-09 | 41.31645 | 1.08317e-07 | 0 | 5.55384 | 0 | 86.6551 | 8e-05 | 0 | 8.59565e-10 | 0 | 13.34481

## High Alloy Band
Threshold with Mo > 0.95 wt% |  |  | All values given to 2 decimal places. C kept at 0.39 and Ni ignored.
Themo-Calc 2022 a TCFE10: Steels/Fe-Alloys v10.1
Element | wt% | Temperature [°C] | Volume fraction of BCC_A2 | Volume fraction of C14_LAVES | Volume fraction of FCC_A1 | Volume fraction of FCC_A1#2 | Volume fraction of HCP_A3 | Volume fraction of HCP_A3#2 | Volume fraction of LIQUID | Volume fraction of M23C6_D84 | Volume fraction of M23C6_D84#2 | Volume fraction of M6C_E93 | Volume fraction of M7C3_D101 | Volume fraction of MC_ETA | Mass percent of Fe in BCC_A2 | Mass percent of Cr in BCC_A2 | Mass percent of Mo in BCC_A2 | Mass percent of V in BCC_A2 | Mass percent of Mn in BCC_A2 | Mass percent of C in BCC_A2 | Mass percent of Si in BCC_A2 | Mass percent of Fe in C14_LAVES | Mass percent of Cr in C14_LAVES | Mass percent of Mo in C14_LAVES | Mass percent of V in C14_LAVES | Mass percent of Mn in C14_LAVES | Mass percent of C in C14_LAVES | Mass percent of Si in C14_LAVES | Mass percent of Fe in FCC_A1 | Mass percent of Cr in FCC_A1 | Mass percent of Mo in FCC_A1 | Mass percent of V in FCC_A1 | Mass percent of Mn in FCC_A1 | Mass percent of C in FCC_A1 | Mass percent of Si in FCC_A1 | Mass percent of Fe in FCC_A1#2 | Mass percent of Cr in FCC_A1#2 | Mass percent of Mo in FCC_A1#2 | Mass percent of V in FCC_A1#2 | Mass percent of Mn in FCC_A1#2 | Mass percent of C in FCC_A1#2 | Mass percent of Si in FCC_A1#2 | Mass percent of Fe in HCP_A3 | Mass percent of Cr in HCP_A3 | Mass percent of Mo in HCP_A3 | Mass percent of V in HCP_A3 | Mass percent of Mn in HCP_A3 | Mass percent of C in HCP_A3 | Mass percent of Si in HCP_A3 | Mass percent of Fe in HCP_A3#2 | Mass percent of Cr in HCP_A3#2 | Mass percent of Mo in HCP_A3#2 | Mass percent of V in HCP_A3#2 | Mass percent of Mn in HCP_A3#2 | Mass percent of C in HCP_A3#2 | Mass percent of Si in HCP_A3#2 | Mass percent of Fe in LIQUID | Mass percent of Cr in LIQUID | Mass percent of Mo in LIQUID | Mass percent of V in LIQUID | Mass percent of Mn in LIQUID | Mass percent of C in LIQUID | Mass percent of Si in LIQUID | Mass percent of Fe in M23C6_D84 | Mass percent of Cr in M23C6_D84 | Mass percent of Mo in M23C6_D84 | Mass percent of V in M23C6_D84 | Mass percent of Mn in M23C6_D84 | Mass percent of C in M23C6_D84 | Mass percent of Si in M23C6_D84 | Mass percent of Fe in M23C6_D84#2 | Mass percent of Cr in M23C6_D84#2 | Mass percent of Mo in M23C6_D84#2 | Mass percent of V in M23C6_D84#2 | Mass percent of Mn in M23C6_D84#2 | Mass percent of C in M23C6_D84#2 | Mass percent of Si in M23C6_D84#2 | Mass percent of Fe in M6C_E93 | Mass percent of Cr in M6C_E93 | Mass percent of Mo in M6C_E93 | Mass percent of V in M6C_E93 | Mass percent of Mn in M6C_E93 | Mass percent of C in M6C_E93 | Mass percent of Si in M6C_E93 | Mass percent of Fe in M7C3_D101 | Mass percent of Cr in M7C3_D101 | Mass percent of Mo in M7C3_D101 | Mass percent of V in M7C3_D101 | Mass percent of Mn in M7C3_D101 | Mass percent of C in M7C3_D101 | Mass percent of Si in M7C3_D101 | Mass percent of Fe in MC_ETA | Mass percent of Cr in MC_ETA | Mass percent of Mo in MC_ETA | Mass percent of V in MC_ETA | Mass percent of Mn in MC_ETA | Mass percent of C in MC_ETA | Mass percent of Si in MC_ETA
Cr | 3.5 | 1500 | [6 empty] | 1 | [47 empty] | 93.95 | 3.5 | 1.12 | 0.26 | 0.56 | 0.39 | 0.22
V | 0.26 | 1499 | [6 empty] | 1 | [47 empty] | 93.95 | 3.5 | 1.12 | 0.26 | 0.56 | 0.39 | 0.22
Mn | 0.56 | 1498 | [6 empty] | 1 | [47 empty] | 93.95 | 3.5 | 1.12 | 0.26 | 0.56 | 0.39 | 0.22
Mo | 1.12 | 1497 | [6 empty] | 1 | [47 empty] | 93.95 | 3.5 | 1.12 | 0.26 | 0.56 | 0.39 | 0.22
Si | 0.22 | 1496 | [6 empty] | 1 | [47 empty] | 93.95 | 3.5 | 1.12 | 0.26 | 0.56 | 0.39 | 0.22
C | 0.39 | 1495 | [6 empty] | 1 | [47 empty] | 93.95 | 3.5 | 1.12 | 0.26 | 0.56 | 0.39 | 0.22
Fe | 93.95 | 1494 | [6 empty] | 1 | [47 empty] | 93.95 | 3.5 | 1.12 | 0.26 | 0.56 | 0.39 | 0.22
|  | 1493 | [6 empty] | 1 | [47 empty] | 93.95 | 3.5 | 1.12 | 0.26 | 0.56 | 0.39 | 0.22
|  | 1492.07807 | [6 empty] | 1 | [47 empty] | 93.95 | 3.5 | 1.12 | 0.26 | 0.56 | 0.39 | 0.22
|  | 1492.07807 | 0 | [5 empty] | 1 | [5 empty] | 95.11503 | 3.20932 | 0.8389 | 0.18155 | 0.41492 | 0.06657 | 0.17371 | [35 empty] | 93.95 | 3.5 | 1.12 | 0.26 | 0.56 | 0.39 | 0.22
|  | 1492 | 0.00245 | [5 empty] | 0.99755 | [5 empty] | 95.11373 | 3.20976 | 0.8392 | 0.18161 | 0.41518 | 0.0667 | 0.17382 | [35 empty] | 93.94702 | 3.50074 | 1.12072 | 0.2602 | 0.56037 | 0.39083 | 0.22012
|  | 1491 | 0.03302 | [5 empty] | 0.96698 | [5 empty] | 95.09743 | 3.21518 | 0.84291 | 0.1824 | 0.41846 | 0.06843 | 0.17519 | [35 empty] | 93.90919 | 3.51013 | 1.12985 | 0.26276 | 0.56503 | 0.40144 | 0.22159
|  | 1490 | 0.06208 | [5 empty] | 0.93792 | [5 empty] | 95.08175 | 3.22033 | 0.84647 | 0.18316 | 0.42162 | 0.07016 | 0.17651 | [35 empty] | 93.87199 | 3.51928 | 1.13885 | 0.2653 | 0.56954 | 0.41205 | 0.223
|  | 1489 | 0.08974 | [5 empty] | 0.91026 | [5 empty] | 95.06666 | 3.22522 | 0.8499 | 0.18389 | 0.42467 | 0.07188 | 0.17778 | [35 empty] | 93.83536 | 3.52821 | 1.14773 | 0.26781 | 0.57389 | 0.42266 | 0.22433
|  | 1488 | 0.11608 | [5 empty] | 0.88392 | [5 empty] | 95.05211 | 3.22987 | 0.8532 | 0.18459 | 0.42761 | 0.0736 | 0.17902 | [35 empty] | 93.79928 | 3.53694 | 1.15649 | 0.27031 | 0.5781 | 0.43327 | 0.2256
|  | 1487 | 0.1412 | [5 empty] | 0.8588 | [5 empty] | 95.03808 | 3.23429 | 0.85638 | 0.18527 | 0.43045 | 0.07531 | 0.18021 | [35 empty] | 93.7637 | 3.54549 | 1.16514 | 0.27279 | 0.58218 | 0.44388 | 0.22681
|  | 1486 | 0.16517 | [5 empty] | 0.83483 | [5 empty] | 95.02453 | 3.23851 | 0.85946 | 0.18593 | 0.43319 | 0.07702 | 0.18136 | [35 empty] | 93.7286 | 3.55388 | 1.17368 | 0.27526 | 0.58613 | 0.45449 | 0.22796
|  | 1485 | 0.18808 | [5 empty] | 0.81192 | [5 empty] | 95.01143 | 3.24253 | 0.86242 | 0.18657 | 0.43584 | 0.07872 | 0.18247 | [35 empty] | 93.69394 | 3.56211 | 1.18214 | 0.27771 | 0.58995 | 0.46509 | 0.22905
|  | 1484 | 0.20999 | [5 empty] | 0.79001 | [5 empty] | 94.99876 | 3.24638 | 0.86529 | 0.18719 | 0.43841 | 0.08042 | 0.18355 | [35 empty] | 93.6597 | 3.5702 | 1.1905 | 0.28015 | 0.59366 | 0.47569 | 0.23009
|  | 1483 | 0.23095 | [5 empty] | 0.76905 | [5 empty] | 94.9865 | 3.25005 | 0.86807 | 0.18779 | 0.44089 | 0.08212 | 0.18459 | [35 empty] | 93.62584 | 3.57817 | 1.19879 | 0.28258 | 0.59725 | 0.48629 | 0.23107
|  | 1482 | 0.25103 | [5 empty] | 0.74897 | [5 empty] | 94.97462 | 3.25356 | 0.87076 | 0.18837 | 0.44328 | 0.08381 | 0.1856 | [35 empty] | 93.59236 | 3.58602 | 1.207 | 0.285 | 0.60074 | 0.49688 | 0.23201
|  | 1481 | 0.27028 | [5 empty] | 0.72972 | [5 empty] | 94.9631 | 3.25693 | 0.87337 | 0.18893 | 0.44561 | 0.08549 | 0.18658 | [35 empty] | 93.55922 | 3.59376 | 1.21513 | 0.28741 | 0.60413 | 0.50746 | 0.23289
|  | 1480 | 0.28875 | [5 empty] | 0.71125 | [5 empty] | 94.95192 | 3.26015 | 0.8759 | 0.18948 | 0.44785 | 0.08717 | 0.18752 | [35 empty] | 93.5264 | 3.60141 | 1.2232 | 0.28982 | 0.60741 | 0.51803 | 0.23373
|  | 1479 | 0.30648 | [5 empty] | 0.69352 | [5 empty] | 94.94106 | 3.26325 | 0.87835 | 0.19001 | 0.45003 | 0.08885 | 0.18844 | [35 empty] | 93.49388 | 3.60896 | 1.23121 | 0.29221 | 0.61061 | 0.5286 | 0.23452
|  | 1478 | 0.32352 | [5 empty] | 0.67648 | [5 empty] | 94.93052 | 3.26622 | 0.88074 | 0.19053 | 0.45215 | 0.09051 | 0.18933 | [35 empty] | 93.46166 | 3.61643 | 1.23916 | 0.2946 | 0.61372 | 0.53916 | 0.23527
|  | 1477 | 0.3399 | [5 empty] | 0.6601 | [5 empty] | 94.92026 | 3.26908 | 0.88306 | 0.19104 | 0.4542 | 0.09218 | 0.19019 | [35 empty] | 93.4297 | 3.62383 | 1.24706 | 0.29698 | 0.61674 | 0.54971 | 0.23598
|  | 1476 | 0.35566 | [5 empty] | 0.64434 | [5 empty] | 94.91028 | 3.27183 | 0.88532 | 0.19153 | 0.45618 | 0.09383 | 0.19103 | [35 empty] | 93.39799 | 3.63116 | 1.2549 | 0.29936 | 0.61968 | 0.56025 | 0.23665
|  | 1475 | 0.37083 | [5 empty] | 0.62917 | [5 empty] | 94.90056 | 3.27447 | 0.88752 | 0.19201 | 0.45811 | 0.09548 | 0.19185 | [35 empty] | 93.36653 | 3.63843 | 1.2627 | 0.30173 | 0.62254 | 0.57078 | 0.23728
|  | 1474 | 0.38545 | [5 empty] | 0.61455 | [5 empty] | 94.89109 | 3.27702 | 0.88966 | 0.19248 | 0.45998 | 0.09713 | 0.19264 | [35 empty] | 93.33529 | 3.64565 | 1.27046 | 0.3041 | 0.62533 | 0.5813 | 0.23787
|  | 1473 | 0.39954 | [5 empty] | 0.60046 | [5 empty] | 94.88186 | 3.27948 | 0.89175 | 0.19294 | 0.4618 | 0.09877 | 0.1934 | [35 empty] | 93.30427 | 3.65281 | 1.27817 | 0.30647 | 0.62804 | 0.59181 | 0.23843
|  | 1472 | 0.41313 | [5 empty] | 0.58687 | [5 empty] | 94.87286 | 3.28185 | 0.89378 | 0.19339 | 0.46357 | 0.1004 | 0.19415 | [35 empty] | 93.27344 | 3.65993 | 1.28584 | 0.30884 | 0.63069 | 0.60231 | 0.23895
|  | 1471 | 0.42624 | [5 empty] | 0.57376 | [5 empty] | 94.86407 | 3.28414 | 0.89577 | 0.19382 | 0.46529 | 0.10203 | 0.19487 | [35 empty] | 93.24281 | 3.667 | 1.29348 | 0.3112 | 0.63327 | 0.6128 | 0.23944
|  | 1470 | 0.4389 | [5 empty] | 0.5611 | [5 empty] | 94.85549 | 3.28636 | 0.89771 | 0.19425 | 0.46696 | 0.10365 | 0.19558 | [35 empty] | 93.21236 | 3.67404 | 1.30108 | 0.31356 | 0.63579 | 0.62327 | 0.2399
|  | 1469 | 0.45114 | [5 empty] | 0.54886 | [5 empty] | 94.84711 | 3.2885 | 0.89961 | 0.19467 | 0.46858 | 0.10526 | 0.19626 | [35 empty] | 93.18207 | 3.68105 | 1.30865 | 0.31592 | 0.63825 | 0.63374 | 0.24032
|  | 1468 | 0.46296 | [5 empty] | 0.53704 | [5 empty] | 94.83892 | 3.29057 | 0.90147 | 0.19508 | 0.47017 | 0.10687 | 0.19693 | [35 empty] | 93.15195 | 3.68802 | 1.31619 | 0.31828 | 0.64065 | 0.64419 | 0.24071
|  | 1467.79717 | 0.46531 | [5 empty] | 0.53469 | [5 empty] | 94.83728 | 3.29098 | 0.90184 | 0.19516 | 0.47048 | 0.10719 | 0.19706 | [35 empty] | 93.14585 | 3.68944 | 1.31772 | 0.31876 | 0.64113 | 0.64631 | 0.24079
|  | 1467.79717 | 0.46531 |  | 0 |  |  |  | 0.53469 | [5 empty] | 94.83728 | 3.29098 | 0.90184 | 0.19516 | 0.47048 | 0.10719 | 0.19706 | [7 empty] | 94.98478 | 3.19481 | 0.7545 | 0.16466 | 0.50066 | 0.21974 | 0.18085 | [21 empty] | 93.14585 | 3.68944 | 1.31772 | 0.31876 | 0.64113 | 0.64631 | 0.24079
|  | 1467 | 0.33481 |  | 0.17281 |  |  |  | 0.49237 | [5 empty] | 94.75314 | 3.3236 | 0.93826 | 0.20331 | 0.47217 | 0.10774 | 0.20178 | [7 empty] | 94.90844 | 3.22588 | 0.78521 | 0.17143 | 0.50261 | 0.22139 | 0.18504 | [21 empty] | 93.02865 | 3.72576 | 1.37186 | 0.33273 | 0.64331 | 0.65192 | 0.24576
|  | 1466 | 0.18398 |  | 0.37324 |  |  |  | 0.44277 | [5 empty] | 94.64955 | 3.36243 | 0.98418 | 0.21373 | 0.47413 | 0.10842 | 0.20755 | [7 empty] | 94.81454 | 3.2629 | 0.82397 | 0.18007 | 0.50491 | 0.22346 | 0.19014 | [21 empty] | 92.8834 | 3.76902 | 1.44033 | 0.35065 | 0.64584 | 0.65901 | 0.25177
|  | 1465 | 0.04604 |  | 0.55726 |  |  |  | 0.39669 | [5 empty] | 94.54802 | 3.39906 | 1.03033 | 0.22437 | 0.47595 | 0.1091 | 0.21316 | [7 empty] | 94.72265 | 3.29786 | 0.86296 | 0.18889 | 0.50704 | 0.22552 | 0.19508 | [21 empty] | 92.74003 | 3.80984 | 1.50931 | 0.36902 | 0.64814 | 0.66614 | 0.25752
|  | 1464.64566 | 0 |  | 0.61886 |  |  |  | 0.38114 | [5 empty] | 94.51253 | 3.41154 | 1.04673 | 0.22819 | 0.47656 | 0.10933 | 0.21511 | [7 empty] | 94.69056 | 3.30977 | 0.87682 | 0.19205 | 0.50776 | 0.22625 | 0.19679 | [21 empty] | 92.68966 | 3.82375 | 1.53386 | 0.37563 | 0.64891 | 0.66869 | 0.2595
|  | 1464.64566 |  |  | 0.61886 |  |  |  | 0.38114 | [19 empty] | 94.69056 | 3.30977 | 0.87682 | 0.19205 | 0.50776 | 0.22625 | 0.19679 | [21 empty] | 92.68966 | 3.82375 | 1.53386 | 0.37563 | 0.64891 | 0.66869 | 0.2595
|  | 1464.64566 |  |  | 0.61886 |  |  |  | 0.38114 | [19 empty] | 94.69056 | 3.30977 | 0.87682 | 0.19205 | 0.50776 | 0.22625 | 0.19679 | [21 empty] | 92.68966 | 3.82375 | 1.53386 | 0.37563 | 0.64891 | 0.66869 | 0.2595
|  | 1464 |  |  | 0.63025 |  |  |  | 0.36975 | [19 empty] | 94.67445 | 3.31469 | 0.88168 | 0.19323 | 0.50922 | 0.22923 | 0.19749 | [21 empty] | 92.65562 | 3.83109 | 1.54582 | 0.37929 | 0.65073 | 0.67724 | 0.26021
|  | 1463 |  |  | 0.64739 |  |  |  | 0.35261 | [19 empty] | 94.64982 | 3.32213 | 0.88914 | 0.19506 | 0.51143 | 0.23386 | 0.19856 | [21 empty] | 92.60316 | 3.84232 | 1.56431 | 0.38498 | 0.65347 | 0.69049 | 0.26127
|  | 1462 |  |  | 0.66391 |  |  |  | 0.33609 | [19 empty] | 94.62557 | 3.32936 | 0.89653 | 0.19688 | 0.51358 | 0.23849 | 0.19959 | [21 empty] | 92.55102 | 3.85336 | 1.58277 | 0.39071 | 0.65613 | 0.70374 | 0.26227
|  | 1461 |  |  | 0.67986 |  |  |  | 0.32014 | [19 empty] | 94.60168 | 3.3364 | 0.90385 | 0.1987 | 0.51566 | 0.24313 | 0.20059 | [21 empty] | 92.49916 | 3.86423 | 1.60122 | 0.39647 | 0.65871 | 0.71699 | 0.26321
|  | 1460 |  |  | 0.69527 |  |  |  | 0.30473 | [19 empty] | 94.57812 | 3.34325 | 0.91111 | 0.20052 | 0.51768 | 0.24776 | 0.20156 | [21 empty] | 92.44756 | 3.87495 | 1.61966 | 0.40227 | 0.66122 | 0.73023 | 0.26411
|  | 1459 |  |  | 0.71016 |  |  |  | 0.28984 | [19 empty] | 94.55488 | 3.34992 | 0.91831 | 0.20234 | 0.51965 | 0.2524 | 0.2025 | [21 empty] | 92.3962 | 3.88553 | 1.63809 | 0.40811 | 0.66364 | 0.74346 | 0.26495
|  | 1458 |  |  | 0.72455 |  |  |  | 0.27545 | [19 empty] | 94.53194 | 3.35642 | 0.92546 | 0.20416 | 0.52157 | 0.25704 | 0.20341 | [21 empty] | 92.34507 | 3.89597 | 1.65652 | 0.414 | 0.666 | 0.75669 | 0.26575
|  | 1457 |  |  | 0.73847 |  |  |  | 0.26153 | [19 empty] | 94.50929 | 3.36277 | 0.93256 | 0.20598 | 0.52343 | 0.26168 | 0.2043 | [21 empty] | 92.29414 | 3.90629 | 1.67495 | 0.41993 | 0.66828 | 0.76991 | 0.2665
|  | 1456 |  |  | 0.75194 |  |  |  | 0.24806 | [19 empty] | 94.48692 | 3.36896 | 0.9396 | 0.20781 | 0.52524 | 0.26632 | 0.20515 | [21 empty] | 92.2434 | 3.9165 | 1.69339 | 0.4259 | 0.67049 | 0.78312 | 0.2672
|  | 1455 |  |  | 0.76499 |  |  |  | 0.23501 | [19 empty] | 94.4648 | 3.37502 | 0.94661 | 0.20963 | 0.527 | 0.27096 | 0.20598 | [21 empty] | 92.19283 | 3.9266 | 1.71184 | 0.43191 | 0.67264 | 0.79632 | 0.26785
|  | 1454 |  |  | 0.77762 |  |  |  | 0.22238 | [19 empty] | 94.44293 | 3.38094 | 0.95357 | 0.21146 | 0.52871 | 0.2756 | 0.20678 | [21 empty] | 92.14242 | 3.9366 | 1.7303 | 0.43798 | 0.67473 | 0.80951 | 0.26846
|  | 1453 |  |  | 0.78987 |  |  |  | 0.21013 | [19 empty] | 94.42129 | 3.38673 | 0.96049 | 0.2133 | 0.53038 | 0.28024 | 0.20756 | [21 empty] | 92.09214 | 3.94651 | 1.74879 | 0.44409 | 0.67676 | 0.82269 | 0.26903
|  | 1452 |  |  | 0.80175 |  |  |  | 0.19825 | [19 empty] | 94.39988 | 3.3924 | 0.96738 | 0.21514 | 0.53201 | 0.28488 | 0.20832 | [21 empty] | 92.04199 | 3.95634 | 1.76729 | 0.45026 | 0.67872 | 0.83585 | 0.26955
|  | 1451 |  |  | 0.81327 |  |  |  | 0.18673 | [19 empty] | 94.37867 | 3.39796 | 0.97423 | 0.21699 | 0.53359 | 0.28951 | 0.20905 | [21 empty] | 91.99195 | 3.96609 | 1.78582 | 0.45647 | 0.68063 | 0.849 | 0.27004
|  | 1450 |  |  | 0.82445 |  |  |  | 0.17555 | [19 empty] | 94.35766 | 3.40341 | 0.98106 | 0.21884 | 0.53513 | 0.29415 | 0.20975 | [21 empty] | 91.942 | 3.97577 | 1.80438 | 0.46274 | 0.68249 | 0.86214 | 0.27048
|  | 1449 |  |  | 0.8353 |  |  |  | 0.1647 | [19 empty] | 94.33685 | 3.40875 | 0.98785 | 0.2207 | 0.53664 | 0.29878 | 0.21044 | [21 empty] | 91.89214 | 3.98539 | 1.82297 | 0.46906 | 0.68429 | 0.87527 | 0.27088
|  | 1448 |  |  | 0.84585 |  |  |  | 0.15415 | [19 empty] | 94.31621 | 3.414 | 0.99462 | 0.22257 | 0.5381 | 0.30341 | 0.2111 | [21 empty] | 91.84235 | 3.99495 | 1.8416 | 0.47544 | 0.68604 | 0.88837 | 0.27124
|  | 1447 |  |  | 0.85609 |  |  |  | 0.14391 | [19 empty] | 94.29574 | 3.41916 | 1.00136 | 0.22444 | 0.53953 | 0.30803 | 0.21174 | [21 empty] | 91.79262 | 4.00446 | 1.86027 | 0.48187 | 0.68774 | 0.90147 | 0.27156
|  | 1446 |  |  | 0.86605 |  |  |  | 0.13395 | [19 empty] | 94.27543 | 3.42422 | 1.00809 | 0.22633 | 0.54092 | 0.31266 | 0.21235 | [21 empty] | 91.74294 | 4.01393 | 1.87898 | 0.48837 | 0.68939 | 0.91454 | 0.27185
|  | 1445 |  |  | 0.87573 |  |  |  | 0.12427 | [19 empty] | 94.25528 | 3.4292 | 1.01479 | 0.22822 | 0.54228 | 0.31727 | 0.21295 | [21 empty] | 91.6933 | 4.02335 | 1.89773 | 0.49492 | 0.691 | 0.92761 | 0.2721
|  | 1444 |  |  | 0.88515 |  |  |  | 0.11485 | [19 empty] | 94.23527 | 3.43411 | 1.02148 | 0.23012 | 0.5436 | 0.32189 | 0.21353 | [21 empty] | 91.64369 | 4.03273 | 1.91653 | 0.50153 | 0.69256 | 0.94065 | 0.27231
|  | 1443 |  |  | 0.89431 |  |  |  | 0.10569 | [19 empty] | 94.2154 | 3.43893 | 1.02815 | 0.23204 | 0.5449 | 0.3265 | 0.21409 | [21 empty] | 91.5941 | 4.04208 | 1.93538 | 0.50821 | 0.69407 | 0.95368 | 0.27249
|  | 1442 |  |  | 0.90323 |  |  |  | 0.09677 | [19 empty] | 94.19565 | 3.44369 | 1.0348 | 0.23396 | 0.54616 | 0.33111 | 0.21463 | [21 empty] | 91.54452 | 4.0514 | 1.95428 | 0.51494 | 0.69555 | 0.96668 | 0.27263
|  | 1441 |  |  | 0.91191 |  |  |  | 0.08809 | [19 empty] | 94.17603 | 3.44838 | 1.04144 | 0.2359 | 0.54739 | 0.33571 | 0.21514 | [21 empty] | 91.49493 | 4.06069 | 1.97324 | 0.52175 | 0.69698 | 0.97967 | 0.27274
|  | 1440 |  |  | 0.92037 |  |  |  | 0.07963 | [19 empty] | 94.15653 | 3.453 | 1.04808 | 0.23785 | 0.54859 | 0.34031 | 0.21564 | [21 empty] | 91.44534 | 4.06996 | 1.99225 | 0.52861 | 0.69837 | 0.99265 | 0.27282
|  | 1439 |  |  | 0.92861 |  |  |  | 0.07139 | [19 empty] | 94.13714 | 3.45756 | 1.0547 | 0.23981 | 0.54976 | 0.3449 | 0.21613 | [21 empty] | 91.39574 | 4.07922 | 2.01132 | 0.53555 | 0.69972 | 1.0056 | 0.27286
|  | 1438 |  |  | 0.93665 |  |  |  | 0.06335 | [19 empty] | 94.11785 | 3.46207 | 1.06131 | 0.24179 | 0.55091 | 0.34948 | 0.21659 | [21 empty] | 91.34611 | 4.08845 | 2.03044 | 0.54255 | 0.70104 | 1.01853 | 0.27287
|  | 1437 |  |  | 0.94448 |  |  |  | 0.05552 | [19 empty] | 94.09866 | 3.46652 | 1.06792 | 0.24377 | 0.55203 | 0.35406 | 0.21704 | [21 empty] | 91.29645 | 4.09768 | 2.04963 | 0.54963 | 0.70231 | 1.03145 | 0.27285
|  | 1436 |  |  | 0.95211 |  |  |  | 0.04789 | [19 empty] | 94.07957 | 3.47091 | 1.07452 | 0.24578 | 0.55312 | 0.35864 | 0.21747 | [21 empty] | 91.24675 | 4.1069 | 2.06889 | 0.55677 | 0.70355 | 1.04434 | 0.2728
|  | 1435 |  |  | 0.95956 |  |  |  | 0.04044 | [19 empty] | 94.06056 | 3.47526 | 1.08112 | 0.24779 | 0.55419 | 0.36321 | 0.21788 | [21 empty] | 91.197 | 4.11611 | 2.08821 | 0.56399 | 0.70476 | 1.05721 | 0.27272
|  | 1434 |  |  | 0.96683 |  |  |  | 0.03317 | [19 empty] | 94.04163 | 3.47956 | 1.08771 | 0.24982 | 0.55523 | 0.36777 | 0.21828 | [21 empty] | 91.1472 | 4.12532 | 2.10759 | 0.57128 | 0.70593 | 1.07007 | 0.27261
|  | 1433 |  |  | 0.97392 |  |  |  | 0.02608 | [19 empty] | 94.02278 | 3.48381 | 1.09431 | 0.25187 | 0.55625 | 0.37232 | 0.21866 | [21 empty] | 91.09734 | 4.13453 | 2.12705 | 0.57865 | 0.70707 | 1.0829 | 0.27247
|  | 1432 |  |  | 0.98085 |  |  |  | 0.01915 | [19 empty] | 94.00401 | 3.48802 | 1.1009 | 0.25393 | 0.55724 | 0.37687 | 0.21903 | [21 empty] | 91.04741 | 4.14373 | 2.14657 | 0.58609 | 0.70818 | 1.09571 | 0.2723
|  | 1431 |  |  | 0.98761 |  |  |  | 0.01239 | [19 empty] | 93.98531 | 3.49219 | 1.10749 | 0.25601 | 0.55822 | 0.38141 | 0.21938 | [21 empty] | 90.99742 | 4.15295 | 2.16616 | 0.59361 | 0.70926 | 1.1085 | 0.2721
|  | 1430 |  |  | 0.99421 |  |  |  | 0.00579 | [19 empty] | 93.96667 | 3.49632 | 1.11408 | 0.25811 | 0.55917 | 0.38594 | 0.21971 | [21 empty] | 90.94734 | 4.16216 | 2.18583 | 0.60121 | 0.7103 | 1.12127 | 0.27188
|  | 1429.10296 |  |  | 1 |  |  |  | 0 | [19 empty] | 93.95 | 3.5 | 1.12 | 0.26 | 0.56 | 0.39 | 0.22 | [21 empty] | 90.90235 | 4.17044 | 2.20353 | 0.6081 | 0.71121 | 1.13271 | 0.27165
|  | 1429.10296 |  |  | 1 | [23 empty] | 93.95 | 3.5 | 1.12 | 0.26 | 0.56 | 0.39 | 0.22
|  | 1429.10296 |  |  | 1 | [23 empty] | 93.95 | 3.5 | 1.12 | 0.26 | 0.56 | 0.39 | 0.22
|  | 1429 |  |  | 1 | [23 empty] | 93.95 | 3.5 | 1.12 | 0.26 | 0.56 | 0.39 | 0.22
|  | 1428 |  |  | 1 | [23 empty] | 93.95 | 3.5 | 1.12 | 0.26 | 0.56 | 0.39 | 0.22
|  | 1427 |  |  | 1 | [23 empty] | 93.95 | 3.5 | 1.12 | 0.26 | 0.56 | 0.39 | 0.22
|  | 1426 |  |  | 1 | [23 empty] | 93.95 | 3.5 | 1.12 | 0.26 | 0.56 | 0.39 | 0.22
|  | 1425 |  |  | 1 | [23 empty] | 93.95 | 3.5 | 1.12 | 0.26 | 0.56 | 0.39 | 0.22
|  | 1424 |  |  | 1 | [23 empty] | 93.95 | 3.5 | 1.12 | 0.26 | 0.56 | 0.39 | 0.22
|  | 1423 |  |  | 1 | [23 empty] | 93.95 | 3.5 | 1.12 | 0.26 | 0.56 | 0.39 | 0.22
|  | 1422 |  |  | 1 | [23 empty] | 93.95 | 3.5 | 1.12 | 0.26 | 0.56 | 0.39 | 0.22
|  | 1421 |  |  | 1 | [23 empty] | 93.95 | 3.5 | 1.12 | 0.26 | 0.56 | 0.39 | 0.22
|  | 1420 |  |  | 1 | [23 empty] | 93.95 | 3.5 | 1.12 | 0.26 | 0.56 | 0.39 | 0.22
|  | 1419 |  |  | 1 | [23 empty] | 93.95 | 3.5 | 1.12 | 0.26 | 0.56 | 0.39 | 0.22
|  | 1418 |  |  | 1 | [23 empty] | 93.95 | 3.5 | 1.12 | 0.26 | 0.56 | 0.39 | 0.22
|  | 1417 |  |  | 1 | [23 empty] | 93.95 | 3.5 | 1.12 | 0.26 | 0.56 | 0.39 | 0.22
|  | 1416 |  |  | 1 | [23 empty] | 93.95 | 3.5 | 1.12 | 0.26 | 0.56 | 0.39 | 0.22
|  | 1415 |  |  | 1 | [23 empty] | 93.95 | 3.5 | 1.12 | 0.26 | 0.56 | 0.39 | 0.22
|  | 1414 |  |  | 1 | [23 empty] | 93.95 | 3.5 | 1.12 | 0.26 | 0.56 | 0.39 | 0.22
|  | 1413 |  |  | 1 | [23 empty] | 93.95 | 3.5 | 1.12 | 0.26 | 0.56 | 0.39 | 0.22
|  | 1412 |  |  | 1 | [23 empty] | 93.95 | 3.5 | 1.12 | 0.26 | 0.56 | 0.39 | 0.22
|  | 1411 |  |  | 1 | [23 empty] | 93.95 | 3.5 | 1.12 | 0.26 | 0.56 | 0.39 | 0.22
|  | 1410 |  |  | 1 | [23 empty] | 93.95 | 3.5 | 1.12 | 0.26 | 0.56 | 0.39 | 0.22
|  | 1409 |  |  | 1 | [23 empty] | 93.95 | 3.5 | 1.12 | 0.26 | 0.56 | 0.39 | 0.22
|  | 1408 |  |  | 1 | [23 empty] | 93.95 | 3.5 | 1.12 | 0.26 | 0.56 | 0.39 | 0.22
|  | 1407 |  |  | 1 | [23 empty] | 93.95 | 3.5 | 1.12 | 0.26 | 0.56 | 0.39 | 0.22
|  | 1406 |  |  | 1 | [23 empty] | 93.95 | 3.5 | 1.12 | 0.26 | 0.56 | 0.39 | 0.22
|  | 1405 |  |  | 1 | [23 empty] | 93.95 | 3.5 | 1.12 | 0.26 | 0.56 | 0.39 | 0.22
|  | 1404 |  |  | 1 | [23 empty] | 93.95 | 3.5 | 1.12 | 0.26 | 0.56 | 0.39 | 0.22
|  | 1403 |  |  | 1 | [23 empty] | 93.95 | 3.5 | 1.12 | 0.26 | 0.56 | 0.39 | 0.22
|  | 1402 |  |  | 1 | [23 empty] | 93.95 | 3.5 | 1.12 | 0.26 | 0.56 | 0.39 | 0.22
|  | 1401 |  |  | 1 | [23 empty] | 93.95 | 3.5 | 1.12 | 0.26 | 0.56 | 0.39 | 0.22
|  | 1400 |  |  | 1 | [23 empty] | 93.95 | 3.5 | 1.12 | 0.26 | 0.56 | 0.39 | 0.22
|  | 1399 |  |  | 1 | [23 empty] | 93.95 | 3.5 | 1.12 | 0.26 | 0.56 | 0.39 | 0.22
|  | 1398 |  |  | 1 | [23 empty] | 93.95 | 3.5 | 1.12 | 0.26 | 0.56 | 0.39 | 0.22
|  | 1397 |  |  | 1 | [23 empty] | 93.95 | 3.5 | 1.12 | 0.26 | 0.56 | 0.39 | 0.22
|  | 1396 |  |  | 1 | [23 empty] | 93.95 | 3.5 | 1.12 | 0.26 | 0.56 | 0.39 | 0.22
|  | 1395 |  |  | 1 | [23 empty] | 93.95 | 3.5 | 1.12 | 0.26 | 0.56 | 0.39 | 0.22
|  | 1394 |  |  | 1 | [23 empty] | 93.95 | 3.5 | 1.12 | 0.26 | 0.56 | 0.39 | 0.22
|  | 1393 |  |  | 1 | [23 empty] | 93.95 | 3.5 | 1.12 | 0.26 | 0.56 | 0.39 | 0.22
|  | 1392 |  |  | 1 | [23 empty] | 93.95 | 3.5 | 1.12 | 0.26 | 0.56 | 0.39 | 0.22
|  | 1391 |  |  | 1 | [23 empty] | 93.95 | 3.5 | 1.12 | 0.26 | 0.56 | 0.39 | 0.22
|  | 1390 |  |  | 1 | [23 empty] | 93.95 | 3.5 | 1.12 | 0.26 | 0.56 | 0.39 | 0.22
|  | 1389 |  |  | 1 | [23 empty] | 93.95 | 3.5 | 1.12 | 0.26 | 0.56 | 0.39 | 0.22
|  | 1388 |  |  | 1 | [23 empty] | 93.95 | 3.5 | 1.12 | 0.26 | 0.56 | 0.39 | 0.22
|  | 1387 |  |  | 1 | [23 empty] | 93.95 | 3.5 | 1.12 | 0.26 | 0.56 | 0.39 | 0.22
|  | 1386 |  |  | 1 | [23 empty] | 93.95 | 3.5 | 1.12 | 0.26 | 0.56 | 0.39 | 0.22
|  | 1385 |  |  | 1 | [23 empty] | 93.95 | 3.5 | 1.12 | 0.26 | 0.56 | 0.39 | 0.22
|  | 1384 |  |  | 1 | [23 empty] | 93.95 | 3.5 | 1.12 | 0.26 | 0.56 | 0.39 | 0.22
|  | 1383 |  |  | 1 | [23 empty] | 93.95 | 3.5 | 1.12 | 0.26 | 0.56 | 0.39 | 0.22
|  | 1382 |  |  | 1 | [23 empty] | 93.95 | 3.5 | 1.12 | 0.26 | 0.56 | 0.39 | 0.22
|  | 1381 |  |  | 1 | [23 empty] | 93.95 | 3.5 | 1.12 | 0.26 | 0.56 | 0.39 | 0.22
|  | 1380 |  |  | 1 | [23 empty] | 93.95 | 3.5 | 1.12 | 0.26 | 0.56 | 0.39 | 0.22
|  | 1379 |  |  | 1 | [23 empty] | 93.95 | 3.5 | 1.12 | 0.26 | 0.56 | 0.39 | 0.22
|  | 1378 |  |  | 1 | [23 empty] | 93.95 | 3.5 | 1.12 | 0.26 | 0.56 | 0.39 | 0.22
|  | 1377 |  |  | 1 | [23 empty] | 93.95 | 3.5 | 1.12 | 0.26 | 0.56 | 0.39 | 0.22
|  | 1376 |  |  | 1 | [23 empty] | 93.95 | 3.5 | 1.12 | 0.26 | 0.56 | 0.39 | 0.22
|  | 1375 |  |  | 1 | [23 empty] | 93.95 | 3.5 | 1.12 | 0.26 | 0.56 | 0.39 | 0.22
|  | 1374 |  |  | 1 | [23 empty] | 93.95 | 3.5 | 1.12 | 0.26 | 0.56 | 0.39 | 0.22
|  | 1373 |  |  | 1 | [23 empty] | 93.95 | 3.5 | 1.12 | 0.26 | 0.56 | 0.39 | 0.22
|  | 1372 |  |  | 1 | [23 empty] | 93.95 | 3.5 | 1.12 | 0.26 | 0.56 | 0.39 | 0.22
|  | 1371 |  |  | 1 | [23 empty] | 93.95 | 3.5 | 1.12 | 0.26 | 0.56 | 0.39 | 0.22
|  | 1370 |  |  | 1 | [23 empty] | 93.95 | 3.5 | 1.12 | 0.26 | 0.56 | 0.39 | 0.22
|  | 1369 |  |  | 1 | [23 empty] | 93.95 | 3.5 | 1.12 | 0.26 | 0.56 | 0.39 | 0.22
|  | 1368 |  |  | 1 | [23 empty] | 93.95 | 3.5 | 1.12 | 0.26 | 0.56 | 0.39 | 0.22
|  | 1367 |  |  | 1 | [23 empty] | 93.95 | 3.5 | 1.12 | 0.26 | 0.56 | 0.39 | 0.22
|  | 1366 |  |  | 1 | [23 empty] | 93.95 | 3.5 | 1.12 | 0.26 | 0.56 | 0.39 | 0.22
|  | 1365 |  |  | 1 | [23 empty] | 93.95 | 3.5 | 1.12 | 0.26 | 0.56 | 0.39 | 0.22
|  | 1364 |  |  | 1 | [23 empty] | 93.95 | 3.5 | 1.12 | 0.26 | 0.56 | 0.39 | 0.22
|  | 1363 |  |  | 1 | [23 empty] | 93.95 | 3.5 | 1.12 | 0.26 | 0.56 | 0.39 | 0.22
|  | 1362 |  |  | 1 | [23 empty] | 93.95 | 3.5 | 1.12 | 0.26 | 0.56 | 0.39 | 0.22
|  | 1361 |  |  | 1 | [23 empty] | 93.95 | 3.5 | 1.12 | 0.26 | 0.56 | 0.39 | 0.22
|  | 1360 |  |  | 1 | [23 empty] | 93.95 | 3.5 | 1.12 | 0.26 | 0.56 | 0.39 | 0.22
|  | 1359 |  |  | 1 | [23 empty] | 93.95 | 3.5 | 1.12 | 0.26 | 0.56 | 0.39 | 0.22
|  | 1358 |  |  | 1 | [23 empty] | 93.95 | 3.5 | 1.12 | 0.26 | 0.56 | 0.39 | 0.22
|  | 1357 |  |  | 1 | [23 empty] | 93.95 | 3.5 | 1.12 | 0.26 | 0.56 | 0.39 | 0.22
|  | 1356 |  |  | 1 | [23 empty] | 93.95 | 3.5 | 1.12 | 0.26 | 0.56 | 0.39 | 0.22
|  | 1355 |  |  | 1 | [23 empty] | 93.95 | 3.5 | 1.12 | 0.26 | 0.56 | 0.39 | 0.22
|  | 1354 |  |  | 1 | [23 empty] | 93.95 | 3.5 | 1.12 | 0.26 | 0.56 | 0.39 | 0.22
|  | 1353 |  |  | 1 | [23 empty] | 93.95 | 3.5 | 1.12 | 0.26 | 0.56 | 0.39 | 0.22
|  | 1352 |  |  | 1 | [23 empty] | 93.95 | 3.5 | 1.12 | 0.26 | 0.56 | 0.39 | 0.22
|  | 1351 |  |  | 1 | [23 empty] | 93.95 | 3.5 | 1.12 | 0.26 | 0.56 | 0.39 | 0.22
|  | 1350 |  |  | 1 | [23 empty] | 93.95 | 3.5 | 1.12 | 0.26 | 0.56 | 0.39 | 0.22
|  | 1349 |  |  | 1 | [23 empty] | 93.95 | 3.5 | 1.12 | 0.26 | 0.56 | 0.39 | 0.22
|  | 1348 |  |  | 1 | [23 empty] | 93.95 | 3.5 | 1.12 | 0.26 | 0.56 | 0.39 | 0.22
|  | 1347 |  |  | 1 | [23 empty] | 93.95 | 3.5 | 1.12 | 0.26 | 0.56 | 0.39 | 0.22
|  | 1346 |  |  | 1 | [23 empty] | 93.95 | 3.5 | 1.12 | 0.26 | 0.56 | 0.39 | 0.22
|  | 1345 |  |  | 1 | [23 empty] | 93.95 | 3.5 | 1.12 | 0.26 | 0.56 | 0.39 | 0.22
|  | 1344 |  |  | 1 | [23 empty] | 93.95 | 3.5 | 1.12 | 0.26 | 0.56 | 0.39 | 0.22
|  | 1343 |  |  | 1 | [23 empty] | 93.95 | 3.5 | 1.12 | 0.26 | 0.56 | 0.39 | 0.22
|  | 1342 |  |  | 1 | [23 empty] | 93.95 | 3.5 | 1.12 | 0.26 | 0.56 | 0.39 | 0.22
|  | 1341 |  |  | 1 | [23 empty] | 93.95 | 3.5 | 1.12 | 0.26 | 0.56 | 0.39 | 0.22
|  | 1340 |  |  | 1 | [23 empty] | 93.95 | 3.5 | 1.12 | 0.26 | 0.56 | 0.39 | 0.22
|  | 1339 |  |  | 1 | [23 empty] | 93.95 | 3.5 | 1.12 | 0.26 | 0.56 | 0.39 | 0.22
|  | 1338 |  |  | 1 | [23 empty] | 93.95 | 3.5 | 1.12 | 0.26 | 0.56 | 0.39 | 0.22
|  | 1337 |  |  | 1 | [23 empty] | 93.95 | 3.5 | 1.12 | 0.26 | 0.56 | 0.39 | 0.22
|  | 1336 |  |  | 1 | [23 empty] | 93.95 | 3.5 | 1.12 | 0.26 | 0.56 | 0.39 | 0.22
|  | 1335 |  |  | 1 | [23 empty] | 93.95 | 3.5 | 1.12 | 0.26 | 0.56 | 0.39 | 0.22
|  | 1334 |  |  | 1 | [23 empty] | 93.95 | 3.5 | 1.12 | 0.26 | 0.56 | 0.39 | 0.22
|  | 1333 |  |  | 1 | [23 empty] | 93.95 | 3.5 | 1.12 | 0.26 | 0.56 | 0.39 | 0.22
|  | 1332 |  |  | 1 | [23 empty] | 93.95 | 3.5 | 1.12 | 0.26 | 0.56 | 0.39 | 0.22
|  | 1331 |  |  | 1 | [23 empty] | 93.95 | 3.5 | 1.12 | 0.26 | 0.56 | 0.39 | 0.22
|  | 1330 |  |  | 1 | [23 empty] | 93.95 | 3.5 | 1.12 | 0.26 | 0.56 | 0.39 | 0.22
|  | 1329 |  |  | 1 | [23 empty] | 93.95 | 3.5 | 1.12 | 0.26 | 0.56 | 0.39 | 0.22
|  | 1328 |  |  | 1 | [23 empty] | 93.95 | 3.5 | 1.12 | 0.26 | 0.56 | 0.39 | 0.22
|  | 1327 |  |  | 1 | [23 empty] | 93.95 | 3.5 | 1.12 | 0.26 | 0.56 | 0.39 | 0.22
|  | 1326 |  |  | 1 | [23 empty] | 93.95 | 3.5 | 1.12 | 0.26 | 0.56 | 0.39 | 0.22
|  | 1325 |  |  | 1 | [23 empty] | 93.95 | 3.5 | 1.12 | 0.26 | 0.56 | 0.39 | 0.22
|  | 1324 |  |  | 1 | [23 empty] | 93.95 | 3.5 | 1.12 | 0.26 | 0.56 | 0.39 | 0.22
|  | 1323 |  |  | 1 | [23 empty] | 93.95 | 3.5 | 1.12 | 0.26 | 0.56 | 0.39 | 0.22
|  | 1322 |  |  | 1 | [23 empty] | 93.95 | 3.5 | 1.12 | 0.26 | 0.56 | 0.39 | 0.22
|  | 1321 |  |  | 1 | [23 empty] | 93.95 | 3.5 | 1.12 | 0.26 | 0.56 | 0.39 | 0.22
|  | 1320 |  |  | 1 | [23 empty] | 93.95 | 3.5 | 1.12 | 0.26 | 0.56 | 0.39 | 0.22
|  | 1319 |  |  | 1 | [23 empty] | 93.95 | 3.5 | 1.12 | 0.26 | 0.56 | 0.39 | 0.22
|  | 1318 |  |  | 1 | [23 empty] | 93.95 | 3.5 | 1.12 | 0.26 | 0.56 | 0.39 | 0.22
|  | 1317 |  |  | 1 | [23 empty] | 93.95 | 3.5 | 1.12 | 0.26 | 0.56 | 0.39 | 0.22
|  | 1316 |  |  | 1 | [23 empty] | 93.95 | 3.5 | 1.12 | 0.26 | 0.56 | 0.39 | 0.22
|  | 1315 |  |  | 1 | [23 empty] | 93.95 | 3.5 | 1.12 | 0.26 | 0.56 | 0.39 | 0.22
|  | 1314 |  |  | 1 | [23 empty] | 93.95 | 3.5 | 1.12 | 0.26 | 0.56 | 0.39 | 0.22
|  | 1313 |  |  | 1 | [23 empty] | 93.95 | 3.5 | 1.12 | 0.26 | 0.56 | 0.39 | 0.22
|  | 1312 |  |  | 1 | [23 empty] | 93.95 | 3.5 | 1.12 | 0.26 | 0.56 | 0.39 | 0.22
|  | 1311 |  |  | 1 | [23 empty] | 93.95 | 3.5 | 1.12 | 0.26 | 0.56 | 0.39 | 0.22
|  | 1310 |  |  | 1 | [23 empty] | 93.95 | 3.5 | 1.12 | 0.26 | 0.56 | 0.39 | 0.22
|  | 1309 |  |  | 1 | [23 empty] | 93.95 | 3.5 | 1.12 | 0.26 | 0.56 | 0.39 | 0.22
|  | 1308 |  |  | 1 | [23 empty] | 93.95 | 3.5 | 1.12 | 0.26 | 0.56 | 0.39 | 0.22
|  | 1307 |  |  | 1 | [23 empty] | 93.95 | 3.5 | 1.12 | 0.26 | 0.56 | 0.39 | 0.22
|  | 1306 |  |  | 1 | [23 empty] | 93.95 | 3.5 | 1.12 | 0.26 | 0.56 | 0.39 | 0.22
|  | 1305 |  |  | 1 | [23 empty] | 93.95 | 3.5 | 1.12 | 0.26 | 0.56 | 0.39 | 0.22
|  | 1304 |  |  | 1 | [23 empty] | 93.95 | 3.5 | 1.12 | 0.26 | 0.56 | 0.39 | 0.22
|  | 1303 |  |  | 1 | [23 empty] | 93.95 | 3.5 | 1.12 | 0.26 | 0.56 | 0.39 | 0.22
|  | 1302 |  |  | 1 | [23 empty] | 93.95 | 3.5 | 1.12 | 0.26 | 0.56 | 0.39 | 0.22
|  | 1301 |  |  | 1 | [23 empty] | 93.95 | 3.5 | 1.12 | 0.26 | 0.56 | 0.39 | 0.22
|  | 1300 |  |  | 1 | [23 empty] | 93.95 | 3.5 | 1.12 | 0.26 | 0.56 | 0.39 | 0.22
|  | 1299 |  |  | 1 | [23 empty] | 93.95 | 3.5 | 1.12 | 0.26 | 0.56 | 0.39 | 0.22
|  | 1298 |  |  | 1 | [23 empty] | 93.95 | 3.5 | 1.12 | 0.26 | 0.56 | 0.39 | 0.22
|  | 1297 |  |  | 1 | [23 empty] | 93.95 | 3.5 | 1.12 | 0.26 | 0.56 | 0.39 | 0.22
|  | 1296 |  |  | 1 | [23 empty] | 93.95 | 3.5 | 1.12 | 0.26 | 0.56 | 0.39 | 0.22
|  | 1295 |  |  | 1 | [23 empty] | 93.95 | 3.5 | 1.12 | 0.26 | 0.56 | 0.39 | 0.22
|  | 1294 |  |  | 1 | [23 empty] | 93.95 | 3.5 | 1.12 | 0.26 | 0.56 | 0.39 | 0.22
|  | 1293 |  |  | 1 | [23 empty] | 93.95 | 3.5 | 1.12 | 0.26 | 0.56 | 0.39 | 0.22
|  | 1293 |  |  | 1 | [23 empty] | 93.95 | 3.5 | 1.12 | 0.26 | 0.56 | 0.39 | 0.22
|  | 1292 |  |  | 1 | [23 empty] | 93.95 | 3.5 | 1.12 | 0.26 | 0.56 | 0.39 | 0.22
|  | 1291 |  |  | 1 | [23 empty] | 93.95 | 3.5 | 1.12 | 0.26 | 0.56 | 0.39 | 0.22
|  | 1290 |  |  | 1 | [23 empty] | 93.95 | 3.5 | 1.12 | 0.26 | 0.56 | 0.39 | 0.22
|  | 1289 |  |  | 1 | [23 empty] | 93.95 | 3.5 | 1.12 | 0.26 | 0.56 | 0.39 | 0.22
|  | 1288 |  |  | 1 | [23 empty] | 93.95 | 3.5 | 1.12 | 0.26 | 0.56 | 0.39 | 0.22
|  | 1287 |  |  | 1 | [23 empty] | 93.95 | 3.5 | 1.12 | 0.26 | 0.56 | 0.39 | 0.22
|  | 1286 |  |  | 1 | [23 empty] | 93.95 | 3.5 | 1.12 | 0.26 | 0.56 | 0.39 | 0.22
|  | 1285 |  |  | 1 | [23 empty] | 93.95 | 3.5 | 1.12 | 0.26 | 0.56 | 0.39 | 0.22
|  | 1284 |  |  | 1 | [23 empty] | 93.95 | 3.5 | 1.12 | 0.26 | 0.56 | 0.39 | 0.22
|  | 1283 |  |  | 1 | [23 empty] | 93.95 | 3.5 | 1.12 | 0.26 | 0.56 | 0.39 | 0.22
|  | 1282 |  |  | 1 | [23 empty] | 93.95 | 3.5 | 1.12 | 0.26 | 0.56 | 0.39 | 0.22
|  | 1281 |  |  | 1 | [23 empty] | 93.95 | 3.5 | 1.12 | 0.26 | 0.56 | 0.39 | 0.22
|  | 1280 |  |  | 1 | [23 empty] | 93.95 | 3.5 | 1.12 | 0.26 | 0.56 | 0.39 | 0.22
|  | 1279 |  |  | 1 | [23 empty] | 93.95 | 3.5 | 1.12 | 0.26 | 0.56 | 0.39 | 0.22
|  | 1278 |  |  | 1 | [23 empty] | 93.95 | 3.5 | 1.12 | 0.26 | 0.56 | 0.39 | 0.22
|  | 1277 |  |  | 1 | [23 empty] | 93.95 | 3.5 | 1.12 | 0.26 | 0.56 | 0.39 | 0.22
|  | 1276 |  |  | 1 | [23 empty] | 93.95 | 3.5 | 1.12 | 0.26 | 0.56 | 0.39 | 0.22
|  | 1275 |  |  | 1 | [23 empty] | 93.95 | 3.5 | 1.12 | 0.26 | 0.56 | 0.39 | 0.22
|  | 1274 |  |  | 1 | [23 empty] | 93.95 | 3.5 | 1.12 | 0.26 | 0.56 | 0.39 | 0.22
|  | 1273 |  |  | 1 | [23 empty] | 93.95 | 3.5 | 1.12 | 0.26 | 0.56 | 0.39 | 0.22
|  | 1272 |  |  | 1 | [23 empty] | 93.95 | 3.5 | 1.12 | 0.26 | 0.56 | 0.39 | 0.22
|  | 1271 |  |  | 1 | [23 empty] | 93.95 | 3.5 | 1.12 | 0.26 | 0.56 | 0.39 | 0.22
|  | 1270 |  |  | 1 | [23 empty] | 93.95 | 3.5 | 1.12 | 0.26 | 0.56 | 0.39 | 0.22
|  | 1269 |  |  | 1 | [23 empty] | 93.95 | 3.5 | 1.12 | 0.26 | 0.56 | 0.39 | 0.22
|  | 1268 |  |  | 1 | [23 empty] | 93.95 | 3.5 | 1.12 | 0.26 | 0.56 | 0.39 | 0.22
|  | 1267 |  |  | 1 | [23 empty] | 93.95 | 3.5 | 1.12 | 0.26 | 0.56 | 0.39 | 0.22
|  | 1266 |  |  | 1 | [23 empty] | 93.95 | 3.5 | 1.12 | 0.26 | 0.56 | 0.39 | 0.22
|  | 1265 |  |  | 1 | [23 empty] | 93.95 | 3.5 | 1.12 | 0.26 | 0.56 | 0.39 | 0.22
|  | 1264 |  |  | 1 | [23 empty] | 93.95 | 3.5 | 1.12 | 0.26 | 0.56 | 0.39 | 0.22
|  | 1263 |  |  | 1 | [23 empty] | 93.95 | 3.5 | 1.12 | 0.26 | 0.56 | 0.39 | 0.22
|  | 1262 |  |  | 1 | [23 empty] | 93.95 | 3.5 | 1.12 | 0.26 | 0.56 | 0.39 | 0.22
|  | 1261 |  |  | 1 | [23 empty] | 93.95 | 3.5 | 1.12 | 0.26 | 0.56 | 0.39 | 0.22
|  | 1260 |  |  | 1 | [23 empty] | 93.95 | 3.5 | 1.12 | 0.26 | 0.56 | 0.39 | 0.22
|  | 1259 |  |  | 1 | [23 empty] | 93.95 | 3.5 | 1.12 | 0.26 | 0.56 | 0.39 | 0.22
|  | 1258 |  |  | 1 | [23 empty] | 93.95 | 3.5 | 1.12 | 0.26 | 0.56 | 0.39 | 0.22
|  | 1257 |  |  | 1 | [23 empty] | 93.95 | 3.5 | 1.12 | 0.26 | 0.56 | 0.39 | 0.22
|  | 1256 |  |  | 1 | [23 empty] | 93.95 | 3.5 | 1.12 | 0.26 | 0.56 | 0.39 | 0.22
|  | 1255 |  |  | 1 | [23 empty] | 93.95 | 3.5 | 1.12 | 0.26 | 0.56 | 0.39 | 0.22
|  | 1254 |  |  | 1 | [23 empty] | 93.95 | 3.5 | 1.12 | 0.26 | 0.56 | 0.39 | 0.22
|  | 1253 |  |  | 1 | [23 empty] | 93.95 | 3.5 | 1.12 | 0.26 | 0.56 | 0.39 | 0.22
|  | 1252 |  |  | 1 | [23 empty] | 93.95 | 3.5 | 1.12 | 0.26 | 0.56 | 0.39 | 0.22
|  | 1251 |  |  | 1 | [23 empty] | 93.95 | 3.5 | 1.12 | 0.26 | 0.56 | 0.39 | 0.22
|  | 1250 |  |  | 1 | [23 empty] | 93.95 | 3.5 | 1.12 | 0.26 | 0.56 | 0.39 | 0.22
|  | 1249 |  |  | 1 | [23 empty] | 93.95 | 3.5 | 1.12 | 0.26 | 0.56 | 0.39 | 0.22
|  | 1248 |  |  | 1 | [23 empty] | 93.95 | 3.5 | 1.12 | 0.26 | 0.56 | 0.39 | 0.22
|  | 1247 |  |  | 1 | [23 empty] | 93.95 | 3.5 | 1.12 | 0.26 | 0.56 | 0.39 | 0.22
|  | 1246 |  |  | 1 | [23 empty] | 93.95 | 3.5 | 1.12 | 0.26 | 0.56 | 0.39 | 0.22
|  | 1245 |  |  | 1 | [23 empty] | 93.95 | 3.5 | 1.12 | 0.26 | 0.56 | 0.39 | 0.22
|  | 1244 |  |  | 1 | [23 empty] | 93.95 | 3.5 | 1.12 | 0.26 | 0.56 | 0.39 | 0.22
|  | 1243 |  |  | 1 | [23 empty] | 93.95 | 3.5 | 1.12 | 0.26 | 0.56 | 0.39 | 0.22
|  | 1242 |  |  | 1 | [23 empty] | 93.95 | 3.5 | 1.12 | 0.26 | 0.56 | 0.39 | 0.22
|  | 1241 |  |  | 1 | [23 empty] | 93.95 | 3.5 | 1.12 | 0.26 | 0.56 | 0.39 | 0.22
|  | 1240 |  |  | 1 | [23 empty] | 93.95 | 3.5 | 1.12 | 0.26 | 0.56 | 0.39 | 0.22
|  | 1239 |  |  | 1 | [23 empty] | 93.95 | 3.5 | 1.12 | 0.26 | 0.56 | 0.39 | 0.22
|  | 1238 |  |  | 1 | [23 empty] | 93.95 | 3.5 | 1.12 | 0.26 | 0.56 | 0.39 | 0.22
|  | 1237 |  |  | 1 | [23 empty] | 93.95 | 3.5 | 1.12 | 0.26 | 0.56 | 0.39 | 0.22
|  | 1236 |  |  | 1 | [23 empty] | 93.95 | 3.5 | 1.12 | 0.26 | 0.56 | 0.39 | 0.22
|  | 1235 |  |  | 1 | [23 empty] | 93.95 | 3.5 | 1.12 | 0.26 | 0.56 | 0.39 | 0.22
|  | 1234 |  |  | 1 | [23 empty] | 93.95 | 3.5 | 1.12 | 0.26 | 0.56 | 0.39 | 0.22
|  | 1233 |  |  | 1 | [23 empty] | 93.95 | 3.5 | 1.12 | 0.26 | 0.56 | 0.39 | 0.22
|  | 1232 |  |  | 1 | [23 empty] | 93.95 | 3.5 | 1.12 | 0.26 | 0.56 | 0.39 | 0.22
|  | 1231 |  |  | 1 | [23 empty] | 93.95 | 3.5 | 1.12 | 0.26 | 0.56 | 0.39 | 0.22
|  | 1230 |  |  | 1 | [23 empty] | 93.95 | 3.5 | 1.12 | 0.26 | 0.56 | 0.39 | 0.22
|  | 1229 |  |  | 1 | [23 empty] | 93.95 | 3.5 | 1.12 | 0.26 | 0.56 | 0.39 | 0.22
|  | 1228 |  |  | 1 | [23 empty] | 93.95 | 3.5 | 1.12 | 0.26 | 0.56 | 0.39 | 0.22
|  | 1227 |  |  | 1 | [23 empty] | 93.95 | 3.5 | 1.12 | 0.26 | 0.56 | 0.39 | 0.22
|  | 1226 |  |  | 1 | [23 empty] | 93.95 | 3.5 | 1.12 | 0.26 | 0.56 | 0.39 | 0.22
|  | 1225 |  |  | 1 | [23 empty] | 93.95 | 3.5 | 1.12 | 0.26 | 0.56 | 0.39 | 0.22
|  | 1224 |  |  | 1 | [23 empty] | 93.95 | 3.5 | 1.12 | 0.26 | 0.56 | 0.39 | 0.22
|  | 1223 |  |  | 1 | [23 empty] | 93.95 | 3.5 | 1.12 | 0.26 | 0.56 | 0.39 | 0.22
|  | 1222 |  |  | 1 | [23 empty] | 93.95 | 3.5 | 1.12 | 0.26 | 0.56 | 0.39 | 0.22
|  | 1221 |  |  | 1 | [23 empty] | 93.95 | 3.5 | 1.12 | 0.26 | 0.56 | 0.39 | 0.22
|  | 1220 |  |  | 1 | [23 empty] | 93.95 | 3.5 | 1.12 | 0.26 | 0.56 | 0.39 | 0.22
|  | 1219 |  |  | 1 | [23 empty] | 93.95 | 3.5 | 1.12 | 0.26 | 0.56 | 0.39 | 0.22
|  | 1218 |  |  | 1 | [23 empty] | 93.95 | 3.5 | 1.12 | 0.26 | 0.56 | 0.39 | 0.22
|  | 1217 |  |  | 1 | [23 empty] | 93.95 | 3.5 | 1.12 | 0.26 | 0.56 | 0.39 | 0.22
|  | 1216 |  |  | 1 | [23 empty] | 93.95 | 3.5 | 1.12 | 0.26 | 0.56 | 0.39 | 0.22
|  | 1215 |  |  | 1 | [23 empty] | 93.95 | 3.5 | 1.12 | 0.26 | 0.56 | 0.39 | 0.22
|  | 1214 |  |  | 1 | [23 empty] | 93.95 | 3.5 | 1.12 | 0.26 | 0.56 | 0.39 | 0.22
|  | 1213 |  |  | 1 | [23 empty] | 93.95 | 3.5 | 1.12 | 0.26 | 0.56 | 0.39 | 0.22
|  | 1212 |  |  | 1 | [23 empty] | 93.95 | 3.5 | 1.12 | 0.26 | 0.56 | 0.39 | 0.22
|  | 1211 |  |  | 1 | [23 empty] | 93.95 | 3.5 | 1.12 | 0.26 | 0.56 | 0.39 | 0.22
|  | 1210 |  |  | 1 | [23 empty] | 93.95 | 3.5 | 1.12 | 0.26 | 0.56 | 0.39 | 0.22
|  | 1209 |  |  | 1 | [23 empty] | 93.95 | 3.5 | 1.12 | 0.26 | 0.56 | 0.39 | 0.22
|  | 1208 |  |  | 1 | [23 empty] | 93.95 | 3.5 | 1.12 | 0.26 | 0.56 | 0.39 | 0.22
|  | 1207 |  |  | 1 | [23 empty] | 93.95 | 3.5 | 1.12 | 0.26 | 0.56 | 0.39 | 0.22
|  | 1206 |  |  | 1 | [23 empty] | 93.95 | 3.5 | 1.12 | 0.26 | 0.56 | 0.39 | 0.22
|  | 1205 |  |  | 1 | [23 empty] | 93.95 | 3.5 | 1.12 | 0.26 | 0.56 | 0.39 | 0.22
|  | 1204 |  |  | 1 | [23 empty] | 93.95 | 3.5 | 1.12 | 0.26 | 0.56 | 0.39 | 0.22
|  | 1203 |  |  | 1 | [23 empty] | 93.95 | 3.5 | 1.12 | 0.26 | 0.56 | 0.39 | 0.22
|  | 1202 |  |  | 1 | [23 empty] | 93.95 | 3.5 | 1.12 | 0.26 | 0.56 | 0.39 | 0.22
|  | 1201 |  |  | 1 | [23 empty] | 93.95 | 3.5 | 1.12 | 0.26 | 0.56 | 0.39 | 0.22
|  | 1200 |  |  | 1 | [23 empty] | 93.95 | 3.5 | 1.12 | 0.26 | 0.56 | 0.39 | 0.22
|  | 1199 |  |  | 1 | [23 empty] | 93.95 | 3.5 | 1.12 | 0.26 | 0.56 | 0.39 | 0.22
|  | 1198 |  |  | 1 | [23 empty] | 93.95 | 3.5 | 1.12 | 0.26 | 0.56 | 0.39 | 0.22
|  | 1197 |  |  | 1 | [23 empty] | 93.95 | 3.5 | 1.12 | 0.26 | 0.56 | 0.39 | 0.22
|  | 1196 |  |  | 1 | [23 empty] | 93.95 | 3.5 | 1.12 | 0.26 | 0.56 | 0.39 | 0.22
|  | 1195 |  |  | 1 | [23 empty] | 93.95 | 3.5 | 1.12 | 0.26 | 0.56 | 0.39 | 0.22
|  | 1194 |  |  | 1 | [23 empty] | 93.95 | 3.5 | 1.12 | 0.26 | 0.56 | 0.39 | 0.22
|  | 1193 |  |  | 1 | [23 empty] | 93.95 | 3.5 | 1.12 | 0.26 | 0.56 | 0.39 | 0.22
|  | 1192 |  |  | 1 | [23 empty] | 93.95 | 3.5 | 1.12 | 0.26 | 0.56 | 0.39 | 0.22
|  | 1191 |  |  | 1 | [23 empty] | 93.95 | 3.5 | 1.12 | 0.26 | 0.56 | 0.39 | 0.22
|  | 1190 |  |  | 1 | [23 empty] | 93.95 | 3.5 | 1.12 | 0.26 | 0.56 | 0.39 | 0.22
|  | 1189 |  |  | 1 | [23 empty] | 93.95 | 3.5 | 1.12 | 0.26 | 0.56 | 0.39 | 0.22
|  | 1188 |  |  | 1 | [23 empty] | 93.95 | 3.5 | 1.12 | 0.26 | 0.56 | 0.39 | 0.22
|  | 1187 |  |  | 1 | [23 empty] | 93.95 | 3.5 | 1.12 | 0.26 | 0.56 | 0.39 | 0.22
|  | 1186 |  |  | 1 | [23 empty] | 93.95 | 3.5 | 1.12 | 0.26 | 0.56 | 0.39 | 0.22
|  | 1185 |  |  | 1 | [23 empty] | 93.95 | 3.5 | 1.12 | 0.26 | 0.56 | 0.39 | 0.22
|  | 1184 |  |  | 1 | [23 empty] | 93.95 | 3.5 | 1.12 | 0.26 | 0.56 | 0.39 | 0.22
|  | 1183 |  |  | 1 | [23 empty] | 93.95 | 3.5 | 1.12 | 0.26 | 0.56 | 0.39 | 0.22
|  | 1182 |  |  | 1 | [23 empty] | 93.95 | 3.5 | 1.12 | 0.26 | 0.56 | 0.39 | 0.22
|  | 1181 |  |  | 1 | [23 empty] | 93.95 | 3.5 | 1.12 | 0.26 | 0.56 | 0.39 | 0.22
|  | 1180 |  |  | 1 | [23 empty] | 93.95 | 3.5 | 1.12 | 0.26 | 0.56 | 0.39 | 0.22
|  | 1179 |  |  | 1 | [23 empty] | 93.95 | 3.5 | 1.12 | 0.26 | 0.56 | 0.39 | 0.22
|  | 1178 |  |  | 1 | [23 empty] | 93.95 | 3.5 | 1.12 | 0.26 | 0.56 | 0.39 | 0.22
|  | 1177 |  |  | 1 | [23 empty] | 93.95 | 3.5 | 1.12 | 0.26 | 0.56 | 0.39 | 0.22
|  | 1176 |  |  | 1 | [23 empty] | 93.95 | 3.5 | 1.12 | 0.26 | 0.56 | 0.39 | 0.22
|  | 1175 |  |  | 1 | [23 empty] | 93.95 | 3.5 | 1.12 | 0.26 | 0.56 | 0.39 | 0.22
|  | 1174 |  |  | 1 | [23 empty] | 93.95 | 3.5 | 1.12 | 0.26 | 0.56 | 0.39 | 0.22
|  | 1173 |  |  | 1 | [23 empty] | 93.95 | 3.5 | 1.12 | 0.26 | 0.56 | 0.39 | 0.22
|  | 1172 |  |  | 1 | [23 empty] | 93.95 | 3.5 | 1.12 | 0.26 | 0.56 | 0.39 | 0.22
|  | 1171 |  |  | 1 | [23 empty] | 93.95 | 3.5 | 1.12 | 0.26 | 0.56 | 0.39 | 0.22
|  | 1170 |  |  | 1 | [23 empty] | 93.95 | 3.5 | 1.12 | 0.26 | 0.56 | 0.39 | 0.22
|  | 1169 |  |  | 1 | [23 empty] | 93.95 | 3.5 | 1.12 | 0.26 | 0.56 | 0.39 | 0.22
|  | 1168 |  |  | 1 | [23 empty] | 93.95 | 3.5 | 1.12 | 0.26 | 0.56 | 0.39 | 0.22
|  | 1167 |  |  | 1 | [23 empty] | 93.95 | 3.5 | 1.12 | 0.26 | 0.56 | 0.39 | 0.22
|  | 1166 |  |  | 1 | [23 empty] | 93.95 | 3.5 | 1.12 | 0.26 | 0.56 | 0.39 | 0.22
|  | 1165 |  |  | 1 | [23 empty] | 93.95 | 3.5 | 1.12 | 0.26 | 0.56 | 0.39 | 0.22
|  | 1164 |  |  | 1 | [23 empty] | 93.95 | 3.5 | 1.12 | 0.26 | 0.56 | 0.39 | 0.22
|  | 1163 |  |  | 1 | [23 empty] | 93.95 | 3.5 | 1.12 | 0.26 | 0.56 | 0.39 | 0.22
|  | 1162 |  |  | 1 | [23 empty] | 93.95 | 3.5 | 1.12 | 0.26 | 0.56 | 0.39 | 0.22
|  | 1161 |  |  | 1 | [23 empty] | 93.95 | 3.5 | 1.12 | 0.26 | 0.56 | 0.39 | 0.22
|  | 1160 |  |  | 1 | [23 empty] | 93.95 | 3.5 | 1.12 | 0.26 | 0.56 | 0.39 | 0.22
|  | 1159 |  |  | 1 | [23 empty] | 93.95 | 3.5 | 1.12 | 0.26 | 0.56 | 0.39 | 0.22
|  | 1158 |  |  | 1 | [23 empty] | 93.95 | 3.5 | 1.12 | 0.26 | 0.56 | 0.39 | 0.22
|  | 1157 |  |  | 1 | [23 empty] | 93.95 | 3.5 | 1.12 | 0.26 | 0.56 | 0.39 | 0.22
|  | 1156 |  |  | 1 | [23 empty] | 93.95 | 3.5 | 1.12 | 0.26 | 0.56 | 0.39 | 0.22
|  | 1155 |  |  | 1 | [23 empty] | 93.95 | 3.5 | 1.12 | 0.26 | 0.56 | 0.39 | 0.22
|  | 1154 |  |  | 1 | [23 empty] | 93.95 | 3.5 | 1.12 | 0.26 | 0.56 | 0.39 | 0.22
|  | 1153 |  |  | 1 | [23 empty] | 93.95 | 3.5 | 1.12 | 0.26 | 0.56 | 0.39 | 0.22
|  | 1152 |  |  | 1 | [23 empty] | 93.95 | 3.5 | 1.12 | 0.26 | 0.56 | 0.39 | 0.22
|  | 1151 |  |  | 1 | [23 empty] | 93.95 | 3.5 | 1.12 | 0.26 | 0.56 | 0.39 | 0.22
|  | 1150 |  |  | 1 | [23 empty] | 93.95 | 3.5 | 1.12 | 0.26 | 0.56 | 0.39 | 0.22
|  | 1149 |  |  | 1 | [23 empty] | 93.95 | 3.5 | 1.12 | 0.26 | 0.56 | 0.39 | 0.22
|  | 1148 |  |  | 1 | [23 empty] | 93.95 | 3.5 | 1.12 | 0.26 | 0.56 | 0.39 | 0.22
|  | 1147 |  |  | 1 | [23 empty] | 93.95 | 3.5 | 1.12 | 0.26 | 0.56 | 0.39 | 0.22
|  | 1146 |  |  | 1 | [23 empty] | 93.95 | 3.5 | 1.12 | 0.26 | 0.56 | 0.39 | 0.22
|  | 1145 |  |  | 1 | [23 empty] | 93.95 | 3.5 | 1.12 | 0.26 | 0.56 | 0.39 | 0.22
|  | 1144 |  |  | 1 | [23 empty] | 93.95 | 3.5 | 1.12 | 0.26 | 0.56 | 0.39 | 0.22
|  | 1143 |  |  | 1 | [23 empty] | 93.95 | 3.5 | 1.12 | 0.26 | 0.56 | 0.39 | 0.22
|  | 1142 |  |  | 1 | [23 empty] | 93.95 | 3.5 | 1.12 | 0.26 | 0.56 | 0.39 | 0.22
|  | 1141 |  |  | 1 | [23 empty] | 93.95 | 3.5 | 1.12 | 0.26 | 0.56 | 0.39 | 0.22
|  | 1140 |  |  | 1 | [23 empty] | 93.95 | 3.5 | 1.12 | 0.26 | 0.56 | 0.39 | 0.22
|  | 1139 |  |  | 1 | [23 empty] | 93.95 | 3.5 | 1.12 | 0.26 | 0.56 | 0.39 | 0.22
|  | 1138 |  |  | 1 | [23 empty] | 93.95 | 3.5 | 1.12 | 0.26 | 0.56 | 0.39 | 0.22
|  | 1137 |  |  | 1 | [23 empty] | 93.95 | 3.5 | 1.12 | 0.26 | 0.56 | 0.39 | 0.22
|  | 1136 |  |  | 1 | [23 empty] | 93.95 | 3.5 | 1.12 | 0.26 | 0.56 | 0.39 | 0.22
|  | 1135 |  |  | 1 | [23 empty] | 93.95 | 3.5 | 1.12 | 0.26 | 0.56 | 0.39 | 0.22
|  | 1134 |  |  | 1 | [23 empty] | 93.95 | 3.5 | 1.12 | 0.26 | 0.56 | 0.39 | 0.22
|  | 1133 |  |  | 1 | [23 empty] | 93.95 | 3.5 | 1.12 | 0.26 | 0.56 | 0.39 | 0.22
|  | 1132 |  |  | 1 | [23 empty] | 93.95 | 3.5 | 1.12 | 0.26 | 0.56 | 0.39 | 0.22
|  | 1131 |  |  | 1 | [23 empty] | 93.95 | 3.5 | 1.12 | 0.26 | 0.56 | 0.39 | 0.22
|  | 1130 |  |  | 1 | [23 empty] | 93.95 | 3.5 | 1.12 | 0.26 | 0.56 | 0.39 | 0.22
|  | 1129 |  |  | 1 | [23 empty] | 93.95 | 3.5 | 1.12 | 0.26 | 0.56 | 0.39 | 0.22
|  | 1128 |  |  | 1 | [23 empty] | 93.95 | 3.5 | 1.12 | 0.26 | 0.56 | 0.39 | 0.22
|  | 1127 |  |  | 1 | [23 empty] | 93.95 | 3.5 | 1.12 | 0.26 | 0.56 | 0.39 | 0.22
|  | 1126 |  |  | 1 | [23 empty] | 93.95 | 3.5 | 1.12 | 0.26 | 0.56 | 0.39 | 0.22
|  | 1125 |  |  | 1 | [23 empty] | 93.95 | 3.5 | 1.12 | 0.26 | 0.56 | 0.39 | 0.22
|  | 1124 |  |  | 1 | [23 empty] | 93.95 | 3.5 | 1.12 | 0.26 | 0.56 | 0.39 | 0.22
|  | 1123 |  |  | 1 | [23 empty] | 93.95 | 3.5 | 1.12 | 0.26 | 0.56 | 0.39 | 0.22
|  | 1122 |  |  | 1 | [23 empty] | 93.95 | 3.5 | 1.12 | 0.26 | 0.56 | 0.39 | 0.22
|  | 1121 |  |  | 1 | [23 empty] | 93.95 | 3.5 | 1.12 | 0.26 | 0.56 | 0.39 | 0.22
|  | 1120 |  |  | 1 | [23 empty] | 93.95 | 3.5 | 1.12 | 0.26 | 0.56 | 0.39 | 0.22
|  | 1119 |  |  | 1 | [23 empty] | 93.95 | 3.5 | 1.12 | 0.26 | 0.56 | 0.39 | 0.22
|  | 1118 |  |  | 1 | [23 empty] | 93.95 | 3.5 | 1.12 | 0.26 | 0.56 | 0.39 | 0.22
|  | 1117 |  |  | 1 | [23 empty] | 93.95 | 3.5 | 1.12 | 0.26 | 0.56 | 0.39 | 0.22
|  | 1116 |  |  | 1 | [23 empty] | 93.95 | 3.5 | 1.12 | 0.26 | 0.56 | 0.39 | 0.22
|  | 1115 |  |  | 1 | [23 empty] | 93.95 | 3.5 | 1.12 | 0.26 | 0.56 | 0.39 | 0.22
|  | 1114 |  |  | 1 | [23 empty] | 93.95 | 3.5 | 1.12 | 0.26 | 0.56 | 0.39 | 0.22
|  | 1113 |  |  | 1 | [23 empty] | 93.95 | 3.5 | 1.12 | 0.26 | 0.56 | 0.39 | 0.22
|  | 1112 |  |  | 1 | [23 empty] | 93.95 | 3.5 | 1.12 | 0.26 | 0.56 | 0.39 | 0.22
|  | 1111 |  |  | 1 | [23 empty] | 93.95 | 3.5 | 1.12 | 0.26 | 0.56 | 0.39 | 0.22
|  | 1110 |  |  | 1 | [23 empty] | 93.95 | 3.5 | 1.12 | 0.26 | 0.56 | 0.39 | 0.22
|  | 1109 |  |  | 1 | [23 empty] | 93.95 | 3.5 | 1.12 | 0.26 | 0.56 | 0.39 | 0.22
|  | 1108 |  |  | 1 | [23 empty] | 93.95 | 3.5 | 1.12 | 0.26 | 0.56 | 0.39 | 0.22
|  | 1107 |  |  | 1 | [23 empty] | 93.95 | 3.5 | 1.12 | 0.26 | 0.56 | 0.39 | 0.22
|  | 1106 |  |  | 1 | [23 empty] | 93.95 | 3.5 | 1.12 | 0.26 | 0.56 | 0.39 | 0.22
|  | 1105 |  |  | 1 | [23 empty] | 93.95 | 3.5 | 1.12 | 0.26 | 0.56 | 0.39 | 0.22
|  | 1104 |  |  | 1 | [23 empty] | 93.95 | 3.5 | 1.12 | 0.26 | 0.56 | 0.39 | 0.22
|  | 1103 |  |  | 1 | [23 empty] | 93.95 | 3.5 | 1.12 | 0.26 | 0.56 | 0.39 | 0.22
|  | 1102 |  |  | 1 | [23 empty] | 93.95 | 3.5 | 1.12 | 0.26 | 0.56 | 0.39 | 0.22
|  | 1101 |  |  | 1 | [23 empty] | 93.95 | 3.5 | 1.12 | 0.26 | 0.56 | 0.39 | 0.22
|  | 1100 |  |  | 1 | [23 empty] | 93.95 | 3.5 | 1.12 | 0.26 | 0.56 | 0.39 | 0.22
|  | 1099 |  |  | 1 | [23 empty] | 93.95 | 3.5 | 1.12 | 0.26 | 0.56 | 0.39 | 0.22
|  | 1098 |  |  | 1 | [23 empty] | 93.95 | 3.5 | 1.12 | 0.26 | 0.56 | 0.39 | 0.22
|  | 1097 |  |  | 1 | [23 empty] | 93.95 | 3.5 | 1.12 | 0.26 | 0.56 | 0.39 | 0.22
|  | 1096 |  |  | 1 | [23 empty] | 93.95 | 3.5 | 1.12 | 0.26 | 0.56 | 0.39 | 0.22
|  | 1095 |  |  | 1 | [23 empty] | 93.95 | 3.5 | 1.12 | 0.26 | 0.56 | 0.39 | 0.22
|  | 1094 |  |  | 1 | [23 empty] | 93.95 | 3.5 | 1.12 | 0.26 | 0.56 | 0.39 | 0.22
|  | 1093 |  |  | 1 | [23 empty] | 93.95 | 3.5 | 1.12 | 0.26 | 0.56 | 0.39 | 0.22
|  | 1092 |  |  | 1 | [23 empty] | 93.95 | 3.5 | 1.12 | 0.26 | 0.56 | 0.39 | 0.22
|  | 1091 |  |  | 1 | [23 empty] | 93.95 | 3.5 | 1.12 | 0.26 | 0.56 | 0.39 | 0.22
|  | 1090 |  |  | 1 | [23 empty] | 93.95 | 3.5 | 1.12 | 0.26 | 0.56 | 0.39 | 0.22
|  | 1089 |  |  | 1 | [23 empty] | 93.95 | 3.5 | 1.12 | 0.26 | 0.56 | 0.39 | 0.22
|  | 1088 |  |  | 1 | [23 empty] | 93.95 | 3.5 | 1.12 | 0.26 | 0.56 | 0.39 | 0.22
|  | 1087 |  |  | 1 | [23 empty] | 93.95 | 3.5 | 1.12 | 0.26 | 0.56 | 0.39 | 0.22
|  | 1086 |  |  | 1 | [23 empty] | 93.95 | 3.5 | 1.12 | 0.26 | 0.56 | 0.39 | 0.22
|  | 1085 |  |  | 1 | [23 empty] | 93.95 | 3.5 | 1.12 | 0.26 | 0.56 | 0.39 | 0.22
|  | 1084 |  |  | 1 | [23 empty] | 93.95 | 3.5 | 1.12 | 0.26 | 0.56 | 0.39 | 0.22
|  | 1083 |  |  | 1 | [23 empty] | 93.95 | 3.5 | 1.12 | 0.26 | 0.56 | 0.39 | 0.22
|  | 1082 |  |  | 1 | [23 empty] | 93.95 | 3.5 | 1.12 | 0.26 | 0.56 | 0.39 | 0.22
|  | 1082 |  |  | 1 | [23 empty] | 93.95 | 3.5 | 1.12 | 0.26 | 0.56 | 0.39 | 0.22
|  | 1081 |  |  | 1 | [23 empty] | 93.95 | 3.5 | 1.12 | 0.26 | 0.56 | 0.39 | 0.22
|  | 1080 |  |  | 1 | [23 empty] | 93.95 | 3.5 | 1.12 | 0.26 | 0.56 | 0.39 | 0.22
|  | 1079 |  |  | 1 | [23 empty] | 93.95 | 3.5 | 1.12 | 0.26 | 0.56 | 0.39 | 0.22
|  | 1078 |  |  | 1 | [23 empty] | 93.95 | 3.5 | 1.12 | 0.26 | 0.56 | 0.39 | 0.22
|  | 1077 |  |  | 1 | [23 empty] | 93.95 | 3.5 | 1.12 | 0.26 | 0.56 | 0.39 | 0.22
|  | 1076 |  |  | 1 | [23 empty] | 93.95 | 3.5 | 1.12 | 0.26 | 0.56 | 0.39 | 0.22
|  | 1075 |  |  | 1 | [23 empty] | 93.95 | 3.5 | 1.12 | 0.26 | 0.56 | 0.39 | 0.22
|  | 1074 |  |  | 1 | [23 empty] | 93.95 | 3.5 | 1.12 | 0.26 | 0.56 | 0.39 | 0.22
|  | 1073 |  |  | 1 | [23 empty] | 93.95 | 3.5 | 1.12 | 0.26 | 0.56 | 0.39 | 0.22
|  | 1072 |  |  | 1 | [23 empty] | 93.95 | 3.5 | 1.12 | 0.26 | 0.56 | 0.39 | 0.22
|  | 1071 |  |  | 1 | [23 empty] | 93.95 | 3.5 | 1.12 | 0.26 | 0.56 | 0.39 | 0.22
|  | 1070 |  |  | 1 | [23 empty] | 93.95 | 3.5 | 1.12 | 0.26 | 0.56 | 0.39 | 0.22
|  | 1069 |  |  | 1 | [23 empty] | 93.95 | 3.5 | 1.12 | 0.26 | 0.56 | 0.39 | 0.22
|  | 1068 |  |  | 1 | [23 empty] | 93.95 | 3.5 | 1.12 | 0.26 | 0.56 | 0.39 | 0.22
|  | 1067 |  |  | 1 | [23 empty] | 93.95 | 3.5 | 1.12 | 0.26 | 0.56 | 0.39 | 0.22
|  | 1066 |  |  | 1 | [23 empty] | 93.95 | 3.5 | 1.12 | 0.26 | 0.56 | 0.39 | 0.22
|  | 1065 |  |  | 1 | [23 empty] | 93.95 | 3.5 | 1.12 | 0.26 | 0.56 | 0.39 | 0.22
|  | 1064 |  |  | 1 | [23 empty] | 93.95 | 3.5 | 1.12 | 0.26 | 0.56 | 0.39 | 0.22
|  | 1063 |  |  | 1 | [23 empty] | 93.95 | 3.5 | 1.12 | 0.26 | 0.56 | 0.39 | 0.22
|  | 1062 |  |  | 1 | [23 empty] | 93.95 | 3.5 | 1.12 | 0.26 | 0.56 | 0.39 | 0.22
|  | 1061 |  |  | 1 | [23 empty] | 93.95 | 3.5 | 1.12 | 0.26 | 0.56 | 0.39 | 0.22
|  | 1060 |  |  | 1 | [23 empty] | 93.95 | 3.5 | 1.12 | 0.26 | 0.56 | 0.39 | 0.22
|  | 1059 |  |  | 1 | [23 empty] | 93.95 | 3.5 | 1.12 | 0.26 | 0.56 | 0.39 | 0.22
|  | 1058 |  |  | 1 | [23 empty] | 93.95 | 3.5 | 1.12 | 0.26 | 0.56 | 0.39 | 0.22
|  | 1057 |  |  | 1 | [23 empty] | 93.95 | 3.5 | 1.12 | 0.26 | 0.56 | 0.39 | 0.22
|  | 1056 |  |  | 1 | [23 empty] | 93.95 | 3.5 | 1.12 | 0.26 | 0.56 | 0.39 | 0.22
|  | 1055 |  |  | 1 | [23 empty] | 93.95 | 3.5 | 1.12 | 0.26 | 0.56 | 0.39 | 0.22
|  | 1054 |  |  | 1 | [23 empty] | 93.95 | 3.5 | 1.12 | 0.26 | 0.56 | 0.39 | 0.22
|  | 1053 |  |  | 1 | [23 empty] | 93.95 | 3.5 | 1.12 | 0.26 | 0.56 | 0.39 | 0.22
|  | 1052 |  |  | 1 | [23 empty] | 93.95 | 3.5 | 1.12 | 0.26 | 0.56 | 0.39 | 0.22
|  | 1051 |  |  | 1 | [23 empty] | 93.95 | 3.5 | 1.12 | 0.26 | 0.56 | 0.39 | 0.22
|  | 1050 |  |  | 1 | [23 empty] | 93.95 | 3.5 | 1.12 | 0.26 | 0.56 | 0.39 | 0.22
|  | 1049 |  |  | 1 | [23 empty] | 93.95 | 3.5 | 1.12 | 0.26 | 0.56 | 0.39 | 0.22
|  | 1048 |  |  | 1 | [23 empty] | 93.95 | 3.5 | 1.12 | 0.26 | 0.56 | 0.39 | 0.22
|  | 1047 |  |  | 1 | [23 empty] | 93.95 | 3.5 | 1.12 | 0.26 | 0.56 | 0.39 | 0.22
|  | 1046 |  |  | 1 | [23 empty] | 93.95 | 3.5 | 1.12 | 0.26 | 0.56 | 0.39 | 0.22
|  | 1045 |  |  | 1 | [23 empty] | 93.95 | 3.5 | 1.12 | 0.26 | 0.56 | 0.39 | 0.22
|  | 1044 |  |  | 1 | [23 empty] | 93.95 | 3.5 | 1.12 | 0.26 | 0.56 | 0.39 | 0.22
|  | 1043 |  |  | 1 | [23 empty] | 93.95 | 3.5 | 1.12 | 0.26 | 0.56 | 0.39 | 0.22
|  | 1042 |  |  | 1 | [23 empty] | 93.95 | 3.5 | 1.12 | 0.26 | 0.56 | 0.39 | 0.22
|  | 1041 |  |  | 1 | [23 empty] | 93.95 | 3.5 | 1.12 | 0.26 | 0.56 | 0.39 | 0.22
|  | 1040 |  |  | 1 | [23 empty] | 93.95 | 3.5 | 1.12 | 0.26 | 0.56 | 0.39 | 0.22
|  | 1039 |  |  | 1 | [23 empty] | 93.95 | 3.5 | 1.12 | 0.26 | 0.56 | 0.39 | 0.22
|  | 1038 |  |  | 1 | [23 empty] | 93.95 | 3.5 | 1.12 | 0.26 | 0.56 | 0.39 | 0.22
|  | 1037 |  |  | 1 | [23 empty] | 93.95 | 3.5 | 1.12 | 0.26 | 0.56 | 0.39 | 0.22
|  | 1036 |  |  | 1 | [23 empty] | 93.95 | 3.5 | 1.12 | 0.26 | 0.56 | 0.39 | 0.22
|  | 1035 |  |  | 1 | [23 empty] | 93.95 | 3.5 | 1.12 | 0.26 | 0.56 | 0.39 | 0.22
|  | 1034 |  |  | 1 | [23 empty] | 93.95 | 3.5 | 1.12 | 0.26 | 0.56 | 0.39 | 0.22
|  | 1033 |  |  | 1 | [23 empty] | 93.95 | 3.5 | 1.12 | 0.26 | 0.56 | 0.39 | 0.22
|  | 1032 |  |  | 1 | [23 empty] | 93.95 | 3.5 | 1.12 | 0.26 | 0.56 | 0.39 | 0.22
|  | 1031 |  |  | 1 | [23 empty] | 93.95 | 3.5 | 1.12 | 0.26 | 0.56 | 0.39 | 0.22
|  | 1030 |  |  | 1 | [23 empty] | 93.95 | 3.5 | 1.12 | 0.26 | 0.56 | 0.39 | 0.22
|  | 1029 |  |  | 1 | [23 empty] | 93.95 | 3.5 | 1.12 | 0.26 | 0.56 | 0.39 | 0.22
|  | 1028 |  |  | 1 | [23 empty] | 93.95 | 3.5 | 1.12 | 0.26 | 0.56 | 0.39 | 0.22
|  | 1027 |  |  | 1 | [23 empty] | 93.95 | 3.5 | 1.12 | 0.26 | 0.56 | 0.39 | 0.22
|  | 1026 |  |  | 1 | [23 empty] | 93.95 | 3.5 | 1.12 | 0.26 | 0.56 | 0.39 | 0.22
|  | 1025 |  |  | 1 | [23 empty] | 93.95 | 3.5 | 1.12 | 0.26 | 0.56 | 0.39 | 0.22
|  | 1024 |  |  | 1 | [23 empty] | 93.95 | 3.5 | 1.12 | 0.26 | 0.56 | 0.39 | 0.22
|  | 1023 |  |  | 1 | [23 empty] | 93.95 | 3.5 | 1.12 | 0.26 | 0.56 | 0.39 | 0.22
|  | 1022 |  |  | 1 | [23 empty] | 93.95 | 3.5 | 1.12 | 0.26 | 0.56 | 0.39 | 0.22
|  | 1021 |  |  | 1 | [23 empty] | 93.95 | 3.5 | 1.12 | 0.26 | 0.56 | 0.39 | 0.22
|  | 1020 |  |  | 1 | [23 empty] | 93.95 | 3.5 | 1.12 | 0.26 | 0.56 | 0.39 | 0.22
|  | 1019 |  |  | 1 | [23 empty] | 93.95 | 3.5 | 1.12 | 0.26 | 0.56 | 0.39 | 0.22
|  | 1018 |  |  | 1 | [23 empty] | 93.95 | 3.5 | 1.12 | 0.26 | 0.56 | 0.39 | 0.22
|  | 1017 |  |  | 1 | [23 empty] | 93.95 | 3.5 | 1.12 | 0.26 | 0.56 | 0.39 | 0.22
|  | 1016 |  |  | 1 | [23 empty] | 93.95 | 3.5 | 1.12 | 0.26 | 0.56 | 0.39 | 0.22
|  | 1015 |  |  | 1 | [23 empty] | 93.95 | 3.5 | 1.12 | 0.26 | 0.56 | 0.39 | 0.22
|  | 1014 |  |  | 1 | [23 empty] | 93.95 | 3.5 | 1.12 | 0.26 | 0.56 | 0.39 | 0.22
|  | 1013 |  |  | 1 | [23 empty] | 93.95 | 3.5 | 1.12 | 0.26 | 0.56 | 0.39 | 0.22
|  | 1012 |  |  | 1 | [23 empty] | 93.95 | 3.5 | 1.12 | 0.26 | 0.56 | 0.39 | 0.22
|  | 1011 |  |  | 1 | [23 empty] | 93.95 | 3.5 | 1.12 | 0.26 | 0.56 | 0.39 | 0.22
|  | 1010 |  |  | 1 | [23 empty] | 93.95 | 3.5 | 1.12 | 0.26 | 0.56 | 0.39 | 0.22
|  | 1009 |  |  | 1 | [23 empty] | 93.95 | 3.5 | 1.12 | 0.26 | 0.56 | 0.39 | 0.22
|  | 1008 |  |  | 1 | [23 empty] | 93.95 | 3.5 | 1.12 | 0.26 | 0.56 | 0.39 | 0.22
|  | 1007 |  |  | 1 | [23 empty] | 93.95 | 3.5 | 1.12 | 0.26 | 0.56 | 0.39 | 0.22
|  | 1006 |  |  | 1 | [23 empty] | 93.95 | 3.5 | 1.12 | 0.26 | 0.56 | 0.39 | 0.22
|  | 1005 |  |  | 1 | [23 empty] | 93.95 | 3.5 | 1.12 | 0.26 | 0.56 | 0.39 | 0.22
|  | 1004 |  |  | 1 | [23 empty] | 93.95 | 3.5 | 1.12 | 0.26 | 0.56 | 0.39 | 0.22
|  | 1003 |  |  | 1 | [23 empty] | 93.95 | 3.5 | 1.12 | 0.26 | 0.56 | 0.39 | 0.22
|  | 1002 |  |  | 1 | [23 empty] | 93.95 | 3.5 | 1.12 | 0.26 | 0.56 | 0.39 | 0.22
|  | 1001 |  |  | 1 | [23 empty] | 93.95 | 3.5 | 1.12 | 0.26 | 0.56 | 0.39 | 0.22
|  | 1000 |  |  | 1 | [23 empty] | 93.95 | 3.5 | 1.12 | 0.26 | 0.56 | 0.39 | 0.22
|  | 999 |  |  | 1 | [23 empty] | 93.95 | 3.5 | 1.12 | 0.26 | 0.56 | 0.39 | 0.22
|  | 998 |  |  | 1 | [23 empty] | 93.95 | 3.5 | 1.12 | 0.26 | 0.56 | 0.39 | 0.22
|  | 997 |  |  | 1 | [23 empty] | 93.95 | 3.5 | 1.12 | 0.26 | 0.56 | 0.39 | 0.22
|  | 996 |  |  | 1 | [23 empty] | 93.95 | 3.5 | 1.12 | 0.26 | 0.56 | 0.39 | 0.22
|  | 995 |  |  | 1 | [23 empty] | 93.95 | 3.5 | 1.12 | 0.26 | 0.56 | 0.39 | 0.22
|  | 994 |  |  | 1 | [23 empty] | 93.95 | 3.5 | 1.12 | 0.26 | 0.56 | 0.39 | 0.22
|  | 993 |  |  | 1 | [23 empty] | 93.95 | 3.5 | 1.12 | 0.26 | 0.56 | 0.39 | 0.22
|  | 992 |  |  | 1 | [23 empty] | 93.95 | 3.5 | 1.12 | 0.26 | 0.56 | 0.39 | 0.22
|  | 991 |  |  | 1 | [23 empty] | 93.95 | 3.5 | 1.12 | 0.26 | 0.56 | 0.39 | 0.22
|  | 990 |  |  | 1 | [23 empty] | 93.95 | 3.5 | 1.12 | 0.26 | 0.56 | 0.39 | 0.22
|  | 989 |  |  | 1 | [23 empty] | 93.95 | 3.5 | 1.12 | 0.26 | 0.56 | 0.39 | 0.22
|  | 988 |  |  | 1 | [23 empty] | 93.95 | 3.5 | 1.12 | 0.26 | 0.56 | 0.39 | 0.22
|  | 987 |  |  | 1 | [23 empty] | 93.95 | 3.5 | 1.12 | 0.26 | 0.56 | 0.39 | 0.22
|  | 986 |  |  | 1 | [23 empty] | 93.95 | 3.5 | 1.12 | 0.26 | 0.56 | 0.39 | 0.22
|  | 985 |  |  | 1 | [23 empty] | 93.95 | 3.5 | 1.12 | 0.26 | 0.56 | 0.39 | 0.22
|  | 984 |  |  | 1 | [23 empty] | 93.95 | 3.5 | 1.12 | 0.26 | 0.56 | 0.39 | 0.22
|  | 983 |  |  | 1 | [23 empty] | 93.95 | 3.5 | 1.12 | 0.26 | 0.56 | 0.39 | 0.22
|  | 982 |  |  | 1 | [23 empty] | 93.95 | 3.5 | 1.12 | 0.26 | 0.56 | 0.39 | 0.22
|  | 981 |  |  | 1 | [23 empty] | 93.95 | 3.5 | 1.12 | 0.26 | 0.56 | 0.39 | 0.22
|  | 980 |  |  | 1 | [23 empty] | 93.95 | 3.5 | 1.12 | 0.26 | 0.56 | 0.39 | 0.22
|  | 979 |  |  | 1 | [23 empty] | 93.95 | 3.5 | 1.12 | 0.26 | 0.56 | 0.39 | 0.22
|  | 978 |  |  | 1 | [23 empty] | 93.95 | 3.5 | 1.12 | 0.26 | 0.56 | 0.39 | 0.22
|  | 977 |  |  | 1 | [23 empty] | 93.95 | 3.5 | 1.12 | 0.26 | 0.56 | 0.39 | 0.22
|  | 976 |  |  | 1 | [23 empty] | 93.95 | 3.5 | 1.12 | 0.26 | 0.56 | 0.39 | 0.22
|  | 975 |  |  | 1 | [23 empty] | 93.95 | 3.5 | 1.12 | 0.26 | 0.56 | 0.39 | 0.22
|  | 974 |  |  | 1 | [23 empty] | 93.95 | 3.5 | 1.12 | 0.26 | 0.56 | 0.39 | 0.22
|  | 973 |  |  | 1 | [23 empty] | 93.95 | 3.5 | 1.12 | 0.26 | 0.56 | 0.39 | 0.22
|  | 972 |  |  | 1 | [23 empty] | 93.95 | 3.5 | 1.12 | 0.26 | 0.56 | 0.39 | 0.22
|  | 971 |  |  | 1 | [23 empty] | 93.95 | 3.5 | 1.12 | 0.26 | 0.56 | 0.39 | 0.22
|  | 970 |  |  | 1 | [23 empty] | 93.95 | 3.5 | 1.12 | 0.26 | 0.56 | 0.39 | 0.22
|  | 969 |  |  | 1 | [23 empty] | 93.95 | 3.5 | 1.12 | 0.26 | 0.56 | 0.39 | 0.22
|  | 968 |  |  | 1 | [23 empty] | 93.95 | 3.5 | 1.12 | 0.26 | 0.56 | 0.39 | 0.22
|  | 967 |  |  | 1 | [23 empty] | 93.95 | 3.5 | 1.12 | 0.26 | 0.56 | 0.39 | 0.22
|  | 966 |  |  | 1 | [23 empty] | 93.95 | 3.5 | 1.12 | 0.26 | 0.56 | 0.39 | 0.22
|  | 965 |  |  | 1 | [23 empty] | 93.95 | 3.5 | 1.12 | 0.26 | 0.56 | 0.39 | 0.22
|  | 964 |  |  | 1 | [23 empty] | 93.95 | 3.5 | 1.12 | 0.26 | 0.56 | 0.39 | 0.22
|  | 963 |  |  | 1 | [23 empty] | 93.95 | 3.5 | 1.12 | 0.26 | 0.56 | 0.39 | 0.22
|  | 962.6091 |  |  | 1 | [23 empty] | 93.95 | 3.5 | 1.12 | 0.26 | 0.56 | 0.39 | 0.22
|  | 962.6091 |  |  | 1 | 0 | [22 empty] | 93.95 | 3.5 | 1.12 | 0.26 | 0.56 | 0.39 | 0.22 | 3.96942 | 5.18783 | 14.17937 | 61.31572 | 0.03846 | 15.30921 | 9.43133e-08
|  | 962 |  |  | 0.99997 | 3e-05 | [22 empty] | 93.95222 | 3.49996 | 1.11968 | 0.2585 | 0.56001 | 0.38963 | 0.22001 | 3.97427 | 5.19244 | 14.20816 | 61.27921 | 0.03848 | 15.30743 | 9.37259e-08
|  | 961 |  |  | 0.99992 | 8e-05 | [22 empty] | 93.95584 | 3.49989 | 1.11915 | 0.25604 | 0.56003 | 0.38903 | 0.22001 | 3.98224 | 5.20002 | 14.25564 | 61.2191 | 0.03849 | 15.3045 | 9.2769e-08
|  | 960 |  |  | 0.99986 | 0.00014 | [22 empty] | 93.95944 | 3.49982 | 1.11862 | 0.25361 | 0.56005 | 0.38843 | 0.22002 | 3.99021 | 5.20758 | 14.30339 | 61.15876 | 0.03851 | 15.30154 | 9.18215e-08
|  | 959 |  |  | 0.99981 | 0.00019 | [22 empty] | 93.96303 | 3.49975 | 1.11808 | 0.25119 | 0.56008 | 0.38784 | 0.22003 | 3.99817 | 5.21514 | 14.35139 | 61.0982 | 0.03853 | 15.29857 | 9.08832e-08
|  | 958 |  |  | 0.99976 | 0.00024 | [22 empty] | 93.9666 | 3.49968 | 1.11755 | 0.24878 | 0.5601 | 0.38725 | 0.22004 | 4.00612 | 5.22268 | 14.39967 | 61.03741 | 0.03855 | 15.29557 | 8.99541e-08
|  | 957 |  |  | 0.99971 | 0.00029 | [22 empty] | 93.97015 | 3.49961 | 1.11701 | 0.2464 | 0.56012 | 0.38666 | 0.22005 | 4.01407 | 5.23021 | 14.44821 | 60.9764 | 0.03857 | 15.29255 | 8.90341e-08
|  | 956 |  |  | 0.99966 | 0.00034 | [22 empty] | 93.97368 | 3.49954 | 1.11648 | 0.24403 | 0.56014 | 0.38608 | 0.22006 | 4.02201 | 5.23772 | 14.49702 | 60.91515 | 0.03859 | 15.2895 | 8.8123e-08
|  | 955 |  |  | 0.99961 | 0.00039 | [22 empty] | 93.97719 | 3.49947 | 1.11594 | 0.24168 | 0.56016 | 0.3855 | 0.22007 | 4.02995 | 5.24522 | 14.5461 | 60.85368 | 0.03861 | 15.28644 | 8.72209e-08
|  | 954 |  |  | 0.99956 | 0.00044 | [22 empty] | 93.98068 | 3.4994 | 1.1154 | 0.23934 | 0.56018 | 0.38492 | 0.22008 | 4.03787 | 5.25271 | 14.59546 | 60.79197 | 0.03863 | 15.28335 | 8.63276e-08
|  | 953 |  |  | 0.9995 | 0.0005 | [22 empty] | 93.98416 | 3.49933 | 1.11486 | 0.23702 | 0.5602 | 0.38434 | 0.22008 | 4.04579 | 5.26018 | 14.6451 | 60.73003 | 0.03865 | 15.28024 | 8.54431e-08
|  | 952 |  |  | 0.99945 | 0.00055 | [22 empty] | 93.98762 | 3.49926 | 1.11432 | 0.23472 | 0.56022 | 0.38377 | 0.22009 | 4.0537 | 5.26764 | 14.69502 | 60.66787 | 0.03867 | 15.27711 | 8.45673e-08
|  | 951 |  |  | 0.9994 | 0.0006 | [22 empty] | 93.99106 | 3.49919 | 1.11378 | 0.23244 | 0.56024 | 0.3832 | 0.2201 | 4.06159 | 5.27508 | 14.74522 | 60.60546 | 0.03869 | 15.27395 | 8.37e-08
|  | 950 |  |  | 0.99936 | 0.00064 | [22 empty] | 93.99448 | 3.49912 | 1.11323 | 0.23017 | 0.56026 | 0.38264 | 0.22011 | 4.06948 | 5.2825 | 14.79571 | 60.54283 | 0.03872 | 15.27077 | 8.28414e-08
|  | 949 |  |  | 0.99931 | 0.00069 | [22 empty] | 93.99788 | 3.49905 | 1.11269 | 0.22792 | 0.56028 | 0.38207 | 0.22012 | 4.07735 | 5.2899 | 14.84649 | 60.47995 | 0.03874 | 15.26757 | 8.19912e-08
|  | 948 |  |  | 0.99926 | 0.00074 | [22 empty] | 94.00127 | 3.49897 | 1.11214 | 0.22568 | 0.5603 | 0.38151 | 0.22013 | 4.08522 | 5.29728 | 14.89756 | 60.41685 | 0.03876 | 15.26434 | 8.11494e-08
|  | 947 |  |  | 0.99921 | 0.00079 | [22 empty] | 94.00464 | 3.4989 | 1.11159 | 0.22346 | 0.56032 | 0.38096 | 0.22013 | 4.09307 | 5.30464 | 14.94892 | 60.3535 | 0.03878 | 15.26109 | 8.03159e-08
|  | 946 |  |  | 0.99916 | 0.00084 | [22 empty] | 94.00799 | 3.49883 | 1.11104 | 0.22126 | 0.56034 | 0.3804 | 0.22014 | 4.1009 | 5.31199 | 15.00057 | 60.28992 | 0.03881 | 15.25781 | 7.94907e-08
|  | 945 |  |  | 0.99911 | 0.00089 | [22 empty] | 94.01132 | 3.49876 | 1.11049 | 0.21907 | 0.56036 | 0.37985 | 0.22015 | 4.10873 | 5.3193 | 15.05253 | 60.22609 | 0.03883 | 15.25452 | 7.86736e-08
|  | 944 |  |  | 0.99906 | 0.00094 | [22 empty] | 94.01464 | 3.49869 | 1.10994 | 0.2169 | 0.56037 | 0.37931 | 0.22016 | 4.11653 | 5.3266 | 15.10479 | 60.16203 | 0.03885 | 15.25119 | 7.78646e-08
|  | 943 |  |  | 0.99902 | 0.00098 | [22 empty] | 94.01794 | 3.49861 | 1.10938 | 0.21474 | 0.56039 | 0.37876 | 0.22017 | 4.12432 | 5.33387 | 15.15736 | 60.09773 | 0.03887 | 15.24784 | 7.70637e-08
|  | 942 |  |  | 0.99897 | 0.00103 | [22 empty] | 94.02122 | 3.49854 | 1.10883 | 0.21261 | 0.56041 | 0.37822 | 0.22017 | 4.1321 | 5.34112 | 15.21023 | 60.03318 | 0.0389 | 15.24447 | 7.62708e-08
|  | 941 |  |  | 0.99892 | 0.00108 | [22 empty] | 94.02448 | 3.49847 | 1.10827 | 0.21048 | 0.56043 | 0.37768 | 0.22018 | 4.13986 | 5.34834 | 15.26341 | 59.96839 | 0.03892 | 15.24107 | 7.54857e-08
|  | 940 |  |  | 0.99888 | 0.00112 | [22 empty] | 94.02773 | 3.49839 | 1.10771 | 0.20837 | 0.56045 | 0.37715 | 0.22019 | 4.14759 | 5.35554 | 15.31691 | 59.90336 | 0.03895 | 15.23765 | 7.47085e-08
|  | 939 |  |  | 0.99883 | 0.00117 | [22 empty] | 94.03096 | 3.49832 | 1.10715 | 0.20628 | 0.56047 | 0.37662 | 0.2202 | 4.15531 | 5.36271 | 15.37073 | 59.83808 | 0.03897 | 15.2342 | 7.3939e-08
|  | 938 |  |  | 0.99878 | 0.00122 | [22 empty] | 94.03417 | 3.49825 | 1.10659 | 0.20421 | 0.56049 | 0.37609 | 0.22021 | 4.16302 | 5.36984 | 15.42487 | 59.77255 | 0.039 | 15.23073 | 7.31772e-08
|  | 937 |  |  | 0.99874 | 0.00126 | [22 empty] | 94.03737 | 3.49817 | 1.10603 | 0.20215 | 0.56051 | 0.37556 | 0.22021 | 4.17069 | 5.37695 | 15.47933 | 59.70677 | 0.03902 | 15.22723 | 7.2423e-08
|  | 936 |  |  | 0.99869 | 0.00131 | [22 empty] | 94.04055 | 3.4981 | 1.10546 | 0.2001 | 0.56053 | 0.37504 | 0.22022 | 4.17835 | 5.38403 | 15.53412 | 59.64075 | 0.03905 | 15.2237 | 7.16764e-08
|  | 935 |  |  | 0.99865 | 0.00135 | [22 empty] | 94.04372 | 3.49803 | 1.10489 | 0.19807 | 0.56054 | 0.37452 | 0.22023 | 4.18599 | 5.39108 | 15.58923 | 59.57448 | 0.03907 | 15.22015 | 7.09373e-08
|  | 934 |  |  | 0.9986 | 0.0014 | [22 empty] | 94.04687 | 3.49795 | 1.10432 | 0.19606 | 0.56056 | 0.374 | 0.22024 | 4.1936 | 5.39809 | 15.64469 | 59.50795 | 0.0391 | 15.21657 | 7.02056e-08
|  | 933 |  |  | 0.99855 | 0.00145 | [22 empty] | 94.05 | 3.49788 | 1.10375 | 0.19406 | 0.56058 | 0.37348 | 0.22025 | 4.20119 | 5.40507 | 15.70048 | 59.44117 | 0.03913 | 15.21296 | 6.94812e-08
|  | 932 |  |  | 0.99851 | 0.00149 | [22 empty] | 94.05311 | 3.4978 | 1.10318 | 0.19208 | 0.5606 | 0.37297 | 0.22025 | 4.20875 | 5.41201 | 15.75661 | 59.37414 | 0.03915 | 15.20933 | 6.87642e-08
|  | 931 |  |  | 0.99847 | 0.00153 | [22 empty] | 94.05621 | 3.49773 | 1.10261 | 0.19011 | 0.56062 | 0.37246 | 0.22026 | 4.21629 | 5.41892 | 15.81308 | 59.30686 | 0.03918 | 15.20567 | 6.80543e-08
|  | 930 |  |  | 0.99842 | 0.00158 | [22 empty] | 94.0593 | 3.49765 | 1.10203 | 0.18816 | 0.56063 | 0.37196 | 0.22027 | 4.2238 | 5.42579 | 15.86991 | 59.23932 | 0.03921 | 15.20198 | 6.73517e-08
|  | 929 |  |  | 0.99838 | 0.00162 | [22 empty] | 94.06236 | 3.49758 | 1.10146 | 0.18622 | 0.56065 | 0.37145 | 0.22028 | 4.23128 | 5.43262 | 15.92708 | 59.17152 | 0.03923 | 15.19827 | 6.66561e-08
|  | 928 |  |  | 0.99833 | 0.00167 | [22 empty] | 94.06542 | 3.4975 | 1.10088 | 0.1843 | 0.56067 | 0.37095 | 0.22028 | 4.23873 | 5.43941 | 15.98461 | 59.10346 | 0.03926 | 15.19452 | 6.59676e-08
|  | 927 |  |  | 0.99829 | 0.00171 | [22 empty] | 94.06845 | 3.49743 | 1.1003 | 0.18239 | 0.56069 | 0.37046 | 0.22029 | 4.24616 | 5.44616 | 16.0425 | 59.03515 | 0.03929 | 15.19075 | 6.52861e-08
|  | 926 |  |  | 0.99825 | 0.00175 | [22 empty] | 94.07147 | 3.49736 | 1.09971 | 0.1805 | 0.56071 | 0.36996 | 0.2203 | 4.25355 | 5.45286 | 16.10076 | 58.96657 | 0.03932 | 15.18695 | 6.46115e-08
|  | 925 |  |  | 0.9982 | 0.0018 | [22 empty] | 94.07448 | 3.49728 | 1.09913 | 0.17862 | 0.56072 | 0.36947 | 0.22031 | 4.26091 | 5.45952 | 16.15938 | 58.89773 | 0.03935 | 15.18312 | 6.39437e-08
|  | 924 |  |  | 0.99816 | 0.00184 | [22 empty] | 94.07747 | 3.49721 | 1.09854 | 0.17675 | 0.56074 | 0.36898 | 0.22031 | 4.26823 | 5.46614 | 16.21837 | 58.82862 | 0.03938 | 15.17926 | 6.32828e-08
|  | 923 |  |  | 0.99812 | 0.00188 | [22 empty] | 94.08044 | 3.49713 | 1.09795 | 0.17491 | 0.56076 | 0.36849 | 0.22032 | 4.27553 | 5.4727 | 16.27774 | 58.75926 | 0.03941 | 15.17537 | 6.26286e-08
|  | 922 |  |  | 0.99808 | 0.00192 | [22 empty] | 94.0834 | 3.49706 | 1.09736 | 0.17307 | 0.56077 | 0.36801 | 0.22033 | 4.28278 | 5.47922 | 16.33749 | 58.68962 | 0.03944 | 15.17145 | 6.1981e-08
|  | 921 |  |  | 0.99803 | 0.00197 | [22 empty] | 94.08635 | 3.49698 | 1.09677 | 0.17125 | 0.56079 | 0.36753 | 0.22033 | 4.29 | 5.48569 | 16.39762 | 58.61972 | 0.03947 | 15.1675 | 6.13401e-08
|  | 920 |  |  | 0.99799 | 0.00201 | [22 empty] | 94.08927 | 3.49691 | 1.09617 | 0.16945 | 0.56081 | 0.36705 | 0.22034 | 4.29718 | 5.49211 | 16.45814 | 58.54955 | 0.0395 | 15.16352 | 6.07058e-08
|  | 919 |  |  | 0.99795 | 0.00205 | [22 empty] | 94.09219 | 3.49683 | 1.09558 | 0.16766 | 0.56083 | 0.36657 | 0.22035 | 4.30433 | 5.49848 | 16.51905 | 58.47911 | 0.03953 | 15.15951 | 6.00779e-08
|  | 918 |  |  | 0.99791 | 0.00209 | [22 empty] | 94.09509 | 3.49676 | 1.09498 | 0.16588 | 0.56084 | 0.3661 | 0.22036 | 4.31143 | 5.50479 | 16.58036 | 58.40839 | 0.03956 | 15.15547 | 5.94565e-08
|  | 917 |  |  | 0.99787 | 0.00213 | [22 empty] | 94.09797 | 3.49668 | 1.09437 | 0.16412 | 0.56086 | 0.36563 | 0.22036 | 4.31849 | 5.51104 | 16.64207 | 58.33741 | 0.03959 | 15.15139 | 5.88415e-08
|  | 916 |  |  | 0.99783 | 0.00217 | [22 empty] | 94.10085 | 3.4966 | 1.09377 | 0.16237 | 0.56088 | 0.36516 | 0.22037 | 4.32551 | 5.51724 | 16.70419 | 58.26615 | 0.03962 | 15.14729 | 5.82328e-08
|  | 915 |  |  | 0.99779 | 0.00221 | [22 empty] | 94.1037 | 3.49653 | 1.09316 | 0.16064 | 0.56089 | 0.3647 | 0.22038 | 4.33249 | 5.52338 | 16.76672 | 58.19461 | 0.03965 | 15.14315 | 5.76304e-08
|  | 914 |  |  | 0.99775 | 0.00225 | [22 empty] | 94.10654 | 3.49645 | 1.09256 | 0.15892 | 0.56091 | 0.36423 | 0.22038 | 4.33942 | 5.52945 | 16.82967 | 58.12279 | 0.03969 | 15.13898 | 5.70342e-08
|  | 913 |  |  | 0.99771 | 0.00229 | [22 empty] | 94.10937 | 3.49638 | 1.09195 | 0.15721 | 0.56093 | 0.36377 | 0.22039 | 4.3463 | 5.53546 | 16.89304 | 58.0507 | 0.03972 | 15.13478 | 5.64442e-08
|  | 912 |  |  | 0.99767 | 0.00233 | [22 empty] | 94.11218 | 3.4963 | 1.09133 | 0.15552 | 0.56094 | 0.36332 | 0.2204 | 4.35314 | 5.54141 | 16.95683 | 57.97832 | 0.03975 | 15.13055 | 5.58603e-08
|  | 911 |  |  | 0.99763 | 0.00237 | [22 empty] | 94.11498 | 3.49623 | 1.09072 | 0.15384 | 0.56096 | 0.36286 | 0.22041 | 4.35992 | 5.54729 | 17.02106 | 57.90567 | 0.03978 | 15.12628 | 5.52825e-08
|  | 910 |  |  | 0.99759 | 0.00241 | [22 empty] | 94.11777 | 3.49615 | 1.0901 | 0.15218 | 0.56097 | 0.36241 | 0.22041 | 4.36666 | 5.55311 | 17.08572 | 57.83272 | 0.03982 | 15.12198 | 5.47107e-08
|  | 909 |  |  | 0.99755 | 0.00245 | [22 empty] | 94.12054 | 3.49608 | 1.08948 | 0.15053 | 0.56099 | 0.36196 | 0.22042 | 4.37334 | 5.55885 | 17.15082 | 57.7595 | 0.03985 | 15.11764 | 5.41448e-08
|  | 908 |  |  | 0.99751 | 0.00249 | [22 empty] | 94.1233 | 3.49601 | 1.08886 | 0.14889 | 0.56101 | 0.36151 | 0.22043 | 4.37997 | 5.56452 | 17.21637 | 57.68598 | 0.03989 | 15.11327 | 5.35848e-08
|  | 907 |  |  | 0.99747 | 0.00253 | [22 empty] | 94.12605 | 3.49593 | 1.08823 | 0.14727 | 0.56102 | 0.36107 | 0.22043 | 4.38655 | 5.57011 | 17.28238 | 57.61218 | 0.03992 | 15.10886 | 5.30307e-08
|  | 906 |  |  | 0.99743 | 0.00257 | [22 empty] | 94.12878 | 3.49586 | 1.0876 | 0.14566 | 0.56104 | 0.36063 | 0.22044 | 4.39307 | 5.57563 | 17.34884 | 57.53808 | 0.03996 | 15.10442 | 5.24824e-08
|  | 905 |  |  | 0.99739 | 0.00261 | [22 empty] | 94.1315 | 3.49578 | 1.08697 | 0.14406 | 0.56105 | 0.36019 | 0.22045 | 4.39953 | 5.58108 | 17.41577 | 57.46369 | 0.03999 | 15.09995 | 5.19398e-08
|  | 904 |  |  | 0.99735 | 0.00265 | [22 empty] | 94.1342 | 3.49571 | 1.08634 | 0.14248 | 0.56107 | 0.35975 | 0.22045 | 4.40593 | 5.58644 | 17.48317 | 57.38901 | 0.04003 | 15.09543 | 5.14029e-08
|  | 903 |  |  | 0.99732 | 0.00268 | [22 empty] | 94.13689 | 3.49563 | 1.0857 | 0.14091 | 0.56109 | 0.35931 | 0.22046 | 4.41227 | 5.59171 | 17.55104 | 57.31403 | 0.04006 | 15.09088 | 5.08717e-08
|  | 902 |  |  | 0.99728 | 0.00272 | [22 empty] | 94.13957 | 3.49556 | 1.08506 | 0.13935 | 0.5611 | 0.35888 | 0.22047 | 4.41855 | 5.59691 | 17.6194 | 57.23875 | 0.0401 | 15.0863 | 5.03461e-08
|  | 901 |  |  | 0.99724 | 0.00276 | [22 empty] | 94.14224 | 3.49549 | 1.08442 | 0.13781 | 0.56112 | 0.35845 | 0.22047 | 4.42476 | 5.60201 | 17.68825 | 57.16317 | 0.04013 | 15.08167 | 4.9826e-08
|  | 900 |  |  | 0.9972 | 0.0028 | [22 empty] | 94.14489 | 3.49541 | 1.08378 | 0.13628 | 0.56113 | 0.35802 | 0.22048 | 4.4309 | 5.60703 | 17.75759 | 57.08729 | 0.04017 | 15.07701 | 4.93114e-08
|  | 899 |  |  | 0.99717 | 0.00283 | [22 empty] | 94.14753 | 3.49534 | 1.08313 | 0.13476 | 0.56115 | 0.3576 | 0.22049 | 4.43698 | 5.61195 | 17.82744 | 57.01111 | 0.04021 | 15.07231 | 4.88022e-08
|  | 898.7782 |  |  | 0.99716 | 0.00284 | [22 empty] | 94.14812 | 3.49532 | 1.08299 | 0.13443 | 0.56115 | 0.35751 | 0.22049 | 4.43832 | 5.61303 | 17.843 | 56.99417 | 0.04022 | 15.07127 | 4.86901e-08
|  | 898.7782 |  |  | 0.99716 | 0.00284 | [6 empty] | 0 | [15 empty] | 94.14812 | 3.49532 | 1.08299 | 0.13443 | 0.56115 | 0.35751 | 0.22049 | 4.43832 | 5.61303 | 17.843 | 56.99417 | 0.04022 | 15.07127 | 4.86901e-08 | [42 empty] | 33.70449 | 40.56424 | 8.87566 | 7.9754 | 0.43487 | 8.44534 | 2.83746e-08
|  | 898 |  |  | 0.99698 | 0.00283 | [6 empty] | 0.00018 | [15 empty] | 94.1577 | 3.48914 | 1.08171 | 0.13351 | 0.56117 | 0.35624 | 0.22052 | 4.43778 | 5.59603 | 17.87388 | 56.98235 | 0.04017 | 15.06978 | 4.82134e-08 | [42 empty] | 33.68517 | 40.56749 | 8.90413 | 7.96374 | 0.4352 | 8.44426 | 2.80816e-08
|  | 897 |  |  | 0.99676 | 0.00282 | [6 empty] | 0.00041 | [15 empty] | 94.17001 | 3.4812 | 1.08006 | 0.13234 | 0.56119 | 0.35463 | 0.22057 | 4.43705 | 5.57415 | 17.91362 | 56.9672 | 0.04012 | 15.06786 | 4.76068e-08 | [42 empty] | 33.66028 | 40.57165 | 8.94081 | 7.94875 | 0.43563 | 8.44288 | 2.7709e-08
|  | 896 |  |  | 0.99654 | 0.00281 | [6 empty] | 0.00065 | [15 empty] | 94.1823 | 3.47328 | 1.0784 | 0.13118 | 0.56121 | 0.35301 | 0.22061 | 4.43629 | 5.55223 | 17.95342 | 56.95206 | 0.04007 | 15.06594 | 4.70069e-08 | [42 empty] | 33.63529 | 40.5758 | 8.97759 | 7.93376 | 0.43607 | 8.44148 | 2.73407e-08
|  | 895.44585 |  |  | 0.99642 | 0.00281 | [6 empty] | 0.00077 | [15 empty] | 94.18911 | 3.46889 | 1.07748 | 0.13053 | 0.56123 | 0.35212 | 0.22064 | 4.43586 | 5.54006 | 17.97549 | 56.94368 | 0.04003 | 15.06488 | 4.66774e-08 | [42 empty] | 33.62141 | 40.5781 | 8.99801 | 7.92546 | 0.43631 | 8.44071 | 2.71385e-08
|  | 895.44585 |  |  | 0.99642 | 0.00281 |  | 0 |  |  |  |  | 0.00077 | [15 empty] | 94.18911 | 3.46889 | 1.07748 | 0.13053 | 0.56123 | 0.35212 | 0.22064 | 4.43586 | 5.54006 | 17.97549 | 56.94368 | 0.04003 | 15.06488 | 4.66774e-08 | [7 empty] | 3.98024 | 7.67939 | 64.15882 | 16.741 | 0.1239 | 7.31666 | 8.20487e-07 | [28 empty] | 33.62141 | 40.5781 | 8.99801 | 7.92546 | 0.43631 | 8.44071 | 2.71385e-08
|  | 895 |  |  | 0.99631 | 0.00279 |  | 4e-05 |  |  |  |  | 0.00086 | [15 empty] | 94.19601 | 3.46579 | 1.07482 | 0.13005 | 0.56124 | 0.35142 | 0.22066 | 4.43954 | 5.53607 | 17.96087 | 56.95688 | 0.04001 | 15.06662 | 4.63844e-08 | [7 empty] | 3.97407 | 7.68066 | 64.17036 | 16.73494 | 0.12383 | 7.31615 | 8.16367e-07 | [28 empty] | 33.61327 | 40.59089 | 8.99636 | 7.92224 | 0.43642 | 8.44082 | 2.69716e-08
|  | 894 |  |  | 0.99608 | 0.00275 |  | 0.00012 |  |  |  |  | 0.00105 | [15 empty] | 94.21146 | 3.45885 | 1.06889 | 0.12896 | 0.56129 | 0.34984 | 0.22071 | 4.44783 | 5.52716 | 17.92802 | 56.98648 | 0.03997 | 15.07054 | 4.57331e-08 | [7 empty] | 3.96024 | 7.68351 | 64.19623 | 16.72135 | 0.12367 | 7.315 | 8.07192e-07 | [28 empty] | 33.59495 | 40.61963 | 8.99263 | 7.91503 | 0.43669 | 8.44108 | 2.66007e-08
|  | 893 |  |  | 0.99584 | 0.00271 |  | 0.0002 |  |  |  |  | 0.00125 | [15 empty] | 94.22687 | 3.45192 | 1.06297 | 0.12788 | 0.56133 | 0.34826 | 0.22076 | 4.45616 | 5.51828 | 17.89509 | 57.01608 | 0.03992 | 15.07447 | 4.50895e-08 | [7 empty] | 3.94642 | 7.68638 | 64.22208 | 16.70774 | 0.12351 | 7.31386 | 7.98106e-07 | [28 empty] | 33.57658 | 40.64846 | 8.98886 | 7.90781 | 0.43695 | 8.44133 | 2.62344e-08
|  | 892 |  |  | 0.99561 | 0.00268 |  | 0.00028 |  |  |  |  | 0.00144 | [15 empty] | 94.24223 | 3.445 | 1.05708 | 0.12681 | 0.56137 | 0.34669 | 0.22081 | 4.46454 | 5.50943 | 17.86208 | 57.04568 | 0.03988 | 15.07839 | 4.44536e-08 | [7 empty] | 3.93262 | 7.68927 | 64.24792 | 16.69411 | 0.12335 | 7.31272 | 7.89108e-07 | [28 empty] | 33.55814 | 40.6774 | 8.98507 | 7.90059 | 0.43722 | 8.44159 | 2.58725e-08
|  | 891 |  |  | 0.99538 | 0.00264 |  | 0.00036 |  |  |  |  | 0.00163 | [15 empty] | 94.25756 | 3.43808 | 1.05121 | 0.12575 | 0.56141 | 0.34513 | 0.22086 | 4.47297 | 5.50062 | 17.82899 | 57.07528 | 0.03983 | 15.08232 | 4.38254e-08 | [7 empty] | 3.91883 | 7.69219 | 64.27374 | 16.68047 | 0.12319 | 7.31158 | 7.80199e-07 | [28 empty] | 33.53964 | 40.70643 | 8.98124 | 7.89336 | 0.43748 | 8.44184 | 2.55151e-08
|  | 890 |  |  | 0.99514 | 0.0026 |  | 0.00043 |  |  |  |  | 0.00182 | [15 empty] | 94.27285 | 3.43117 | 1.04536 | 0.12469 | 0.56145 | 0.34357 | 0.22091 | 4.48144 | 5.49183 | 17.79582 | 57.10488 | 0.03978 | 15.08625 | 4.32048e-08 | [7 empty] | 3.90506 | 7.69512 | 64.29954 | 16.66681 | 0.12303 | 7.31044 | 7.71376e-07 | [28 empty] | 33.52108 | 40.73557 | 8.97738 | 7.88612 | 0.43775 | 8.4421 | 2.51621e-08
|  | 889 |  |  | 0.99491 | 0.00256 |  | 0.00051 |  |  |  |  | 0.00201 | [15 empty] | 94.2881 | 3.42426 | 1.03953 | 0.12364 | 0.56149 | 0.34201 | 0.22096 | 4.48996 | 5.48307 | 17.76258 | 57.13447 | 0.03974 | 15.09018 | 4.25916e-08 | [7 empty] | 3.8913 | 7.69807 | 64.32533 | 16.65313 | 0.12287 | 7.3093 | 7.62641e-07 | [28 empty] | 33.50245 | 40.7648 | 8.97349 | 7.87888 | 0.43801 | 8.44237 | 2.48135e-08
|  | 888 |  |  | 0.99469 | 0.00277 |  | 0 |  |  |  |  | 0.00254 | [15 empty] | 94.28744 | 3.41711 | 1.05076 | 0.12253 | 0.5615 | 0.33957 | 0.22109 | 4.44352 | 5.40109 | 17.99784 | 57.04336 | 0.03946 | 15.07472 | 4.2081e-08 | [7 empty] | 0.28222 | 22.85865 | 45.18765 | 23.11311 | 0.26277 | 8.19542 | 0.10018 | [28 empty] | 33.43189 | 40.72715 | 9.11689 | 7.84914 | 0.43809 | 8.43683 | 2.44527e-08
|  | 887.8 |  |  | 0.99524 | 0.00252 |  | 0 |  |  |  |  | 0.00224 | [15 empty] | 94.30634 | 3.41598 | 1.03257 | 0.12239 | 0.56154 | 0.34015 | 0.22102 | 4.50025 | 5.47261 | 17.72258 | 57.16999 | 0.03968 | 15.09491 | 4.18657e-08 | [7 empty] | 3.87481 | 7.70164 | 64.35624 | 16.63669 | 0.12268 | 7.30793 | 7.52271e-07 | [28 empty] | 33.48002 | 40.80001 | 8.96877 | 7.87018 | 0.43833 | 8.44268 | 2.44008e-08
|  | 887.8 |  |  | 0.99464 | 0.00252 | 0.00061 | [5 empty] | 0.00224 | [15 empty] | 94.30634 | 3.41598 | 1.03257 | 0.12239 | 0.56154 | 0.34015 | 0.22102 | 4.50025 | 5.47261 | 17.72258 | 57.16999 | 0.03968 | 15.09491 | 4.18657e-08 | 3.87481 | 7.70164 | 64.35624 | 16.63669 | 0.12268 | 7.30793 | 7.52271e-07 | [35 empty] | 33.48002 | 40.80001 | 8.96877 | 7.87018 | 0.43833 | 8.44268 | 2.44008e-08
|  | 887.6 |  |  | 0.99459 | 0.00251 | 0.00062 | [5 empty] | 0.00228 | [15 empty] | 94.30938 | 3.4146 | 1.03142 | 0.12219 | 0.56155 | 0.33984 | 0.22103 | 4.50197 | 5.47087 | 17.7159 | 57.1759 | 0.03967 | 15.09569 | 4.17457e-08 | 3.87207 | 7.70224 | 64.3614 | 16.63395 | 0.12265 | 7.30771 | 7.50554e-07 | [35 empty] | 33.47627 | 40.8059 | 8.96798 | 7.86873 | 0.43838 | 8.44274 | 2.43326e-08
|  | 886.6 |  |  | 0.99436 | 0.00248 | 0.0007 | [5 empty] | 0.00247 | [15 empty] | 94.32453 | 3.40771 | 1.02564 | 0.12115 | 0.56159 | 0.33829 | 0.22108 | 4.5106 | 5.46219 | 17.68246 | 57.2055 | 0.03962 | 15.09963 | 4.11502e-08 | 3.85834 | 7.70524 | 64.38714 | 16.62022 | 0.12249 | 7.30657 | 7.42023e-07 | [35 empty] | 33.4575 | 40.83537 | 8.96401 | 7.86147 | 0.43865 | 8.443 | 2.39942e-08
|  | 885.6 |  |  | 0.99413 | 0.00244 | 0.00077 | [5 empty] | 0.00265 | [15 empty] | 94.33964 | 3.40082 | 1.01989 | 0.12013 | 0.56163 | 0.33675 | 0.22113 | 4.51928 | 5.45354 | 17.64895 | 57.23509 | 0.03958 | 15.10358 | 4.0562e-08 | 3.84463 | 7.70826 | 64.41286 | 16.60649 | 0.12233 | 7.30543 | 7.33576e-07 | [35 empty] | 33.43866 | 40.86494 | 8.96 | 7.85421 | 0.43892 | 8.44327 | 2.366e-08
|  | 884.6 |  |  | 0.9939 | 0.0024 | 0.00085 | [5 empty] | 0.00284 | [15 empty] | 94.35471 | 3.39395 | 1.01416 | 0.11911 | 0.56167 | 0.33521 | 0.22118 | 4.52801 | 5.44492 | 17.61535 | 57.26467 | 0.03953 | 15.10752 | 3.9981e-08 | 3.83094 | 7.7113 | 64.43857 | 16.59273 | 0.12217 | 7.30429 | 7.25212e-07 | [35 empty] | 33.41975 | 40.89462 | 8.95596 | 7.84695 | 0.43918 | 8.44354 | 2.333e-08
|  | 883.6 |  |  | 0.99368 | 0.00237 | 0.00093 | [5 empty] | 0.00303 | [15 empty] | 94.36975 | 3.38707 | 1.00846 | 0.1181 | 0.56171 | 0.33368 | 0.22123 | 4.53678 | 5.43634 | 17.58167 | 57.29426 | 0.03948 | 15.11147 | 3.9407e-08 | 3.81726 | 7.71436 | 64.46426 | 16.57896 | 0.12201 | 7.30316 | 7.1693e-07 | [35 empty] | 33.40078 | 40.9244 | 8.95189 | 7.83967 | 0.43945 | 8.44381 | 2.3004e-08
|  | 882.6 |  |  | 0.99345 | 0.00233 | 0.001 | [5 empty] | 0.00322 | [15 empty] | 94.38474 | 3.38021 | 1.00277 | 0.1171 | 0.56175 | 0.33215 | 0.22128 | 4.5456 | 5.42778 | 17.54791 | 57.32385 | 0.03943 | 15.11542 | 3.88401e-08 | 3.80359 | 7.71744 | 64.48993 | 16.56516 | 0.12185 | 7.30202 | 7.08731e-07 | [35 empty] | 33.38175 | 40.95427 | 8.94779 | 7.83239 | 0.43972 | 8.44408 | 2.26821e-08
|  | 881.6 |  |  | 0.99322 | 0.0023 | 0.00108 | [5 empty] | 0.0034 | [15 empty] | 94.3997 | 3.37335 | 0.99711 | 0.1161 | 0.56179 | 0.33062 | 0.22133 | 4.55448 | 5.41926 | 17.51407 | 57.35343 | 0.03938 | 15.11937 | 3.82801e-08 | 3.78994 | 7.72054 | 64.51559 | 16.55136 | 0.12169 | 7.30089 | 7.00612e-07 | [35 empty] | 33.36265 | 40.98425 | 8.94365 | 7.82511 | 0.43998 | 8.44436 | 2.23643e-08
|  | 880.6 |  |  | 0.993 | 0.00226 | 0.00115 | [5 empty] | 0.00359 | [15 empty] | 94.41461 | 3.3665 | 0.99147 | 0.11511 | 0.56183 | 0.3291 | 0.22138 | 4.5634 | 5.41078 | 17.48015 | 57.38301 | 0.03934 | 15.12333 | 3.7727e-08 | 3.77631 | 7.72366 | 64.54122 | 16.53753 | 0.12153 | 7.29975 | 6.92575e-07 | [35 empty] | 33.34349 | 41.01433 | 8.93948 | 7.81782 | 0.44025 | 8.44463 | 2.20504e-08
|  | 880.6 |  |  | 0.993 | 0.00226 | 0.00115 | [5 empty] | 0.00359 | [15 empty] | 94.41461 | 3.3665 | 0.99147 | 0.11511 | 0.56183 | 0.3291 | 0.22138 | 4.5634 | 5.41078 | 17.48015 | 57.38301 | 0.03934 | 15.12333 | 3.7727e-08 | 3.77631 | 7.72366 | 64.54122 | 16.53753 | 0.12153 | 7.29975 | 6.92575e-07 | [35 empty] | 33.34349 | 41.01433 | 8.93948 | 7.81782 | 0.44025 | 8.44463 | 2.20504e-08
|  | 879.6 |  |  | 0.99277 | 0.00223 | 0.00123 | [5 empty] | 0.00377 | [15 empty] | 94.42949 | 3.35965 | 0.98585 | 0.11413 | 0.56187 | 0.32759 | 0.22143 | 4.57237 | 5.40232 | 17.44615 | 57.41259 | 0.03929 | 15.12729 | 3.71808e-08 | 3.76269 | 7.7268 | 64.56684 | 16.52369 | 0.12137 | 7.29862 | 6.84617e-07 | [35 empty] | 33.32426 | 41.04452 | 8.93527 | 7.81052 | 0.44052 | 8.44491 | 2.17404e-08
|  | 878.6 |  |  | 0.99255 | 0.00219 | 0.0013 | [5 empty] | 0.00396 | [15 empty] | 94.44433 | 3.35281 | 0.98025 | 0.11316 | 0.5619 | 0.32608 | 0.22147 | 4.58138 | 5.3939 | 17.41207 | 57.44216 | 0.03924 | 15.13125 | 3.66412e-08 | 3.74908 | 7.72997 | 64.59243 | 16.50983 | 0.12121 | 7.29749 | 6.76738e-07 | [35 empty] | 33.30497 | 41.0748 | 8.93104 | 7.80322 | 0.44078 | 8.44519 | 2.14343e-08
|  | 877.6 |  |  | 0.99233 | 0.00216 | 0.00137 | [5 empty] | 0.00414 | [15 empty] | 94.45913 | 3.34597 | 0.97468 | 0.11219 | 0.56194 | 0.32457 | 0.22152 | 4.59045 | 5.38551 | 17.3779 | 57.47174 | 0.03919 | 15.13521 | 3.61084e-08 | 3.73549 | 7.73315 | 64.61801 | 16.49595 | 0.12105 | 7.29635 | 6.68938e-07 | [35 empty] | 33.28561 | 41.10519 | 8.92677 | 7.79591 | 0.44105 | 8.44547 | 2.1132e-08
|  | 876.6 |  |  | 0.99211 | 0.00212 | 0.00145 | [5 empty] | 0.00433 | [15 empty] | 94.47389 | 3.33915 | 0.96912 | 0.11123 | 0.56198 | 0.32306 | 0.22157 | 4.59957 | 5.37716 | 17.34365 | 57.50131 | 0.03914 | 15.13918 | 3.55821e-08 | 3.72191 | 7.73635 | 64.64357 | 16.48205 | 0.12089 | 7.29522 | 6.61215e-07 | [35 empty] | 33.26618 | 41.13568 | 8.92246 | 7.7886 | 0.44132 | 8.44575 | 2.08336e-08
|  | 875.6 |  |  | 0.99188 | 0.00209 | 0.00152 | [5 empty] | 0.00451 | [15 empty] | 94.48861 | 3.33233 | 0.96359 | 0.11027 | 0.56202 | 0.32156 | 0.22162 | 4.60873 | 5.36883 | 17.30932 | 57.53088 | 0.03909 | 15.14315 | 3.50624e-08 | 3.70835 | 7.73958 | 64.66911 | 16.46814 | 0.12073 | 7.29409 | 6.5357e-07 | [35 empty] | 33.24669 | 41.16628 | 8.91812 | 7.78128 | 0.44159 | 8.44604 | 2.05389e-08
|  | 874.6 |  |  | 0.99166 | 0.00206 | 0.00159 | [5 empty] | 0.00469 | [15 empty] | 94.50329 | 3.32551 | 0.95808 | 0.10933 | 0.56206 | 0.32007 | 0.22167 | 4.61795 | 5.36054 | 17.2749 | 57.56044 | 0.03904 | 15.14712 | 3.45492e-08 | 3.69481 | 7.74283 | 64.69463 | 16.45421 | 0.12057 | 7.29296 | 6.46001e-07 | [35 empty] | 33.22713 | 41.19698 | 8.91375 | 7.77395 | 0.44186 | 8.44633 | 2.02479e-08
|  | 873.6 |  |  | 0.99144 | 0.00202 | 0.00166 | [5 empty] | 0.00487 | [15 empty] | 94.51794 | 3.3187 | 0.95259 | 0.10838 | 0.56209 | 0.31858 | 0.22171 | 4.62722 | 5.35229 | 17.2404 | 57.59001 | 0.03899 | 15.15109 | 3.40423e-08 | 3.68128 | 7.74609 | 64.72013 | 16.44026 | 0.12041 | 7.29183 | 6.38508e-07 | [35 empty] | 33.20751 | 41.22778 | 8.90935 | 7.76662 | 0.44213 | 8.44662 | 1.99606e-08
|  | 872.6 |  |  | 0.99122 | 0.00199 | 0.00173 | [5 empty] | 0.00505 | [15 empty] | 94.53254 | 3.3119 | 0.94713 | 0.10745 | 0.56213 | 0.31709 | 0.22176 | 4.63653 | 5.34407 | 17.20582 | 57.61957 | 0.03894 | 15.15507 | 3.35418e-08 | 3.66777 | 7.74938 | 64.74561 | 16.4263 | 0.12025 | 7.2907 | 6.31091e-07 | [35 empty] | 33.18782 | 41.25869 | 8.90491 | 7.75928 | 0.4424 | 8.44691 | 1.96769e-08
|  | 871.6 |  |  | 0.99101 | 0.00195 | 0.0018 | [5 empty] | 0.00524 | [15 empty] | 94.54711 | 3.3051 | 0.94168 | 0.10652 | 0.56217 | 0.31561 | 0.22181 | 4.6459 | 5.33588 | 17.17116 | 57.64912 | 0.03889 | 15.15905 | 3.30476e-08 | 3.65427 | 7.75269 | 64.77107 | 16.41231 | 0.12008 | 7.28957 | 6.23747e-07 | [35 empty] | 33.16806 | 41.28971 | 8.90044 | 7.75194 | 0.44267 | 8.4472 | 1.93968e-08
|  | 870.6 |  |  | 0.99079 | 0.00192 | 0.00187 | [5 empty] | 0.00542 | [15 empty] | 94.56164 | 3.29831 | 0.93626 | 0.1056 | 0.5622 | 0.31413 | 0.22186 | 4.65532 | 5.32772 | 17.1364 | 57.67868 | 0.03884 | 15.16303 | 3.25595e-08 | 3.64079 | 7.75602 | 64.79651 | 16.39831 | 0.11992 | 7.28844 | 6.16478e-07 | [35 empty] | 33.14823 | 41.32083 | 8.89593 | 7.74459 | 0.44293 | 8.44749 | 1.91203e-08
|  | 869.6 |  |  | 0.99057 | 0.00189 | 0.00194 | [5 empty] | 0.0056 | [15 empty] | 94.57613 | 3.29153 | 0.93086 | 0.10469 | 0.56224 | 0.31266 | 0.2219 | 4.66479 | 5.3196 | 17.10157 | 57.70823 | 0.03879 | 15.16702 | 3.20777e-08 | 3.62732 | 7.75938 | 64.82193 | 16.3843 | 0.11976 | 7.28732 | 6.09282e-07 | [35 empty] | 33.12833 | 41.35205 | 8.89139 | 7.73723 | 0.4432 | 8.44779 | 1.88473e-08
|  | 868.6 |  |  | 0.99036 | 0.00186 | 0.00201 | [5 empty] | 0.00578 | [15 empty] | 94.59058 | 3.28475 | 0.92548 | 0.10378 | 0.56228 | 0.31119 | 0.22195 | 4.67431 | 5.31152 | 17.06665 | 57.73778 | 0.03874 | 15.17101 | 3.16019e-08 | 3.61387 | 7.76275 | 64.84733 | 16.37026 | 0.1196 | 7.28619 | 6.02159e-07 | [35 empty] | 33.10837 | 41.38338 | 8.88682 | 7.72987 | 0.44347 | 8.44809 | 1.85778e-08
|  | 867.6 |  |  | 0.99014 | 0.00182 | 0.00208 | [5 empty] | 0.00595 | [15 empty] | 94.60499 | 3.27798 | 0.92012 | 0.10288 | 0.56231 | 0.30972 | 0.222 | 4.68388 | 5.30346 | 17.03164 | 57.76732 | 0.03869 | 15.175 | 3.11321e-08 | 3.60044 | 7.76614 | 64.87271 | 16.35621 | 0.11944 | 7.28506 | 5.95108e-07 | [35 empty] | 33.08834 | 41.41482 | 8.88221 | 7.7225 | 0.44374 | 8.44839 | 1.83116e-08
|  | 866.6 |  |  | 0.98993 | 0.00179 | 0.00215 | [5 empty] | 0.00613 | [15 empty] | 94.61937 | 3.27122 | 0.91478 | 0.10198 | 0.56235 | 0.30826 | 0.22204 | 4.6935 | 5.29545 | 16.99655 | 57.79686 | 0.03864 | 15.17899 | 3.06682e-08 | 3.58702 | 7.76956 | 64.89807 | 16.34214 | 0.11928 | 7.28394 | 5.88128e-07 | [35 empty] | 33.06824 | 41.44636 | 8.87757 | 7.71513 | 0.44401 | 8.44869 | 1.80489e-08
|  | 865.6 |  |  | 0.98971 | 0.00176 | 0.00222 | [5 empty] | 0.00631 | [15 empty] | 94.63371 | 3.26446 | 0.90946 | 0.1011 | 0.56239 | 0.3068 | 0.22209 | 4.70318 | 5.28746 | 16.96138 | 57.8264 | 0.03859 | 15.18299 | 3.02103e-08 | 3.57361 | 7.773 | 64.9234 | 16.32805 | 0.11912 | 7.28281 | 5.81219e-07 | [35 empty] | 33.04807 | 41.47801 | 8.87289 | 7.70775 | 0.44429 | 8.44899 | 1.77896e-08
|  | 864.6 |  |  | 0.9895 | 0.00173 | 0.00229 | [5 empty] | 0.00649 | [15 empty] | 94.648 | 3.25771 | 0.90417 | 0.10021 | 0.56242 | 0.30535 | 0.22214 | 4.71291 | 5.27952 | 16.92612 | 57.85594 | 0.03854 | 15.18699 | 2.97582e-08 | 3.56023 | 7.77646 | 64.94872 | 16.31394 | 0.11896 | 7.28169 | 5.74381e-07 | [35 empty] | 33.02783 | 41.50977 | 8.86818 | 7.70036 | 0.44456 | 8.44929 | 1.75336e-08
|  | 863.6 |  |  | 0.98929 | 0.0017 | 0.00235 | [5 empty] | 0.00666 | [15 empty] | 94.66227 | 3.25096 | 0.8989 | 0.09934 | 0.56246 | 0.3039 | 0.22218 | 4.72269 | 5.2716 | 16.89077 | 57.88547 | 0.03849 | 15.19099 | 2.93118e-08 | 3.54686 | 7.77994 | 64.97402 | 16.29982 | 0.11879 | 7.28057 | 5.67611e-07 | [35 empty] | 33.00753 | 41.54164 | 8.86344 | 7.69297 | 0.44483 | 8.4496 | 1.72808e-08
|  | 862.6 |  |  | 0.98907 | 0.00166 | 0.00242 | [5 empty] | 0.00684 | [15 empty] | 94.67649 | 3.24422 | 0.89365 | 0.09847 | 0.56249 | 0.30245 | 0.22223 | 4.73252 | 5.26373 | 16.85533 | 57.91499 | 0.03844 | 15.19499 | 2.88712e-08 | 3.5335 | 7.78345 | 64.99929 | 16.28568 | 0.11863 | 7.27945 | 5.60911e-07 | [35 empty] | 32.98715 | 41.57362 | 8.85866 | 7.68557 | 0.4451 | 8.44991 | 1.70313e-08
|  | 861.6 |  |  | 0.98886 | 0.00163 | 0.00249 | [5 empty] | 0.00702 | [15 empty] | 94.69068 | 3.23749 | 0.88842 | 0.09761 | 0.56253 | 0.30101 | 0.22227 | 4.7424 | 5.25588 | 16.81981 | 57.94451 | 0.03838 | 15.199 | 2.84362e-08 | 3.52017 | 7.78698 | 65.02454 | 16.27152 | 0.11847 | 7.27833 | 5.5428e-07 | [35 empty] | 32.9667 | 41.6057 | 8.85385 | 7.67816 | 0.44537 | 8.45022 | 1.6785e-08
|  | 860.6 |  |  | 0.98865 | 0.0016 | 0.00255 | [5 empty] | 0.00719 | [15 empty] | 94.70482 | 3.23076 | 0.88321 | 0.09675 | 0.56256 | 0.29958 | 0.22232 | 4.75234 | 5.24808 | 16.78421 | 57.97403 | 0.03833 | 15.20301 | 2.80068e-08 | 3.50684 | 7.79053 | 65.04977 | 16.25734 | 0.11831 | 7.2772 | 5.47716e-07 | [35 empty] | 32.94619 | 41.63789 | 8.849 | 7.67075 | 0.44564 | 8.45053 | 1.65419e-08
|  | 859.6 |  |  | 0.98844 | 0.00157 | 0.00262 | [5 empty] | 0.00737 | [15 empty] | 94.71893 | 3.22404 | 0.87802 | 0.0959 | 0.5626 | 0.29814 | 0.22237 | 4.76234 | 5.24031 | 16.74851 | 58.00355 | 0.03828 | 15.20702 | 2.75829e-08 | 3.49354 | 7.7941 | 65.07498 | 16.24315 | 0.11815 | 7.27608 | 5.41219e-07 | [35 empty] | 32.9256 | 41.67019 | 8.84412 | 7.66333 | 0.44591 | 8.45085 | 1.63019e-08
|  | 858.6 |  |  | 0.98824 | 0.00154 | 0.00268 | [5 empty] | 0.00754 | [15 empty] | 94.73301 | 3.21733 | 0.87285 | 0.09506 | 0.56263 | 0.29671 | 0.22241 | 4.77238 | 5.23257 | 16.71273 | 58.03306 | 0.03823 | 15.21103 | 2.71644e-08 | 3.48025 | 7.79769 | 65.10017 | 16.22894 | 0.11799 | 7.27497 | 5.34789e-07 | [35 empty] | 32.90494 | 41.7026 | 8.83921 | 7.6559 | 0.44619 | 8.45116 | 1.60651e-08
|  | 857.6 |  |  | 0.98803 | 0.00151 | 0.00275 | [5 empty] | 0.00771 | [15 empty] | 94.74704 | 3.21062 | 0.86771 | 0.09422 | 0.56266 | 0.29529 | 0.22246 | 4.78248 | 5.22487 | 16.67686 | 58.06256 | 0.03818 | 15.21505 | 2.67514e-08 | 3.46698 | 7.80131 | 65.12533 | 16.21471 | 0.11782 | 7.27385 | 5.28425e-07 | [35 empty] | 32.88421 | 41.73512 | 8.83426 | 7.64847 | 0.44646 | 8.45148 | 1.58312e-08
|  | 856.6 |  |  | 0.98782 | 0.00148 | 0.00281 | [5 empty] | 0.00789 | [15 empty] | 94.76104 | 3.20392 | 0.86258 | 0.09339 | 0.5627 | 0.29387 | 0.2225 | 4.79264 | 5.2172 | 16.6409 | 58.09206 | 0.03812 | 15.21907 | 2.63438e-08 | 3.45373 | 7.80495 | 65.15047 | 16.20046 | 0.11766 | 7.27273 | 5.22126e-07 | [35 empty] | 32.86341 | 41.76776 | 8.82927 | 7.64103 | 0.44673 | 8.4518 | 1.56005e-08
|  | 855.6 |  |  | 0.98761 | 0.00145 | 0.00288 | [5 empty] | 0.00806 | [15 empty] | 94.775 | 3.19722 | 0.85748 | 0.09256 | 0.56273 | 0.29245 | 0.22255 | 4.80284 | 5.20958 | 16.60486 | 58.12156 | 0.03807 | 15.2231 | 2.59414e-08 | 3.44049 | 7.80861 | 65.17559 | 16.1862 | 0.1175 | 7.27161 | 5.15892e-07 | [35 empty] | 32.84253 | 41.8005 | 8.82426 | 7.63359 | 0.447 | 8.45212 | 1.53727e-08
|  | 854.6 |  |  | 0.98741 | 0.00142 | 0.00294 | [5 empty] | 0.00823 | [15 empty] | 94.78893 | 3.19053 | 0.8524 | 0.09174 | 0.56277 | 0.29104 | 0.22259 | 4.81311 | 5.20198 | 16.56872 | 58.15105 | 0.03802 | 15.22712 | 2.55443e-08 | 3.42727 | 7.81229 | 65.20069 | 16.17192 | 0.11734 | 7.2705 | 5.09723e-07 | [35 empty] | 32.82159 | 41.83335 | 8.8192 | 7.62614 | 0.44728 | 8.45245 | 1.51479e-08
|  | 853.6 |  |  | 0.9872 | 0.00139 | 0.00301 | [5 empty] | 0.0084 | [15 empty] | 94.80281 | 3.18385 | 0.84734 | 0.09093 | 0.5628 | 0.28963 | 0.22264 | 4.82342 | 5.19443 | 16.5325 | 58.18054 | 0.03796 | 15.23115 | 2.51524e-08 | 3.41406 | 7.816 | 65.22576 | 16.15762 | 0.11717 | 7.26938 | 5.03617e-07 | [35 empty] | 32.80057 | 41.86631 | 8.81412 | 7.61868 | 0.44755 | 8.45277 | 1.4926e-08
|  | 852.6 |  |  | 0.987 | 0.00136 | 0.00307 | [5 empty] | 0.00857 | [15 empty] | 94.81666 | 3.17717 | 0.8423 | 0.09012 | 0.56283 | 0.28823 | 0.22268 | 4.8338 | 5.18691 | 16.49619 | 58.21002 | 0.03791 | 15.23518 | 2.47656e-08 | 3.40088 | 7.81973 | 65.25081 | 16.1433 | 0.11701 | 7.26827 | 4.97575e-07 | [35 empty] | 32.77948 | 41.89939 | 8.809 | 7.61122 | 0.44782 | 8.4531 | 1.4707e-08
|  | 851.6 |  |  | 0.98679 | 0.00133 | 0.00313 | [5 empty] | 0.00874 | [15 empty] | 94.83047 | 3.1705 | 0.83728 | 0.08932 | 0.56287 | 0.28683 | 0.22273 | 4.84422 | 5.17943 | 16.45979 | 58.23949 | 0.03786 | 15.23921 | 2.43838e-08 | 3.38771 | 7.82348 | 65.27584 | 16.12897 | 0.11685 | 7.26716 | 4.91595e-07 | [35 empty] | 32.75831 | 41.93258 | 8.80384 | 7.60375 | 0.4481 | 8.45343 | 1.44909e-08
|  | 850.6 |  |  | 0.98659 | 0.0013 | 0.00319 | [5 empty] | 0.00891 | [15 empty] | 94.84425 | 3.16384 | 0.83228 | 0.08853 | 0.5629 | 0.28543 | 0.22277 | 4.85471 | 5.17198 | 16.4233 | 58.26897 | 0.0378 | 15.24325 | 2.40071e-08 | 3.37456 | 7.82726 | 65.30084 | 16.11462 | 0.11669 | 7.26604 | 4.85678e-07 | [35 empty] | 32.73708 | 41.96588 | 8.79865 | 7.59627 | 0.44837 | 8.45376 | 1.42776e-08
|  | 849.6 |  |  | 0.98639 | 0.00127 | 0.00326 | [5 empty] | 0.00908 | [15 empty] | 94.85799 | 3.15718 | 0.82731 | 0.08774 | 0.56293 | 0.28404 | 0.22281 | 4.86525 | 5.16457 | 16.38672 | 58.29843 | 0.03775 | 15.24729 | 2.36353e-08 | 3.36142 | 7.83106 | 65.32582 | 16.10025 | 0.11652 | 7.26493 | 4.79822e-07 | [35 empty] | 32.71577 | 41.99929 | 8.79342 | 7.58878 | 0.44864 | 8.45409 | 1.40671e-08
|  | 848.6 |  |  | 0.98619 | 0.00124 | 0.00332 | [5 empty] | 0.00925 | [15 empty] | 94.87169 | 3.15053 | 0.82235 | 0.08695 | 0.56296 | 0.28265 | 0.22286 | 4.87584 | 5.1572 | 16.35005 | 58.32789 | 0.03769 | 15.25133 | 2.32685e-08 | 3.3483 | 7.83488 | 65.35078 | 16.08586 | 0.11636 | 7.26382 | 4.74027e-07 | [35 empty] | 32.69438 | 42.03282 | 8.78816 | 7.58129 | 0.44892 | 8.45442 | 1.38594e-08
|  | 847.6 |  |  | 0.98599 | 0.00122 | 0.00338 | [5 empty] | 0.00942 | [15 empty] | 94.88536 | 3.14389 | 0.81741 | 0.08618 | 0.563 | 0.28127 | 0.2229 | 4.88649 | 5.14986 | 16.31329 | 58.35735 | 0.03764 | 15.25538 | 2.29065e-08 | 3.3352 | 7.83873 | 65.37571 | 16.07145 | 0.1162 | 7.26271 | 4.68292e-07 | [35 empty] | 32.67292 | 42.06646 | 8.78287 | 7.57379 | 0.44919 | 8.45476 | 1.36544e-08
|  | 846.6 |  |  | 0.98579 | 0.00119 | 0.00344 | [5 empty] | 0.00959 | [15 empty] | 94.89898 | 3.13725 | 0.8125 | 0.0854 | 0.56303 | 0.27989 | 0.22295 | 4.8972 | 5.14256 | 16.27644 | 58.38679 | 0.03759 | 15.25942 | 2.25493e-08 | 3.32212 | 7.8426 | 65.40061 | 16.05703 | 0.11603 | 7.2616 | 4.62618e-07 | [35 empty] | 32.65139 | 42.10022 | 8.77754 | 7.56629 | 0.44947 | 8.4551 | 1.34521e-08
|  | 845.6 |  |  | 0.98559 | 0.00116 | 0.0035 | [5 empty] | 0.00975 | [15 empty] | 94.91258 | 3.13062 | 0.80761 | 0.08464 | 0.56306 | 0.27852 | 0.22299 | 4.90796 | 5.1353 | 16.2395 | 58.41624 | 0.03753 | 15.26347 | 2.21968e-08 | 3.30906 | 7.84649 | 65.4255 | 16.04259 | 0.11587 | 7.2605 | 4.57002e-07 | [35 empty] | 32.62978 | 42.13409 | 8.77217 | 7.55878 | 0.44974 | 8.45544 | 1.32525e-08
|  | 844.6 |  |  | 0.98539 | 0.00113 | 0.00356 | [5 empty] | 0.00992 | [15 empty] | 94.92613 | 3.12399 | 0.80273 | 0.08388 | 0.56309 | 0.27714 | 0.22303 | 4.91878 | 5.12808 | 16.20247 | 58.44567 | 0.03748 | 15.26753 | 2.18491e-08 | 3.29601 | 7.85041 | 65.45036 | 16.02813 | 0.11571 | 7.25939 | 4.51446e-07 | [35 empty] | 32.6081 | 42.16807 | 8.76677 | 7.55126 | 0.45002 | 8.45578 | 1.30555e-08
|  | 843.6 |  |  | 0.98519 | 0.0011 | 0.00362 | [5 empty] | 0.01009 | [15 empty] | 94.93965 | 3.11737 | 0.79788 | 0.08312 | 0.56312 | 0.27578 | 0.22308 | 4.92966 | 5.12089 | 16.16534 | 58.4751 | 0.03742 | 15.27158 | 2.1506e-08 | 3.28298 | 7.85435 | 65.47519 | 16.01365 | 0.11554 | 7.25828 | 4.45948e-07 | [35 empty] | 32.58634 | 42.20217 | 8.76134 | 7.54374 | 0.45029 | 8.45613 | 1.28611e-08
|  | 842.6 |  |  | 0.98499 | 0.00108 | 0.00368 | [5 empty] | 0.01025 | [15 empty] | 94.95313 | 3.11076 | 0.79305 | 0.08237 | 0.56315 | 0.27441 | 0.22312 | 4.94059 | 5.11374 | 16.12813 | 58.50453 | 0.03736 | 15.27564 | 2.11675e-08 | 3.26997 | 7.85831 | 65.5 | 15.99916 | 0.11538 | 7.25718 | 4.40508e-07 | [35 empty] | 32.5645 | 42.23639 | 8.75587 | 7.5362 | 0.45057 | 8.45647 | 1.26693e-08
|  | 841.6 |  |  | 0.98479 | 0.00105 | 0.00374 | [5 empty] | 0.01042 | [15 empty] | 94.96658 | 3.10415 | 0.78824 | 0.08163 | 0.56318 | 0.27305 | 0.22316 | 4.95158 | 5.10663 | 16.09083 | 58.53395 | 0.03731 | 15.2797 | 2.08335e-08 | 3.25698 | 7.8623 | 65.52478 | 15.98465 | 0.11522 | 7.25607 | 4.35125e-07 | [35 empty] | 32.54259 | 42.27072 | 8.75036 | 7.52866 | 0.45084 | 8.45682 | 1.24801e-08
|  | 840.6 |  |  | 0.9846 | 0.00102 | 0.0038 | [5 empty] | 0.01058 | [15 empty] | 94.97999 | 3.09755 | 0.78345 | 0.08089 | 0.56322 | 0.2717 | 0.2232 | 4.96263 | 5.09956 | 16.05343 | 58.56336 | 0.03725 | 15.28376 | 2.0504e-08 | 3.244 | 7.86632 | 65.54954 | 15.97012 | 0.11505 | 7.25497 | 4.298e-07 | [35 empty] | 32.5206 | 42.30517 | 8.74482 | 7.52112 | 0.45112 | 8.45717 | 1.22934e-08
|  | 839.6 |  |  | 0.9844 | 0.00099 | 0.00386 | [5 empty] | 0.01075 | [15 empty] | 94.99336 | 3.09096 | 0.77868 | 0.08016 | 0.56325 | 0.27035 | 0.22325 | 4.97374 | 5.09253 | 16.01595 | 58.59276 | 0.0372 | 15.28783 | 2.0179e-08 | 3.23104 | 7.87035 | 65.57427 | 15.95557 | 0.11489 | 7.25387 | 4.2453e-07 | [35 empty] | 32.49854 | 42.33974 | 8.73925 | 7.51357 | 0.45139 | 8.45752 | 1.21091e-08
|  | 838.6 |  |  | 0.98421 | 0.00097 | 0.00391 | [5 empty] | 0.01091 | [15 empty] | 95.0067 | 3.08437 | 0.77393 | 0.07944 | 0.56328 | 0.269 | 0.22329 | 4.9849 | 5.08553 | 15.97837 | 58.62216 | 0.03714 | 15.2919 | 1.98584e-08 | 3.21811 | 7.87441 | 65.59898 | 15.94101 | 0.11472 | 7.25277 | 4.19316e-07 | [35 empty] | 32.47639 | 42.37442 | 8.73364 | 7.50601 | 0.45167 | 8.45787 | 1.19274e-08
|  | 837.6 |  |  | 0.98401 | 0.00094 | 0.00397 | [5 empty] | 0.01107 | [15 empty] | 95.02 | 3.07779 | 0.7692 | 0.07871 | 0.56331 | 0.26766 | 0.22333 | 4.99613 | 5.07857 | 15.9407 | 58.65155 | 0.03709 | 15.29597 | 1.95421e-08 | 3.20518 | 7.8785 | 65.62366 | 15.92642 | 0.11456 | 7.25167 | 4.14158e-07 | [35 empty] | 32.45417 | 42.40922 | 8.72799 | 7.49844 | 0.45195 | 8.45823 | 1.1748e-08
|  | 836.6 |  |  | 0.98382 | 0.00091 | 0.00403 | [5 empty] | 0.01124 | [15 empty] | 95.03327 | 3.07121 | 0.76449 | 0.078 | 0.56334 | 0.26632 | 0.22337 | 5.00741 | 5.07165 | 15.90294 | 58.68093 | 0.03703 | 15.30004 | 1.92301e-08 | 3.19228 | 7.88261 | 65.64832 | 15.91182 | 0.1144 | 7.25057 | 4.09054e-07 | [35 empty] | 32.43187 | 42.44414 | 8.72231 | 7.49086 | 0.45222 | 8.45859 | 1.15711e-08
|  | 835.6 |  |  | 0.98363 | 0.00089 | 0.00409 | [5 empty] | 0.0114 | [15 empty] | 95.0465 | 3.06464 | 0.75981 | 0.07729 | 0.56337 | 0.26498 | 0.22342 | 5.01875 | 5.06477 | 15.86508 | 58.71031 | 0.03697 | 15.30412 | 1.89224e-08 | 3.1794 | 7.88675 | 65.67295 | 15.89721 | 0.11423 | 7.24947 | 4.04005e-07 | [35 empty] | 32.4095 | 42.47918 | 8.7166 | 7.48328 | 0.4525 | 8.45895 | 1.13966e-08
|  | 834.6 |  |  | 0.98344 | 0.00086 | 0.00414 | [5 empty] | 0.01156 | [15 empty] | 95.05969 | 3.05808 | 0.75514 | 0.07658 | 0.5634 | 0.26365 | 0.22346 | 5.03015 | 5.05793 | 15.82713 | 58.73968 | 0.03692 | 15.3082 | 1.86188e-08 | 3.16653 | 7.89091 | 65.69755 | 15.88257 | 0.11407 | 7.24837 | 3.99009e-07 | [35 empty] | 32.38704 | 42.51433 | 8.71084 | 7.47569 | 0.45277 | 8.45931 | 1.12243e-08
|  | 833.6 |  |  | 0.98325 | 0.00084 | 0.0042 | [5 empty] | 0.01172 | [15 empty] | 95.07285 | 3.05152 | 0.75049 | 0.07589 | 0.56343 | 0.26232 | 0.2235 | 5.04161 | 5.05113 | 15.78909 | 58.76904 | 0.03686 | 15.31228 | 1.83195e-08 | 3.15369 | 7.8951 | 65.72212 | 15.86791 | 0.1139 | 7.24728 | 3.94067e-07 | [35 empty] | 32.36451 | 42.54961 | 8.70506 | 7.4681 | 0.45305 | 8.45967 | 1.10545e-08
|  | 832.6 |  |  | 0.98306 | 0.00081 | 0.00425 | [5 empty] | 0.01188 | [15 empty] | 95.08597 | 3.04497 | 0.74587 | 0.07519 | 0.56345 | 0.261 | 0.22354 | 5.05312 | 5.04436 | 15.75096 | 58.79839 | 0.0368 | 15.31636 | 1.80242e-08 | 3.14086 | 7.89931 | 65.74667 | 15.85324 | 0.11374 | 7.24618 | 3.89178e-07 | [35 empty] | 32.3419 | 42.58501 | 8.69924 | 7.46049 | 0.45333 | 8.46004 | 1.08869e-08
|  | 831.6 |  |  | 0.98287 | 0.00078 | 0.00431 | [5 empty] | 0.01204 | [15 empty] | 95.09906 | 3.03843 | 0.74126 | 0.0745 | 0.56348 | 0.25968 | 0.22358 | 5.0647 | 5.03763 | 15.71274 | 58.82774 | 0.03674 | 15.32045 | 1.7733e-08 | 3.12805 | 7.90354 | 65.77119 | 15.83855 | 0.11357 | 7.24509 | 3.84341e-07 | [35 empty] | 32.3192 | 42.62052 | 8.69338 | 7.45288 | 0.45361 | 8.4604 | 1.07215e-08
|  | 830.6 |  |  | 0.98268 | 0.00076 | 0.00437 | [5 empty] | 0.0122 | [15 empty] | 95.11211 | 3.03189 | 0.73667 | 0.07382 | 0.56351 | 0.25836 | 0.22363 | 5.07634 | 5.03095 | 15.67442 | 58.85707 | 0.03669 | 15.32454 | 1.74458e-08 | 3.11526 | 7.9078 | 65.79569 | 15.82385 | 0.11341 | 7.24399 | 3.79556e-07 | [35 empty] | 32.29643 | 42.65616 | 8.68749 | 7.44527 | 0.45388 | 8.46077 | 1.05584e-08
|  | 829.6 |  |  | 0.98249 | 0.00073 | 0.00442 | [5 empty] | 0.01236 | [15 empty] | 95.12513 | 3.02536 | 0.73211 | 0.07314 | 0.56354 | 0.25705 | 0.22367 | 5.08803 | 5.0243 | 15.63601 | 58.8864 | 0.03663 | 15.32863 | 1.71626e-08 | 3.10249 | 7.91209 | 65.82016 | 15.80912 | 0.11324 | 7.2429 | 3.74822e-07 | [35 empty] | 32.27358 | 42.69192 | 8.68156 | 7.43764 | 0.45416 | 8.46114 | 1.03976e-08
|  | 828.6 |  |  | 0.9823 | 0.00071 | 0.00448 | [5 empty] | 0.01252 | [15 empty] | 95.13811 | 3.01884 | 0.72756 | 0.07247 | 0.56357 | 0.25575 | 0.22371 | 5.09979 | 5.01769 | 15.5975 | 58.91572 | 0.03657 | 15.33272 | 1.68833e-08 | 3.08974 | 7.9164 | 65.84459 | 15.79438 | 0.11307 | 7.24181 | 3.7014e-07 | [35 empty] | 32.25065 | 42.7278 | 8.67559 | 7.43001 | 0.45444 | 8.46152 | 1.02389e-08
|  | 827.6 |  |  | 0.98211 | 0.00068 | 0.00453 | [5 empty] | 0.01267 | [15 empty] | 95.15106 | 3.01232 | 0.72304 | 0.0718 | 0.5636 | 0.25444 | 0.22375 | 5.11161 | 5.01112 | 15.5589 | 58.94503 | 0.03651 | 15.33682 | 1.66079e-08 | 3.07701 | 7.92074 | 65.86901 | 15.77962 | 0.11291 | 7.24072 | 3.65508e-07 | [35 empty] | 32.22763 | 42.7638 | 8.66959 | 7.42237 | 0.45472 | 8.46189 | 1.00823e-08
|  | 826.6 |  |  | 0.98193 | 0.00066 | 0.00458 | [5 empty] | 0.01283 | [15 empty] | 95.16397 | 3.0058 | 0.71853 | 0.07114 | 0.56363 | 0.25314 | 0.22379 | 5.12349 | 5.00459 | 15.52021 | 58.97434 | 0.03645 | 15.34092 | 1.63363e-08 | 3.06429 | 7.92511 | 65.89339 | 15.76484 | 0.11274 | 7.23963 | 3.60926e-07 | [35 empty] | 32.20453 | 42.79993 | 8.66356 | 7.41472 | 0.45499 | 8.46227 | 9.92792e-09
|  | 825.6 |  |  | 0.98174 | 0.00063 | 0.00464 | [5 empty] | 0.01299 | [15 empty] | 95.17684 | 2.9993 | 0.71405 | 0.07048 | 0.56365 | 0.25185 | 0.22383 | 5.13542 | 4.9981 | 15.48143 | 59.00363 | 0.03639 | 15.34502 | 1.60685e-08 | 3.0516 | 7.9295 | 65.91774 | 15.75004 | 0.11258 | 7.23854 | 3.56394e-07 | [35 empty] | 32.18136 | 42.83617 | 8.65749 | 7.40706 | 0.45527 | 8.46265 | 9.77563e-09
|  | 824.6 |  |  | 0.98155 | 0.00061 | 0.00469 | [5 empty] | 0.01314 | [15 empty] | 95.18968 | 2.9928 | 0.70958 | 0.06983 | 0.56368 | 0.25055 | 0.22387 | 5.14742 | 4.99165 | 15.44255 | 59.03291 | 0.03634 | 15.34913 | 1.58045e-08 | 3.03892 | 7.93391 | 65.94207 | 15.73523 | 0.11241 | 7.23746 | 3.5191e-07 | [35 empty] | 32.1581 | 42.87255 | 8.65138 | 7.3994 | 0.45555 | 8.46303 | 9.62542e-09
|  | 823.6 |  |  | 0.98137 | 0.00059 | 0.00474 | [5 empty] | 0.0133 | [15 empty] | 95.20249 | 2.98631 | 0.70513 | 0.06918 | 0.56371 | 0.24927 | 0.22391 | 5.15948 | 4.98524 | 15.40358 | 59.06219 | 0.03628 | 15.35323 | 1.55442e-08 | 3.02627 | 7.93835 | 65.96637 | 15.72039 | 0.11224 | 7.23637 | 3.47476e-07 | [35 empty] | 32.13475 | 42.90904 | 8.64524 | 7.39173 | 0.45583 | 8.46341 | 9.47727e-09
|  | 822.6 |  |  | 0.98119 | 0.00056 | 0.0048 | [5 empty] | 0.01346 | [15 empty] | 95.21526 | 2.97982 | 0.70071 | 0.06854 | 0.56374 | 0.24798 | 0.22395 | 5.1716 | 4.97887 | 15.36451 | 59.09145 | 0.03622 | 15.35734 | 1.52875e-08 | 3.01363 | 7.94282 | 65.99064 | 15.70554 | 0.11208 | 7.23529 | 3.4309e-07 | [35 empty] | 32.11133 | 42.94566 | 8.63906 | 7.38405 | 0.45611 | 8.4638 | 9.33115e-09
|  | 821.6 |  |  | 0.981 | 0.00054 | 0.00485 | [5 empty] | 0.01361 | [15 empty] | 95.22799 | 2.97334 | 0.6963 | 0.06791 | 0.56376 | 0.2467 | 0.22399 | 5.18379 | 4.97254 | 15.32535 | 59.12071 | 0.03616 | 15.36146 | 1.50345e-08 | 3.00102 | 7.94732 | 66.01488 | 15.69067 | 0.11191 | 7.2342 | 3.38751e-07 | [35 empty] | 32.08782 | 42.9824 | 8.63285 | 7.37636 | 0.45639 | 8.46418 | 9.18704e-09
|  | 820.6 |  |  | 0.98082 | 0.00051 | 0.0049 | [5 empty] | 0.01376 | [15 empty] | 95.24069 | 2.96687 | 0.69192 | 0.06727 | 0.56379 | 0.24543 | 0.22403 | 5.19603 | 4.96625 | 15.2861 | 59.14996 | 0.0361 | 15.36557 | 1.4785e-08 | 2.98842 | 7.95184 | 66.03909 | 15.67579 | 0.11174 | 7.23312 | 3.3446e-07 | [35 empty] | 32.06423 | 43.01927 | 8.6266 | 7.36867 | 0.45667 | 8.46457 | 9.04491e-09
|  | 819.6 |  |  | 0.98064 | 0.00049 | 0.00495 | [5 empty] | 0.01392 | [15 empty] | 95.25336 | 2.9604 | 0.68755 | 0.06665 | 0.56382 | 0.24415 | 0.22407 | 5.20833 | 4.96 | 15.24675 | 59.17919 | 0.03604 | 15.36969 | 1.45391e-08 | 2.97584 | 7.95639 | 66.06327 | 15.66088 | 0.11158 | 7.23204 | 3.30216e-07 | [35 empty] | 32.04055 | 43.05627 | 8.62031 | 7.36096 | 0.45695 | 8.46496 | 8.90475e-09
|  | 818.6 |  |  | 0.98046 | 0.00047 | 0.005 | [5 empty] | 0.01407 | [15 empty] | 95.26599 | 2.95394 | 0.6832 | 0.06602 | 0.56385 | 0.24289 | 0.22411 | 5.2207 | 4.95379 | 15.20731 | 59.20842 | 0.03598 | 15.37381 | 1.42967e-08 | 2.96329 | 7.96096 | 66.08742 | 15.64596 | 0.11141 | 7.23096 | 3.26018e-07 | [35 empty] | 32.01679 | 43.09339 | 8.61399 | 7.35325 | 0.45722 | 8.46535 | 8.76653e-09
|  | 817.6 |  |  | 0.98028 | 0.00045 | 0.00505 | [5 empty] | 0.01422 | [15 empty] | 95.27859 | 2.94748 | 0.67888 | 0.06541 | 0.56387 | 0.24162 | 0.22415 | 5.23313 | 4.94762 | 15.16777 | 59.23763 | 0.03592 | 15.37793 | 1.40577e-08 | 2.95075 | 7.96556 | 66.11154 | 15.63102 | 0.11124 | 7.22988 | 3.21867e-07 | [35 empty] | 31.99294 | 43.13064 | 8.60763 | 7.34553 | 0.4575 | 8.46575 | 8.63021e-09
|  | 816.6 |  |  | 0.9801 | 0.00042 | 0.0051 | [5 empty] | 0.01438 | [15 empty] | 95.29115 | 2.94104 | 0.67457 | 0.06479 | 0.5639 | 0.24036 | 0.22419 | 5.24562 | 4.94149 | 15.12814 | 59.26684 | 0.03586 | 15.38205 | 1.38222e-08 | 2.93823 | 7.97019 | 66.13563 | 15.61606 | 0.11107 | 7.22881 | 3.17761e-07 | [35 empty] | 31.96901 | 43.16801 | 8.60124 | 7.33781 | 0.45778 | 8.46615 | 8.49579e-09
|  | 815.6 |  |  | 0.97992 | 0.0004 | 0.00515 | [5 empty] | 0.01453 | [15 empty] | 95.30368 | 2.93459 | 0.67028 | 0.06419 | 0.56392 | 0.2391 | 0.22423 | 5.25818 | 4.9354 | 15.08842 | 59.29603 | 0.0358 | 15.38618 | 1.359e-08 | 2.92573 | 7.97485 | 66.15969 | 15.60109 | 0.11091 | 7.22773 | 3.137e-07 | [35 empty] | 31.94499 | 43.20552 | 8.59481 | 7.33007 | 0.45806 | 8.46654 | 8.36324e-09
|  | 814.6 |  |  | 0.97974 | 0.00038 | 0.0052 | [5 empty] | 0.01468 | [15 empty] | 95.31617 | 2.92816 | 0.66601 | 0.06358 | 0.56395 | 0.23785 | 0.22427 | 5.27079 | 4.92935 | 15.0486 | 59.32521 | 0.03574 | 15.39031 | 1.33611e-08 | 2.91326 | 7.97953 | 66.18372 | 15.58609 | 0.11074 | 7.22665 | 3.09684e-07 | [35 empty] | 31.92089 | 43.24315 | 8.58835 | 7.32233 | 0.45834 | 8.46695 | 8.23253e-09
|  | 813.6 |  |  | 0.97956 | 0.00035 | 0.00525 | [5 empty] | 0.01483 | [15 empty] | 95.32863 | 2.92173 | 0.66177 | 0.06299 | 0.56398 | 0.2366 | 0.22431 | 5.28347 | 4.92334 | 15.00868 | 59.35438 | 0.03567 | 15.39444 | 1.31356e-08 | 2.9008 | 7.98424 | 66.20772 | 15.57108 | 0.11057 | 7.22558 | 3.05713e-07 | [35 empty] | 31.8967 | 43.28091 | 8.58184 | 7.31458 | 0.45862 | 8.46735 | 8.10364e-09
|  | 812.6 |  |  | 0.97938 | 0.00033 | 0.0053 | [5 empty] | 0.01498 | [15 empty] | 95.34106 | 2.91531 | 0.65754 | 0.06239 | 0.564 | 0.23536 | 0.22435 | 5.29622 | 4.91738 | 14.96868 | 59.38354 | 0.03561 | 15.39857 | 1.29133e-08 | 2.88837 | 7.98898 | 66.23169 | 15.55605 | 0.1104 | 7.22451 | 3.01785e-07 | [35 empty] | 31.87242 | 43.3188 | 8.57531 | 7.30682 | 0.4589 | 8.46775 | 7.97656e-09
|  | 811.6 |  |  | 0.97921 | 0.00031 | 0.00535 | [5 empty] | 0.01513 | [15 empty] | 95.35345 | 2.90889 | 0.65333 | 0.06181 | 0.56403 | 0.23412 | 0.22439 | 5.30902 | 4.91145 | 14.92858 | 59.41269 | 0.03555 | 15.40271 | 1.26942e-08 | 2.87595 | 7.99375 | 66.25563 | 15.54101 | 0.11023 | 7.22344 | 2.97901e-07 | [35 empty] | 31.84806 | 43.35681 | 8.56873 | 7.29905 | 0.45918 | 8.46816 | 7.85125e-09
|  | 810.6 |  |  | 0.97903 | 0.00029 | 0.0054 | [5 empty] | 0.01528 | [15 empty] | 95.3658 | 2.90248 | 0.64914 | 0.06122 | 0.56405 | 0.23288 | 0.22442 | 5.32189 | 4.90556 | 14.88838 | 59.44183 | 0.03549 | 15.40685 | 1.24783e-08 | 2.86356 | 7.99854 | 66.27953 | 15.52594 | 0.11007 | 7.22237 | 2.9406e-07 | [35 empty] | 31.82361 | 43.39496 | 8.56212 | 7.29128 | 0.45946 | 8.46857 | 7.7277e-09
|  | 810.53192 |  |  | 0.97902 | 0.00029 | 0.00541 | [5 empty] | 0.01529 | [15 empty] | 95.36664 | 2.90204 | 0.64885 | 0.06118 | 0.56405 | 0.23279 | 0.22443 | 5.32277 | 4.90517 | 14.88564 | 59.44381 | 0.03549 | 15.40713 | 1.24638e-08 | 2.86271 | 7.99887 | 66.28116 | 15.52491 | 0.11005 | 7.22229 | 2.938e-07 | [35 empty] | 31.82194 | 43.39756 | 8.56167 | 7.29075 | 0.45948 | 8.4686 | 7.71935e-09
|  | 810.53192 | 0 |  | 0.97902 | 0.00029 | 0.00541 | [5 empty] | 0.01529 |  | 96.05275 | 2.28393 | 0.99288 | 0.09754 | 0.27607 | 0.01062 | 0.2862 | [7 empty] | 95.36664 | 2.90204 | 0.64885 | 0.06118 | 0.56405 | 0.23279 | 0.22443 | 5.32277 | 4.90517 | 14.88564 | 59.44381 | 0.03549 | 15.40713 | 1.24638e-08 | 2.86271 | 7.99887 | 66.28116 | 15.52491 | 0.11005 | 7.22229 | 2.938e-07 | [35 empty] | 31.82194 | 43.39756 | 8.56167 | 7.29075 | 0.45948 | 8.4686 | 7.71935e-09
|  | 809.6 | 0.05303 |  | 0.92466 | 0.00017 | 0.005 | [5 empty] | 0.01714 |  | 96.09292 | 2.25167 | 0.98421 | 0.09536 | 0.28264 | 0.01062 | 0.28257 | [7 empty] | 95.39276 | 2.8683 | 0.64327 | 0.05993 | 0.57965 | 0.23466 | 0.22143 | 5.36037 | 4.89999 | 14.94379 | 59.35224 | 0.03675 | 15.40686 | 1.21996e-08 | 2.87189 | 7.96668 | 66.41994 | 15.4119 | 0.1142 | 7.21539 | 2.88529e-07 | [35 empty] | 31.94415 | 43.26778 | 8.61476 | 7.23102 | 0.47684 | 8.46545 | 7.57662e-09
|  | 808.6 | 0.10809 |  | 0.8682 | 5e-05 | 0.00458 | [5 empty] | 0.01909 |  | 96.13474 | 2.21782 | 0.97497 | 0.09309 | 0.2899 | 0.01061 | 0.27887 | [7 empty] | 95.41935 | 2.83278 | 0.6373 | 0.05863 | 0.59692 | 0.23665 | 0.21838 | 5.40055 | 4.89416 | 15.00502 | 59.25552 | 0.03816 | 15.40659 | 1.19265e-08 | 2.88141 | 7.93229 | 66.56692 | 15.29249 | 0.11882 | 7.20807 | 2.83095e-07 | [35 empty] | 32.07404 | 43.12857 | 8.67169 | 7.16742 | 0.4962 | 8.46208 | 7.42942e-09
|  | 808.19621 | 0.12978 |  | 0.84594 | 0 | 0.00442 | [5 empty] | 0.01986 |  | 96.15125 | 2.20437 | 0.97126 | 0.09219 | 0.29289 | 0.0106 | 0.27744 | [7 empty] | 95.42966 | 2.81864 | 0.63489 | 0.05811 | 0.60405 | 0.23745 | 0.21719 | 5.41672 | 4.89173 | 15.02938 | 59.21694 | 0.03875 | 15.40649 | 1.18192e-08 | 2.88515 | 7.91844 | 66.62568 | 15.24483 | 0.12074 | 7.20515 | 2.80963e-07 | [35 empty] | 32.12609 | 43.0724 | 8.69465 | 7.14189 | 0.50424 | 8.46073 | 7.37164e-09
|  | 808.19621 | 0.12978 |  | 0.84594 |  | 0.00442 | [5 empty] | 0.01986 |  | 96.15125 | 2.20437 | 0.97126 | 0.09219 | 0.29289 | 0.0106 | 0.27744 | [7 empty] | 95.42966 | 2.81864 | 0.63489 | 0.05811 | 0.60405 | 0.23745 | 0.21719 | [7 empty] | 2.88515 | 7.91844 | 66.62568 | 15.24483 | 0.12074 | 7.20515 | 2.80963e-07 | [35 empty] | 32.12609 | 43.0724 | 8.69465 | 7.14189 | 0.50424 | 8.46073 | 7.37164e-09
|  | 808.19621 | 0.12978 |  | 0.84594 |  | 0.00442 | [5 empty] | 0.01986 |  | 96.15125 | 2.20437 | 0.97126 | 0.09219 | 0.29289 | 0.0106 | 0.27744 | [7 empty] | 95.42966 | 2.81864 | 0.63489 | 0.05811 | 0.60405 | 0.23745 | 0.21719 | [7 empty] | 2.88515 | 7.91844 | 66.62568 | 15.24483 | 0.12074 | 7.20515 | 2.80963e-07 | [35 empty] | 32.12609 | 43.0724 | 8.69465 | 7.14189 | 0.50424 | 8.46073 | 7.37164e-09
|  | 807.6 | 0.1597 |  | 0.81529 |  | 0.00414 | [5 empty] | 0.02087 |  | 96.17035 | 2.18733 | 0.96903 | 0.09014 | 0.29712 | 0.0106 | 0.27542 | [7 empty] | 95.44007 | 2.80116 | 0.63346 | 0.05688 | 0.61419 | 0.23867 | 0.21557 | [7 empty] | 2.89506 | 7.90553 | 66.79984 | 15.07971 | 0.12342 | 7.19644 | 2.77957e-07 | [35 empty] | 32.19159 | 43.00031 | 8.7701 | 7.06425 | 0.51676 | 8.457 | 7.30188e-09
|  | 806.6 | 0.2088 |  | 0.76498 |  | 0.00368 | [5 empty] | 0.02254 |  | 96.20193 | 2.15904 | 0.965 | 0.08684 | 0.30441 | 0.0106 | 0.27217 | [7 empty] | 95.45689 | 2.77201 | 0.63084 | 0.05492 | 0.63169 | 0.2407 | 0.21295 | [7 empty] | 2.91118 | 7.88383 | 67.08239 | 14.81221 | 0.12806 | 7.18232 | 2.73065e-07 | [35 empty] | 32.30134 | 42.87751 | 8.89434 | 6.93749 | 0.53846 | 8.45085 | 7.18734e-09
|  | 805.6 | 0.25653 |  | 0.71605 |  | 0.00324 | [5 empty] | 0.02418 |  | 96.23292 | 2.13112 | 0.96061 | 0.08373 | 0.31195 | 0.0106 | 0.26907 | [7 empty] | 95.47285 | 2.74312 | 0.62797 | 0.05305 | 0.64983 | 0.24271 | 0.21046 | [7 empty] | 2.92666 | 7.86206 | 67.35325 | 14.55633 | 0.13291 | 7.16878 | 2.68349e-07 | [35 empty] | 32.4108 | 42.75262 | 9.01565 | 6.81505 | 0.56105 | 8.44483 | 7.07569e-09
|  | 804.6 | 0.30288 |  | 0.6685 |  | 0.00282 | [5 empty] | 0.0258 |  | 96.26326 | 2.10359 | 0.9559 | 0.08079 | 0.31974 | 0.01059 | 0.26611 | [7 empty] | 95.48793 | 2.71453 | 0.62486 | 0.05128 | 0.66862 | 0.24468 | 0.2081 | [7 empty] | 2.94146 | 7.84018 | 67.6128 | 14.3118 | 0.13795 | 7.15581 | 2.63796e-07 | [35 empty] | 32.51973 | 42.62595 | 9.13395 | 6.69688 | 0.58455 | 8.43894 | 6.9667e-09
|  | 803.6 | 0.34787 |  | 0.62233 |  | 0.00241 | [5 empty] | 0.02738 |  | 96.29293 | 2.07649 | 0.95089 | 0.07802 | 0.32778 | 0.01059 | 0.2633 | [7 empty] | 95.50206 | 2.68625 | 0.62153 | 0.04961 | 0.68807 | 0.24663 | 0.20585 | [7 empty] | 2.95555 | 7.81814 | 67.86139 | 14.07834 | 0.1432 | 7.14339 | 2.59394e-07 | [35 empty] | 32.62792 | 42.49781 | 9.24919 | 6.58291 | 0.60898 | 8.43318 | 6.86018e-09
|  | 802.6 | 0.3915 |  | 0.57754 |  | 0.00202 | [5 empty] | 0.02894 |  | 96.32189 | 2.04983 | 0.94561 | 0.0754 | 0.33608 | 0.01058 | 0.26061 | [7 empty] | 95.5152 | 2.65832 | 0.618 | 0.04802 | 0.70819 | 0.24854 | 0.20372 | [7 empty] | 2.9689 | 7.79591 | 68.09938 | 13.85566 | 0.14866 | 7.13149 | 2.55132e-07 | [35 empty] | 32.73516 | 42.36849 | 9.36133 | 6.47309 | 0.63437 | 8.42756 | 6.75594e-09
|  | 801.6 | 0.43379 |  | 0.53411 |  | 0.00164 | [5 empty] | 0.03046 |  | 96.35009 | 2.02363 | 0.94009 | 0.07293 | 0.34464 | 0.01057 | 0.25806 | [7 empty] | 95.52731 | 2.63076 | 0.61428 | 0.04652 | 0.729 | 0.25042 | 0.20171 | [7 empty] | 2.98149 | 7.77348 | 68.32713 | 13.64346 | 0.15433 | 7.12011 | 2.51001e-07 | [35 empty] | 32.84124 | 42.2383 | 9.47033 | 6.36733 | 0.66073 | 8.42208 | 6.65381e-09
|  | 800.6 | 0.47473 |  | 0.49203 |  | 0.00128 | [5 empty] | 0.03195 |  | 96.37751 | 1.99791 | 0.93435 | 0.07059 | 0.35347 | 0.01055 | 0.25562 | [7 empty] | 95.53836 | 2.60359 | 0.61038 | 0.0451 | 0.75052 | 0.25226 | 0.19979 | [7 empty] | 2.99328 | 7.75083 | 68.545 | 13.44144 | 0.16023 | 7.10922 | 2.4699e-07 | [35 empty] | 32.94593 | 42.10753 | 9.57616 | 6.26555 | 0.68809 | 8.41674 | 6.55364e-09
|  | 799.6 | 0.51435 |  | 0.45129 |  | 0.00094 | [5 empty] | 0.03341 |  | 96.4041 | 1.97269 | 0.92841 | 0.06839 | 0.36257 | 0.01053 | 0.2533 | [7 empty] | 95.54829 | 2.57685 | 0.60632 | 0.04375 | 0.77275 | 0.25405 | 0.19799 | [7 empty] | 3.00427 | 7.72794 | 68.75334 | 13.24929 | 0.16636 | 7.09882 | 2.43091e-07 | [35 empty] | 33.04902 | 41.97649 | 9.67879 | 6.16768 | 0.71647 | 8.41155 | 6.45528e-09
|  | 798.6 | 0.55268 |  | 0.41187 |  | 0.00061 | [5 empty] | 0.03484 |  | 96.42986 | 1.94799 | 0.9223 | 0.06631 | 0.37194 | 0.01051 | 0.2511 | [7 empty] | 95.55708 | 2.55054 | 0.60212 | 0.04248 | 0.79571 | 0.2558 | 0.19628 | [7 empty] | 3.01442 | 7.70481 | 68.95248 | 13.0667 | 0.17271 | 7.08887 | 2.39297e-07 | [35 empty] | 33.15031 | 41.84546 | 9.77823 | 6.07362 | 0.74588 | 8.4065 | 6.35859e-09
|  | 797.6 | 0.58973 |  | 0.37375 |  | 0.00029 | [5 empty] | 0.03624 |  | 96.45473 | 1.92381 | 0.91604 | 0.06435 | 0.38159 | 0.01049 | 0.249 | [7 empty] | 95.56468 | 2.5247 | 0.59778 | 0.04127 | 0.81942 | 0.2575 | 0.19467 | [7 empty] | 3.02374 | 7.68144 | 69.14277 | 12.89337 | 0.1793 | 7.07937 | 2.35599e-07 | [35 empty] | 33.24959 | 41.71474 | 9.87446 | 5.98328 | 0.77634 | 8.40159 | 6.26347e-09
|  | 796.63537 | 0.62427 |  | 0.33818 |  | 0 | [5 empty] | 0.03755 |  | 96.47788 | 1.90099 | 0.90987 | 0.06256 | 0.39116 | 0.01047 | 0.24707 | [7 empty] | 95.57085 | 2.50022 | 0.59348 | 0.04016 | 0.843 | 0.25909 | 0.1932 | [7 empty] | 3.03192 | 7.65868 | 69.31825 | 12.73465 | 0.18589 | 7.07061 | 2.32117e-07 | [35 empty] | 33.34326 | 41.58918 | 9.96425 | 5.89957 | 0.80674 | 8.397 | 6.17309e-09
|  | 796.63537 | 0.62427 |  | 0.33818 | [7 empty] | 0.03755 |  | 96.47788 | 1.90099 | 0.90987 | 0.06256 | 0.39116 | 0.01047 | 0.24707 | [7 empty] | 95.57085 | 2.50022 | 0.59348 | 0.04016 | 0.843 | 0.25909 | 0.1932 | [49 empty] | 33.34326 | 41.58918 | 9.96425 | 5.89957 | 0.80674 | 8.397 | 6.17309e-09
|  | 796.63537 | 0.62427 |  | 0.33818 | [7 empty] | 0.03755 |  | 96.47788 | 1.90099 | 0.90987 | 0.06256 | 0.39116 | 0.01047 | 0.24707 | [7 empty] | 95.57085 | 2.50022 | 0.59348 | 0.04016 | 0.843 | 0.25909 | 0.1932 | [49 empty] | 33.34326 | 41.58918 | 9.96425 | 5.89957 | 0.80674 | 8.397 | 6.17309e-09
|  | 796.6 | 0.62524 |  | 0.33718 | [7 empty] | 0.03758 |  | 96.47888 | 1.90044 | 0.90928 | 0.06248 | 0.39143 | 0.01047 | 0.24701 | [7 empty] | 95.57115 | 2.49967 | 0.59308 | 0.04011 | 0.8437 | 0.25913 | 0.19316 | [49 empty] | 33.34641 | 41.59008 | 9.96256 | 5.89623 | 0.80767 | 8.39704 | 6.16998e-09
|  | 795.6 | 0.65237 |  | 0.30924 | [7 empty] | 0.03839 |  | 96.50678 | 1.88493 | 0.89272 | 0.06032 | 0.39929 | 0.01043 | 0.24552 | [7 empty] | 95.57893 | 2.48403 | 0.58192 | 0.03874 | 0.86386 | 0.26049 | 0.19204 | [49 empty] | 33.43512 | 41.61317 | 9.91582 | 5.80311 | 0.83465 | 8.39812 | 6.08271e-09
|  | 794.6 | 0.67912 |  | 0.28167 | [7 empty] | 0.03921 |  | 96.53381 | 1.86936 | 0.87663 | 0.05826 | 0.40746 | 0.01039 | 0.24407 | [7 empty] | 95.58566 | 2.46823 | 0.57105 | 0.03744 | 0.88484 | 0.26182 | 0.19097 | [49 empty] | 33.52297 | 41.6316 | 9.87076 | 5.71277 | 0.86277 | 8.39913 | 5.99636e-09
|  | 793.6 | 0.70548 |  | 0.2545 | [7 empty] | 0.04002 |  | 96.55993 | 1.85377 | 0.86101 | 0.05632 | 0.41596 | 0.01035 | 0.24266 | [7 empty] | 95.59129 | 2.45229 | 0.56047 | 0.0362 | 0.90667 | 0.26314 | 0.18993 | [49 empty] | 33.60974 | 41.64548 | 9.8274 | 5.62525 | 0.89205 | 8.40007 | 5.91093e-09
|  | 792.64997 | 0.73011 |  | 0.2291 | [7 empty] | 0.04079 |  | 96.58387 | 1.83895 | 0.84661 | 0.05457 | 0.42434 | 0.01032 | 0.24136 | [7 empty] | 95.5956 | 2.43706 | 0.55069 | 0.03509 | 0.9282 | 0.26437 | 0.18899 | [49 empty] | 33.691 | 41.65461 | 9.7878 | 5.54471 | 0.92096 | 8.40091 | 5.83056e-09
|  | 792.64997 | 0.73011 |  | 0.2291 |  |  |  |  | 0 |  |  | 0.04079 |  | 96.58387 | 1.83895 | 0.84661 | 0.05457 | 0.42434 | 0.01032 | 0.24136 | [7 empty] | 95.5956 | 2.43706 | 0.55069 | 0.03509 | 0.9282 | 0.26437 | 0.18899 | [28 empty] | 48.85549 | 30.27868 | 15.23424 | 0.15429 | 0.3828 | 5.09451 | 0 | [14 empty] | 33.691 | 41.65461 | 9.7878 | 5.54471 | 0.92096 | 8.40091 | 5.83056e-09
|  | 792.6 | 0.73137 |  | 0.22779 |  |  |  |  | 3e-05 |  |  | 0.04081 |  | 96.5853 | 1.83809 | 0.84572 | 0.0545 | 0.42479 | 0.01031 | 0.24129 | [7 empty] | 95.59598 | 2.43616 | 0.55009 | 0.03505 | 0.92936 | 0.26443 | 0.18894 | [28 empty] | 48.86106 | 30.27443 | 15.23248 | 0.1541 | 0.3834 | 5.09453 | 0 | [14 empty] | 33.69574 | 41.65504 | 9.78341 | 5.54232 | 0.92244 | 8.40105 | 5.826e-09
|  | 791.6 | 0.75623 |  | 0.20196 |  |  |  |  | 0.00052 |  |  | 0.04128 |  | 96.61329 | 1.82095 | 0.8283 | 0.05319 | 0.43396 | 0.01027 | 0.24004 | [7 empty] | 95.60269 | 2.41806 | 0.53834 | 0.03421 | 0.953 | 0.26567 | 0.18803 | [28 empty] | 48.9716 | 30.18962 | 15.19782 | 0.15038 | 0.39562 | 5.09496 | 0 | [14 empty] | 33.78949 | 41.66158 | 9.69773 | 5.49477 | 0.95266 | 8.40377 | 5.73542e-09
|  | 790.6 | 0.78056 |  | 0.17669 |  |  |  |  | 0.00101 |  |  | 0.04175 |  | 96.64004 | 1.804 | 0.81154 | 0.05193 | 0.44344 | 0.01022 | 0.23883 | [7 empty] | 95.60797 | 2.40009 | 0.52699 | 0.03341 | 0.97749 | 0.26689 | 0.18716 | [28 empty] | 49.08009 | 30.10551 | 15.16396 | 0.14678 | 0.40828 | 5.09537 | 0 | [14 empty] | 33.881 | 41.66467 | 9.61609 | 5.44786 | 0.98404 | 8.40633 | 5.64636e-09
|  | 789.6 | 0.80432 |  | 0.15199 |  |  |  |  | 0.00148 |  |  | 0.04221 |  | 96.66554 | 1.78727 | 0.7954 | 0.05072 | 0.45324 | 0.01017 | 0.23765 | [7 empty] | 95.61181 | 2.38228 | 0.51604 | 0.03263 | 1.00282 | 0.26808 | 0.18634 | [28 empty] | 49.18631 | 30.02228 | 15.13094 | 0.14331 | 0.42139 | 5.09577 | 0 | [14 empty] | 33.97011 | 41.66449 | 9.53835 | 5.4017 | 1.01661 | 8.40874 | 5.55872e-09
|  | 788.6 | 0.82752 |  | 0.12787 |  |  |  |  | 0.00193 |  |  | 0.04268 |  | 96.6898 | 1.77077 | 0.77987 | 0.04956 | 0.46335 | 0.01012 | 0.23653 | [7 empty] | 95.61419 | 2.36463 | 0.50547 | 0.03189 | 1.02901 | 0.26924 | 0.18557 | [28 empty] | 49.29004 | 29.94009 | 15.0988 | 0.13997 | 0.43494 | 5.09616 | 0 | [14 empty] | 34.05665 | 41.66124 | 9.46434 | 5.35639 | 1.05037 | 8.41101 | 5.47244e-09
|  | 787.6 | 0.85013 |  | 0.10435 |  |  |  |  | 0.00237 |  |  | 0.04315 |  | 96.71281 | 1.7545 | 0.76493 | 0.04845 | 0.47379 | 0.01007 | 0.23544 | [7 empty] | 95.6151 | 2.34717 | 0.49528 | 0.03117 | 1.05608 | 0.27035 | 0.18484 | [28 empty] | 49.39107 | 29.85913 | 15.06757 | 0.13676 | 0.44894 | 5.09653 | 0 | [14 empty] | 34.14046 | 41.65511 | 9.39393 | 5.312 | 1.08535 | 8.41314 | 5.38745e-09
|  | 786.6 | 0.87216 |  | 0.08144 |  |  |  |  | 0.00279 |  |  | 0.04361 |  | 96.73459 | 1.7385 | 0.75056 | 0.04739 | 0.48455 | 0.01002 | 0.2344 | [7 empty] | 95.61453 | 2.32992 | 0.48544 | 0.03048 | 1.08403 | 0.27143 | 0.18417 | [28 empty] | 49.48917 | 29.77959 | 15.03728 | 0.13368 | 0.4634 | 5.09688 | 0 | [14 empty] | 34.22139 | 41.64634 | 9.32694 | 5.26862 | 1.12156 | 8.41515 | 5.30369e-09
|  | 785.6 | 0.89359 |  | 0.05915 |  |  |  |  | 0.0032 |  |  | 0.04406 |  | 96.75512 | 1.72277 | 0.73674 | 0.04637 | 0.49563 | 0.00997 | 0.2334 | [7 empty] | 95.61247 | 2.31289 | 0.47595 | 0.02982 | 1.11287 | 0.27247 | 0.18354 | [28 empty] | 49.58414 | 29.70163 | 15.00796 | 0.13072 | 0.47832 | 5.09723 | 0 | [14 empty] | 34.29927 | 41.63514 | 9.26323 | 5.22633 | 1.159 | 8.41703 | 5.22109e-09
|  | 784.6 | 0.91441 |  | 0.03747 |  |  |  |  | 0.0036 |  |  | 0.04452 |  | 96.77443 | 1.70732 | 0.72345 | 0.04539 | 0.50705 | 0.00992 | 0.23244 | [7 empty] | 95.60891 | 2.2961 | 0.46678 | 0.02918 | 1.14262 | 0.27345 | 0.18296 | [28 empty] | 49.67578 | 29.62543 | 14.97965 | 0.12789 | 0.49369 | 5.09755 | 0 | [14 empty] | 34.37396 | 41.62174 | 9.20264 | 5.18518 | 1.19768 | 8.41881 | 5.1396e-09
|  | 783.6 | 0.93463 |  | 0.01642 |  |  |  |  | 0.00398 |  |  | 0.04496 |  | 96.79251 | 1.69217 | 0.71068 | 0.04447 | 0.51878 | 0.00986 | 0.23153 | [7 empty] | 95.60384 | 2.27956 | 0.45794 | 0.02857 | 1.17327 | 0.27439 | 0.18243 | [28 empty] | 49.7639 | 29.55117 | 14.95235 | 0.12518 | 0.50953 | 5.09787 | 0 | [14 empty] | 34.4453 | 41.60637 | 9.14501 | 5.14524 | 1.2376 | 8.42048 | 5.05915e-09
|  | 782.79858 | 0.9504 |  | 0 |  |  |  |  | 0.00429 |  |  | 0.04531 |  | 96.80613 | 1.68025 | 0.7008 | 0.04375 | 0.52843 | 0.00982 | 0.23083 | [7 empty] | 95.59869 | 2.26649 | 0.45107 | 0.02811 | 1.19849 | 0.2751 | 0.18204 | [28 empty] | 49.83185 | 29.49317 | 14.93123 | 0.1231 | 0.52254 | 5.09811 | 0 | [14 empty] | 34.49996 | 41.5928 | 9.10087 | 5.11414 | 1.2705 | 8.42174 | 4.9954e-09
|  | 782.79858 | 0.9504 | [6 empty] | 0.00429 |  |  | 0.04531 |  | 96.80613 | 1.68025 | 0.7008 | 0.04375 | 0.52843 | 0.00982 | 0.23083 | [42 empty] | 49.83185 | 29.49317 | 14.93123 | 0.1231 | 0.52254 | 5.09811 | 0 | [14 empty] | 34.49996 | 41.5928 | 9.10087 | 5.11414 | 1.2705 | 8.42174 | 4.9954e-09
|  | 782.79858 | 0.9504 | [6 empty] | 0.00429 |  |  | 0.04531 |  | 96.80613 | 1.68025 | 0.7008 | 0.04375 | 0.52843 | 0.00982 | 0.23083 | [42 empty] | 49.83185 | 29.49317 | 14.93123 | 0.1231 | 0.52254 | 5.09811 | 0 | [14 empty] | 34.49996 | 41.5928 | 9.10087 | 5.11414 | 1.2705 | 8.42174 | 4.9954e-09
|  | 782.6 | 0.95035 | [6 empty] | 0.00443 |  |  | 0.04522 |  | 96.80805 | 1.67923 | 0.6998 | 0.04381 | 0.52848 | 0.00979 | 0.23084 | [42 empty] | 49.81923 | 29.50066 | 14.93626 | 0.12324 | 0.52257 | 5.09803 | 0 | [14 empty] | 34.49077 | 41.60159 | 9.09184 | 5.12271 | 1.27091 | 8.42218 | 4.97654e-09
|  | 781.6 | 0.95008 | [6 empty] | 0.00514 |  |  | 0.04478 |  | 96.81775 | 1.6741 | 0.69476 | 0.04412 | 0.52872 | 0.00965 | 0.23091 | [42 empty] | 49.75555 | 29.53853 | 14.96162 | 0.12398 | 0.52271 | 5.09762 | 0 | [14 empty] | 34.44439 | 41.6459 | 9.04643 | 5.16591 | 1.27295 | 8.42442 | 4.88251e-09
|  | 780.6 | 0.94982 | [6 empty] | 0.00583 |  |  | 0.04435 |  | 96.8274 | 1.66899 | 0.68974 | 0.04442 | 0.52896 | 0.00951 | 0.23098 | [42 empty] | 49.69164 | 29.57664 | 14.98695 | 0.12471 | 0.52285 | 5.09721 | 0 | [14 empty] | 34.39785 | 41.69024 | 9.00116 | 5.2091 | 1.275 | 8.42664 | 4.79007e-09
|  | 779.6 | 0.94956 | [6 empty] | 0.00652 |  |  | 0.04392 |  | 96.83701 | 1.6639 | 0.68476 | 0.04472 | 0.5292 | 0.00937 | 0.23105 | [42 empty] | 49.62751 | 29.61498 | 15.01227 | 0.12545 | 0.52299 | 5.0968 | 0 | [14 empty] | 34.35114 | 41.73463 | 8.956 | 5.25228 | 1.27708 | 8.42887 | 4.69921e-09
|  | 778.6 | 0.94931 | [6 empty] | 0.00719 |  |  | 0.0435 |  | 96.84658 | 1.65882 | 0.67979 | 0.04503 | 0.52943 | 0.00923 | 0.23111 | [42 empty] | 49.56318 | 29.65355 | 15.03756 | 0.12618 | 0.52314 | 5.0964 | 0 | [14 empty] | 34.30428 | 41.77904 | 8.91098 | 5.29545 | 1.27917 | 8.43109 | 4.6099e-09
|  | 777.6 | 0.94906 | [6 empty] | 0.00785 |  |  | 0.04309 |  | 96.85611 | 1.65376 | 0.67486 | 0.04533 | 0.52966 | 0.0091 | 0.23118 | [42 empty] | 49.49865 | 29.69234 | 15.06283 | 0.12691 | 0.52328 | 5.09599 | 0 | [14 empty] | 34.25725 | 41.82349 | 8.86607 | 5.3386 | 1.28128 | 8.4333 | 4.52212e-09
|  | 776.6 | 0.94881 | [6 empty] | 0.0085 |  |  | 0.04269 |  | 96.8656 | 1.64872 | 0.66995 | 0.04563 | 0.52988 | 0.00896 | 0.23124 | [42 empty] | 49.43392 | 29.73135 | 15.08807 | 0.12764 | 0.52343 | 5.09559 | 0 | [14 empty] | 34.21008 | 41.86796 | 8.8213 | 5.38174 | 1.28341 | 8.43551 | 4.43586e-09
|  | 775.6 | 0.94857 | [6 empty] | 0.00915 |  |  | 0.04229 |  | 96.87506 | 1.64369 | 0.66507 | 0.04593 | 0.5301 | 0.00883 | 0.23131 | [42 empty] | 49.36899 | 29.77059 | 15.11328 | 0.12837 | 0.52359 | 5.09519 | 0 | [14 empty] | 34.16275 | 41.91246 | 8.77665 | 5.42486 | 1.28556 | 8.43772 | 4.35109e-09
|  | 774.6 | 0.94833 | [6 empty] | 0.00978 |  |  | 0.0419 |  | 96.88449 | 1.63868 | 0.66022 | 0.04624 | 0.53032 | 0.0087 | 0.23137 | [42 empty] | 49.30388 | 29.81003 | 15.13847 | 0.12909 | 0.52374 | 5.09479 | 0 | [14 empty] | 34.11528 | 41.95697 | 8.73213 | 5.46795 | 1.28774 | 8.43992 | 4.26778e-09
|  | 773.6 | 0.94809 | [6 empty] | 0.0104 |  |  | 0.04151 |  | 96.89387 | 1.63368 | 0.65538 | 0.04654 | 0.53053 | 0.00858 | 0.23143 | [42 empty] | 49.23858 | 29.84968 | 15.16362 | 0.12982 | 0.52391 | 5.09439 | 0 | [14 empty] | 34.06766 | 42.00151 | 8.68775 | 5.51103 | 1.28994 | 8.44212 | 4.18593e-09
|  | 772.6 | 0.94786 | [6 empty] | 0.01101 |  |  | 0.04113 |  | 96.90322 | 1.62869 | 0.65058 | 0.04684 | 0.53073 | 0.00845 | 0.23149 | [42 empty] | 49.1731 | 29.88955 | 15.18875 | 0.13054 | 0.52407 | 5.09399 | 0 | [14 empty] | 34.0199 | 42.04606 | 8.64349 | 5.55408 | 1.29216 | 8.44431 | 4.1055e-09
|  | 771.6 | 0.94763 | [6 empty] | 0.01161 |  |  | 0.04076 |  | 96.91254 | 1.62372 | 0.6458 | 0.04714 | 0.53093 | 0.00832 | 0.23155 | [42 empty] | 49.10745 | 29.92961 | 15.21383 | 0.13127 | 0.52424 | 5.0936 | 0 | [14 empty] | 33.97201 | 42.09062 | 8.59936 | 5.59711 | 1.2944 | 8.4465 | 4.02648e-09
|  | 770.6 | 0.94741 | [6 empty] | 0.0122 |  |  | 0.04039 |  | 96.92182 | 1.61876 | 0.64104 | 0.04744 | 0.53113 | 0.0082 | 0.23161 | [42 empty] | 49.04163 | 29.96988 | 15.23888 | 0.13199 | 0.52442 | 5.0932 | 0 | [14 empty] | 33.92397 | 42.13519 | 8.55537 | 5.6401 | 1.29668 | 8.44868 | 3.94885e-09
|  | 769.6 | 0.94718 | [6 empty] | 0.01279 |  |  | 0.04003 |  | 96.93107 | 1.61381 | 0.63631 | 0.04774 | 0.53132 | 0.00808 | 0.23167 | [42 empty] | 48.97564 | 30.01035 | 15.26389 | 0.13271 | 0.5246 | 5.09281 | 0 | [14 empty] | 33.87581 | 42.17978 | 8.51151 | 5.68307 | 1.29898 | 8.45086 | 3.87259e-09
|  | 768.6 | 0.94697 | [6 empty] | 0.01336 |  |  | 0.03967 |  | 96.94029 | 1.60887 | 0.63161 | 0.04804 | 0.53151 | 0.00796 | 0.23173 | [42 empty] | 48.90949 | 30.05101 | 15.28886 | 0.13343 | 0.52479 | 5.09242 | 0 | [14 empty] | 33.82751 | 42.22436 | 8.46778 | 5.726 | 1.3013 | 8.45303 | 3.79767e-09
|  | 767.6 | 0.94675 | [6 empty] | 0.01393 |  |  | 0.03932 |  | 96.94947 | 1.60395 | 0.62693 | 0.04834 | 0.53169 | 0.00784 | 0.23178 | [42 empty] | 48.84318 | 30.09187 | 15.31379 | 0.13415 | 0.52498 | 5.09203 | 0 | [14 empty] | 33.77908 | 42.26896 | 8.42419 | 5.76891 | 1.30366 | 8.4552 | 3.72408e-09
|  | 766.6 | 0.94654 | [6 empty] | 0.01448 |  |  | 0.03898 |  | 96.95863 | 1.59904 | 0.62227 | 0.04863 | 0.53187 | 0.00772 | 0.23184 | [42 empty] | 48.77671 | 30.13291 | 15.33868 | 0.13487 | 0.52518 | 5.09164 | 0 | [14 empty] | 33.73053 | 42.31355 | 8.38073 | 5.81177 | 1.30605 | 8.45736 | 3.65179e-09
|  | 765.6 | 0.94633 | [6 empty] | 0.01503 |  |  | 0.03864 |  | 96.96775 | 1.59414 | 0.61764 | 0.04893 | 0.53205 | 0.0076 | 0.23189 | [42 empty] | 48.7101 | 30.17415 | 15.36352 | 0.13559 | 0.52539 | 5.09126 | 0 | [14 empty] | 33.68185 | 42.35815 | 8.33741 | 5.8546 | 1.30847 | 8.45952 | 3.5808e-09
|  | 764.6 | 0.94612 | [6 empty] | 0.01557 |  |  | 0.0383 |  | 96.97684 | 1.58925 | 0.61303 | 0.04923 | 0.53222 | 0.00749 | 0.23195 | [42 empty] | 48.64333 | 30.21557 | 15.38832 | 0.1363 | 0.5256 | 5.09087 | 0 | [14 empty] | 33.63305 | 42.40275 | 8.29423 | 5.89739 | 1.31092 | 8.46167 | 3.51107e-09
|  | 763.6 | 0.94592 | [6 empty] | 0.0161 |  |  | 0.03798 |  | 96.9859 | 1.58437 | 0.60844 | 0.04953 | 0.53239 | 0.00737 | 0.232 | [42 empty] | 48.57643 | 30.25717 | 15.41306 | 0.13702 | 0.52583 | 5.09049 | 0 | [14 empty] | 33.58412 | 42.44734 | 8.25118 | 5.94013 | 1.3134 | 8.46382 | 3.44259e-09
|  | 762.6 | 0.94572 | [6 empty] | 0.01663 |  |  | 0.03765 |  | 96.99493 | 1.5795 | 0.60388 | 0.04983 | 0.53255 | 0.00726 | 0.23205 | [42 empty] | 48.50938 | 30.29896 | 15.43776 | 0.13773 | 0.52606 | 5.09011 | 0 | [14 empty] | 33.53508 | 42.49193 | 8.20826 | 5.98284 | 1.31592 | 8.46596 | 3.37535e-09
|  | 762.0812 | 0.94562 | [6 empty] | 0.0169 |  |  | 0.03749 |  | 96.9996 | 1.57697 | 0.60152 | 0.04998 | 0.53264 | 0.00721 | 0.23208 | [42 empty] | 48.47454 | 30.32071 | 15.45055 | 0.1381 | 0.52618 | 5.08992 | 0 | [14 empty] | 33.50958 | 42.51507 | 8.18605 | 6.00497 | 1.31725 | 8.46707 | 3.34094e-09
|  | 762.0812 | 0.94562 |  |  | 0 |  |  |  | 0.0169 |  |  | 0.03749 |  | 96.9996 | 1.57697 | 0.60152 | 0.04998 | 0.53264 | 0.00721 | 0.23208 | [14 empty] | 7.09806 | 5.31365 | 12.17508 | 59.61514 | 0.09132 | 15.70674 | 4.44404e-09 | [21 empty] | 48.47454 | 30.32071 | 15.45055 | 0.1381 | 0.52618 | 5.08992 | 0 | [14 empty] | 33.50958 | 42.51507 | 8.18605 | 6.00497 | 1.31725 | 8.46707 | 3.34094e-09
|  | 761.6 | 0.94543 |  |  | 6e-05 |  |  |  | 0.0175 |  |  | 0.03701 |  | 97.0057 | 1.57539 | 0.5969 | 0.04983 | 0.5329 | 0.00716 | 0.23213 | [14 empty] | 7.1237 | 5.33637 | 12.07318 | 59.66095 | 0.09147 | 15.71432 | 4.39268e-09 | [21 empty] | 48.44785 | 30.34843 | 15.44808 | 0.13802 | 0.52753 | 5.09008 | 0 | [14 empty] | 33.49543 | 42.56974 | 8.13734 | 6.00799 | 1.32033 | 8.46916 | 3.31301e-09
|  | 760.6 | 0.94505 |  |  | 0.00018 |  |  |  | 0.01873 |  |  | 0.03604 |  | 97.01826 | 1.57211 | 0.58741 | 0.04951 | 0.53343 | 0.00706 | 0.23223 | [14 empty] | 7.17648 | 5.3833 | 11.86415 | 59.75444 | 0.09177 | 15.72986 | 4.28803e-09 | [21 empty] | 48.39203 | 30.40624 | 15.44311 | 0.13786 | 0.53034 | 5.09042 | 0 | [14 empty] | 33.46548 | 42.68289 | 8.03737 | 6.01405 | 1.32676 | 8.47345 | 3.25564e-09
|  | 759.6 | 0.94469 |  |  | 0.00029 |  |  |  | 0.01992 |  |  | 0.03509 |  | 97.03066 | 1.56883 | 0.5781 | 0.04919 | 0.53394 | 0.00697 | 0.23233 | [14 empty] | 7.22856 | 5.42982 | 11.65875 | 59.84568 | 0.09207 | 15.74512 | 4.18611e-09 | [21 empty] | 48.33575 | 30.46428 | 15.43839 | 0.13768 | 0.53314 | 5.09075 | 0 | [14 empty] | 33.4348 | 42.7954 | 7.93907 | 6.01985 | 1.33321 | 8.47768 | 3.19917e-09
|  | 758.6 | 0.94433 |  |  | 0.00041 |  |  |  | 0.02108 |  |  | 0.03418 |  | 97.04291 | 1.56554 | 0.56895 | 0.04887 | 0.53443 | 0.00687 | 0.23242 | [14 empty] | 7.27995 | 5.47591 | 11.45696 | 59.93471 | 0.09237 | 15.76009 | 4.08684e-09 | [21 empty] | 48.279 | 30.52256 | 15.4339 | 0.13751 | 0.53594 | 5.09109 | 0 | [14 empty] | 33.40342 | 42.90728 | 7.84238 | 6.02538 | 1.3397 | 8.48184 | 3.14359e-09
|  | 757.6 | 0.94398 |  |  | 0.00052 |  |  |  | 0.02221 |  |  | 0.03329 |  | 97.05502 | 1.56226 | 0.55997 | 0.04856 | 0.5349 | 0.00678 | 0.23251 | [14 empty] | 7.33064 | 5.52158 | 11.25873 | 60.0216 | 0.09267 | 15.77479 | 3.99015e-09 | [21 empty] | 48.22183 | 30.58104 | 15.42964 | 0.13733 | 0.53874 | 5.09141 | 0 | [14 empty] | 33.37135 | 43.01855 | 7.74728 | 6.03064 | 1.34623 | 8.48595 | 3.0889e-09
|  | 756.6 | 0.94365 |  |  | 0.00063 |  |  |  | 0.0233 |  |  | 0.03242 |  | 97.06699 | 1.55897 | 0.55115 | 0.04825 | 0.53536 | 0.00668 | 0.2326 | [14 empty] | 7.38063 | 5.56679 | 11.06401 | 60.1064 | 0.09296 | 15.78921 | 3.89597e-09 | [21 empty] | 48.16424 | 30.63972 | 15.4256 | 0.13716 | 0.54154 | 5.09173 | 0 | [14 empty] | 33.33862 | 43.12921 | 7.65373 | 6.03565 | 1.3528 | 8.48999 | 3.03507e-09
|  | 755.6 | 0.94332 |  |  | 0.00073 |  |  |  | 0.02437 |  |  | 0.03158 |  | 97.07882 | 1.55568 | 0.54248 | 0.04794 | 0.5358 | 0.00659 | 0.23269 | [14 empty] | 7.42993 | 5.61155 | 10.87276 | 60.18914 | 0.09325 | 15.80337 | 3.80424e-09 | [21 empty] | 48.10626 | 30.69859 | 15.42178 | 0.13697 | 0.54435 | 5.09205 | 0 | [14 empty] | 33.30524 | 43.23928 | 7.56169 | 6.0404 | 1.35941 | 8.49397 | 2.98211e-09
|  | 754.6 | 0.94335 |  |  | 0 |  |  |  | 0.02213 |  |  | 0.03452 |  | 97.08715 | 1.54 | 0.55105 | 0.04863 | 0.53382 | 0.00649 | 0.23286 | [14 empty] | 0.50999 | 38.8996 | 0.8674 | 40.45317 | 0.43953 | 18.67651 | 0.15379 | [21 empty] | 48.10151 | 30.61032 | 15.5204 | 0.13914 | 0.5391 | 5.08952 | 0 | [14 empty] | 33.26458 | 43.04286 | 7.67746 | 6.17604 | 1.34932 | 8.48975 | 2.9123e-09
|  | 754.4 | 0.94293 |  |  | 0.00085 |  |  |  | 0.02561 |  |  | 0.03061 |  | 97.09284 | 1.55173 | 0.53229 | 0.04757 | 0.5363 | 0.00648 | 0.23279 | [14 empty] | 7.48817 | 5.66464 | 10.64776 | 60.28581 | 0.09359 | 15.82003 | 3.69729e-09 | [21 empty] | 48.03617 | 30.76946 | 15.41748 | 0.13675 | 0.54771 | 5.09243 | 0 | [14 empty] | 33.26436 | 43.3706 | 7.4532 | 6.04577 | 1.36741 | 8.49867 | 2.91968e-09
|  | 754.2 | 0.94287 |  |  | 0.00087 |  |  |  | 0.02581 |  |  | 0.03045 |  | 97.09516 | 1.55107 | 0.53061 | 0.04751 | 0.53638 | 0.00646 | 0.23281 | [14 empty] | 7.49778 | 5.67343 | 10.61073 | 60.30165 | 0.09365 | 15.82276 | 3.67979e-09 | [21 empty] | 48.02444 | 30.7813 | 15.41679 | 0.13671 | 0.54827 | 5.09249 | 0 | [14 empty] | 33.25746 | 43.39241 | 7.43532 | 6.04662 | 1.36875 | 8.49945 | 2.90939e-09
|  | 753.2 | 0.94256 |  |  | 0.00097 |  |  |  | 0.02681 |  |  | 0.02966 |  | 97.1069 | 1.5476 | 0.52228 | 0.04724 | 0.53672 | 0.00637 | 0.23289 | [14 empty] | 7.5444 | 5.7163 | 10.42813 | 60.38089 | 0.09403 | 15.83626 | 3.59544e-09 | [21 empty] | 47.96255 | 30.84288 | 15.41349 | 0.13657 | 0.5517 | 5.09281 | 0 | [14 empty] | 33.21982 | 43.50191 | 7.34702 | 6.05099 | 1.37697 | 8.50329 | 2.85964e-09
|  | 752.2 | 0.94226 |  |  | 0.00107 |  |  |  | 0.02778 |  |  | 0.0289 |  | 97.11852 | 1.54412 | 0.51409 | 0.04698 | 0.53704 | 0.00628 | 0.23297 | [14 empty] | 7.59027 | 5.75862 | 10.24891 | 60.45829 | 0.09441 | 15.8495 | 3.5133e-09 | [21 empty] | 47.9002 | 30.90468 | 15.41041 | 0.13643 | 0.55517 | 5.09312 | 0 | [14 empty] | 33.18148 | 43.61085 | 7.26016 | 6.05511 | 1.38532 | 8.50708 | 2.81072e-09
|  | 751.2 | 0.94197 |  |  | 0.00116 |  |  |  | 0.02872 |  |  | 0.02815 |  | 97.13001 | 1.54064 | 0.50605 | 0.04671 | 0.53734 | 0.00619 | 0.23305 | [14 empty] | 7.63549 | 5.80045 | 10.07297 | 60.5338 | 0.09479 | 15.86249 | 3.43317e-09 | [21 empty] | 47.83764 | 30.96651 | 15.40752 | 0.13628 | 0.55862 | 5.09343 | 0 | [14 empty] | 33.14268 | 43.71918 | 7.17469 | 6.05896 | 1.39368 | 8.51081 | 2.76253e-09
|  | 750.2 | 0.94168 |  |  | 0.00125 |  |  |  | 0.02964 |  |  | 0.02743 |  | 97.14138 | 1.53716 | 0.49815 | 0.04644 | 0.53764 | 0.0061 | 0.23312 | [14 empty] | 7.68004 | 5.84179 | 9.90026 | 60.60749 | 0.09516 | 15.87525 | 3.355e-09 | [21 empty] | 47.7749 | 31.02836 | 15.40482 | 0.13613 | 0.56206 | 5.09374 | 0 | [14 empty] | 33.10343 | 43.82692 | 7.09057 | 6.06254 | 1.40205 | 8.5145 | 2.71505e-09
|  | 749.2 | 0.9414 |  |  | 0.00134 |  |  |  | 0.03054 |  |  | 0.02672 |  | 97.15262 | 1.53368 | 0.49039 | 0.04617 | 0.53792 | 0.00602 | 0.2332 | [14 empty] | 7.72395 | 5.88263 | 9.73073 | 60.67938 | 0.09553 | 15.88778 | 3.27873e-09 | [21 empty] | 47.71197 | 31.09022 | 15.40232 | 0.13596 | 0.56548 | 5.09404 | 0 | [14 empty] | 33.06373 | 43.93408 | 7.00777 | 6.06587 | 1.41043 | 8.51812 | 2.66829e-09
|  | 748.2 | 0.94113 |  |  | 0.00142 |  |  |  | 0.03141 |  |  | 0.02604 |  | 97.16375 | 1.53019 | 0.48276 | 0.04591 | 0.5382 | 0.00593 | 0.23327 | [14 empty] | 7.76721 | 5.92296 | 9.56431 | 60.74954 | 0.0959 | 15.90008 | 3.20431e-09 | [21 empty] | 47.64888 | 31.15209 | 15.40001 | 0.1358 | 0.56889 | 5.09434 | 0 | [14 empty] | 33.02361 | 44.04067 | 6.92625 | 6.06894 | 1.41883 | 8.5217 | 2.62224e-09
|  | 747.2 | 0.94087 |  |  | 0.00151 |  |  |  | 0.03226 |  |  | 0.02537 |  | 97.17475 | 1.5267 | 0.47526 | 0.04564 | 0.53846 | 0.00585 | 0.23334 | [14 empty] | 7.80984 | 5.96278 | 9.40096 | 60.81802 | 0.09626 | 15.91215 | 3.13168e-09 | [21 empty] | 47.58562 | 31.21396 | 15.39788 | 0.13562 | 0.57229 | 5.09463 | 0 | [14 empty] | 32.98307 | 44.14671 | 6.846 | 6.07175 | 1.42724 | 8.52523 | 2.57688e-09
|  | 746.2 | 0.9412 |  |  | 0 |  |  |  | 0.02746 |  |  | 0.03134 |  | 97.17994 | 1.49909 | 0.49941 | 0.04777 | 0.53442 | 0.00573 | 0.23365 | [14 empty] | 0.60684 | 37.42302 | 1.01342 | 41.80926 | 0.45317 | 18.61519 | 0.07912 | [21 empty] | 47.62187 | 30.97971 | 15.60998 | 0.14104 | 0.55839 | 5.08901 | 0 | [14 empty] | 32.93373 | 43.632 | 7.15002 | 6.37156 | 1.399 | 8.51369 | 2.49737e-09
|  | 745.2 | 0.94193 |  |  | 0 |  |  |  | 0.03395 |  |  | 0.02412 |  | 97.19642 | 1.51971 | 0.46065 | 0.04511 | 0.53895 | 0.00568 | 0.23348 | [14 empty] | 7.89321 | 6.04089 | 9.08322 | 60.95007 | 0.09696 | 15.93565 | 2.99165e-09 | [21 empty] | 47.45866 | 31.33768 | 15.39415 | 0.13526 | 0.57905 | 5.0952 | 0 | [14 empty] | 32.90077 | 44.35718 | 6.68916 | 6.07665 | 1.4441 | 8.53214 | 2.48822e-09
|  | 745.2 | 0.94036 |  | 0.00167 |  |  |  |  | 0.0339 |  |  | 0.02408 |  | 97.19642 | 1.51971 | 0.46065 | 0.04511 | 0.53895 | 0.00568 | 0.23348 | [7 empty] | 7.89321 | 6.04089 | 9.08322 | 60.95007 | 0.09696 | 15.93565 | 2.99165e-09 | [28 empty] | 47.45866 | 31.33768 | 15.39415 | 0.13526 | 0.57905 | 5.0952 | 0 | [14 empty] | 32.90077 | 44.35718 | 6.68916 | 6.07665 | 1.4441 | 8.53214 | 2.48822e-09
|  | 744.2 | 0.94011 |  | 0.00175 |  |  |  |  | 0.03468 |  |  | 0.02346 |  | 97.2071 | 1.51621 | 0.45353 | 0.04484 | 0.53918 | 0.0056 | 0.23354 | [7 empty] | 7.93397 | 6.07917 | 8.92873 | 61.01374 | 0.09731 | 15.94708 | 2.92414e-09 | [28 empty] | 47.39497 | 31.39952 | 15.39255 | 0.13507 | 0.58241 | 5.09548 | 0 | [14 empty] | 32.85903 | 44.46164 | 6.61252 | 6.07873 | 1.45255 | 8.53553 | 2.4449e-09
|  | 743.2 | 0.93987 |  | 0.00182 |  |  |  |  | 0.03545 |  |  | 0.02286 |  | 97.21766 | 1.5127 | 0.44654 | 0.04457 | 0.53941 | 0.00552 | 0.23361 | [7 empty] | 7.97412 | 6.11694 | 8.77708 | 61.0759 | 0.09765 | 15.95831 | 2.85824e-09 | [28 empty] | 47.33114 | 31.46135 | 15.39111 | 0.13487 | 0.58576 | 5.09576 | 0 | [14 empty] | 32.81691 | 44.5656 | 6.53703 | 6.08058 | 1.46103 | 8.53886 | 2.40225e-09
|  | 742.2 | 0.93964 |  | 0.0019 |  |  |  |  | 0.0362 |  |  | 0.02227 |  | 97.22812 | 1.50919 | 0.43966 | 0.04431 | 0.53962 | 0.00544 | 0.23367 | [7 empty] | 8.01367 | 6.15418 | 8.62824 | 61.13659 | 0.09798 | 15.96934 | 2.79391e-09 | [28 empty] | 47.26719 | 31.52315 | 15.38985 | 0.13467 | 0.5891 | 5.09603 | 0 | [14 empty] | 32.77441 | 44.66907 | 6.46266 | 6.08219 | 1.46952 | 8.54216 | 2.36025e-09
|  | 741.2 | 0.93941 |  | 0.00197 |  |  |  |  | 0.03693 |  |  | 0.02169 |  | 97.23848 | 1.50568 | 0.43289 | 0.04404 | 0.53983 | 0.00536 | 0.23373 | [7 empty] | 8.05262 | 6.1909 | 8.48214 | 61.19586 | 0.09832 | 15.98017 | 2.73111e-09 | [28 empty] | 47.20312 | 31.58494 | 15.38874 | 0.13446 | 0.59243 | 5.0963 | 0 | [14 empty] | 32.73154 | 44.77207 | 6.38939 | 6.08357 | 1.47803 | 8.54541 | 2.31891e-09
|  | 740.2 | 0.93918 |  | 0.00204 |  |  |  |  | 0.03764 |  |  | 0.02113 |  | 97.24874 | 1.50216 | 0.42624 | 0.04378 | 0.54002 | 0.00528 | 0.23379 | [7 empty] | 8.09098 | 6.2271 | 8.33874 | 61.25373 | 0.09864 | 15.99081 | 2.66979e-09 | [28 empty] | 47.13894 | 31.64669 | 15.3878 | 0.13425 | 0.59575 | 5.09657 | 0 | [14 empty] | 32.68831 | 44.8746 | 6.3172 | 6.08472 | 1.48656 | 8.54862 | 2.2782e-09
|  | 739.2 | 0.93897 |  | 0.00211 |  |  |  |  | 0.03833 |  |  | 0.02059 |  | 97.2589 | 1.49863 | 0.41969 | 0.04351 | 0.54021 | 0.0052 | 0.23385 | [7 empty] | 8.12876 | 6.26278 | 8.19797 | 61.31025 | 0.09897 | 16.00126 | 2.60992e-09 | [28 empty] | 47.07465 | 31.70842 | 15.38701 | 0.13403 | 0.59906 | 5.09683 | 0 | [14 empty] | 32.64472 | 44.97668 | 6.24605 | 6.08565 | 1.49511 | 8.55178 | 2.23812e-09
|  | 738.2 | 0.93875 |  | 0.00218 |  |  |  |  | 0.03901 |  |  | 0.02005 |  | 97.26897 | 1.49511 | 0.41326 | 0.04325 | 0.54039 | 0.00513 | 0.2339 | [7 empty] | 8.16597 | 6.29794 | 8.05981 | 61.36546 | 0.09929 | 16.01153 | 2.55146e-09 | [28 empty] | 47.01026 | 31.77011 | 15.38638 | 0.13381 | 0.60235 | 5.09709 | 0 | [14 empty] | 32.60078 | 45.07833 | 6.17594 | 6.08636 | 1.50368 | 8.55491 | 2.19867e-09
|  | 737.2 | 0.93855 |  | 0.00225 |  |  |  |  | 0.03967 |  |  | 0.01953 |  | 97.27894 | 1.49157 | 0.40693 | 0.04298 | 0.54057 | 0.00505 | 0.23396 | [7 empty] | 8.20262 | 6.33257 | 7.92419 | 61.4194 | 0.0996 | 16.02163 | 2.49436e-09 | [28 empty] | 46.94577 | 31.83178 | 15.3859 | 0.13358 | 0.60564 | 5.09734 | 0 | [14 empty] | 32.5565 | 45.17954 | 6.10684 | 6.08685 | 1.51227 | 8.558 | 2.15983e-09
|  | 736.2 | 0.93834 |  | 0.00231 |  |  |  |  | 0.04031 |  |  | 0.01903 |  | 97.28882 | 1.48803 | 0.40071 | 0.04271 | 0.54073 | 0.00498 | 0.23401 | [7 empty] | 8.23871 | 6.36667 | 7.79106 | 61.4721 | 0.09991 | 16.03154 | 2.4386e-09 | [28 empty] | 46.88118 | 31.8934 | 15.38557 | 0.13334 | 0.60892 | 5.0976 | 0 | [14 empty] | 32.51187 | 45.28034 | 6.03872 | 6.08713 | 1.52089 | 8.56104 | 2.1216e-09
|  | 735.2 | 0.93815 |  | 0.00238 |  |  |  |  | 0.04094 |  |  | 0.01853 |  | 97.29861 | 1.48449 | 0.39459 | 0.04245 | 0.54089 | 0.0049 | 0.23406 | [7 empty] | 8.27425 | 6.40026 | 7.66039 | 61.5236 | 0.10022 | 16.04129 | 2.38414e-09 | [28 empty] | 46.8165 | 31.95499 | 15.38538 | 0.1331 | 0.61218 | 5.09784 | 0 | [14 empty] | 32.46692 | 45.38074 | 5.97157 | 6.0872 | 1.52953 | 8.56405 | 2.08398e-09
|  | 734.2 | 0.93795 |  | 0.00244 |  |  |  |  | 0.04156 |  |  | 0.01805 |  | 97.30832 | 1.48094 | 0.38856 | 0.04219 | 0.54105 | 0.00483 | 0.23412 | [7 empty] | 8.30924 | 6.43332 | 7.53212 | 61.57393 | 0.10052 | 16.05086 | 2.33094e-09 | [28 empty] | 46.75174 | 32.01654 | 15.38534 | 0.13285 | 0.61544 | 5.09809 | 0 | [14 empty] | 32.42163 | 45.48074 | 5.90536 | 6.08705 | 1.53819 | 8.56702 | 2.04694e-09
|  | 733.2 | 0.93776 |  | 0.0025 |  |  |  |  | 0.04216 |  |  | 0.01757 |  | 97.31794 | 1.47739 | 0.38264 | 0.04192 | 0.54119 | 0.00476 | 0.23417 | [7 empty] | 8.34371 | 6.46586 | 7.4062 | 61.62313 | 0.10082 | 16.06028 | 2.27897e-09 | [28 empty] | 46.68689 | 32.07805 | 15.38544 | 0.1326 | 0.61869 | 5.09833 | 0 | [14 empty] | 32.37602 | 45.58036 | 5.84008 | 6.08671 | 1.54688 | 8.56996 | 2.01049e-09
|  | 732.2 | 0.93758 |  | 0.00256 |  |  |  |  | 0.04275 |  |  | 0.01711 |  | 97.32747 | 1.47383 | 0.37681 | 0.04166 | 0.54133 | 0.00469 | 0.23422 | [7 empty] | 8.37764 | 6.49788 | 7.2826 | 61.67122 | 0.10112 | 16.06953 | 2.2282e-09 | [28 empty] | 46.62197 | 32.13951 | 15.38569 | 0.13235 | 0.62192 | 5.09857 | 0 | [14 empty] | 32.33009 | 45.6796 | 5.77571 | 6.08615 | 1.5556 | 8.57285 | 1.97462e-09
|  | 731.2 | 0.9374 |  | 0.00262 |  |  |  |  | 0.04332 |  |  | 0.01666 |  | 97.33692 | 1.47026 | 0.37107 | 0.04139 | 0.54146 | 0.00462 | 0.23426 | [7 empty] | 8.41106 | 6.52938 | 7.16126 | 61.71825 | 0.10141 | 16.07863 | 2.1786e-09 | [28 empty] | 46.55697 | 32.20093 | 15.38606 | 0.13208 | 0.62515 | 5.0988 | 0 | [14 empty] | 32.28383 | 45.77848 | 5.71223 | 6.0854 | 1.56434 | 8.57572 | 1.93931e-09
|  | 730.2 | 0.93722 |  | 0.00268 |  |  |  |  | 0.04388 |  |  | 0.01622 |  | 97.34629 | 1.46669 | 0.36543 | 0.04113 | 0.54159 | 0.00455 | 0.23431 | [7 empty] | 8.44397 | 6.56037 | 7.04215 | 61.76424 | 0.1017 | 16.08757 | 2.13013e-09 | [28 empty] | 46.49189 | 32.26231 | 15.38658 | 0.13182 | 0.62837 | 5.09903 | 0 | [14 empty] | 32.23727 | 45.87701 | 5.64962 | 6.08445 | 1.5731 | 8.57855 | 1.90457e-09
|  | 729.2 | 0.93705 |  | 0.00274 |  |  |  |  | 0.04442 |  |  | 0.01579 |  | 97.35558 | 1.46312 | 0.35988 | 0.04087 | 0.54171 | 0.00448 | 0.23436 | [7 empty] | 8.47638 | 6.59083 | 6.92522 | 61.80923 | 0.10199 | 16.09636 | 2.08278e-09 | [28 empty] | 46.42675 | 32.32364 | 15.38723 | 0.13155 | 0.63158 | 5.09926 | 0 | [14 empty] | 32.19039 | 45.9752 | 5.58786 | 6.08331 | 1.5819 | 8.58134 | 1.87038e-09
|  | 728.2 | 0.93688 |  | 0.00279 |  |  |  |  | 0.04496 |  |  | 0.01537 |  | 97.3648 | 1.45954 | 0.35441 | 0.04061 | 0.54183 | 0.00442 | 0.2344 | [7 empty] | 8.50829 | 6.62078 | 6.81042 | 61.85324 | 0.10227 | 16.10501 | 2.0365e-09 | [28 empty] | 46.36153 | 32.38493 | 15.38801 | 0.13127 | 0.63478 | 5.09949 | 0 | [14 empty] | 32.14321 | 46.07305 | 5.52694 | 6.08198 | 1.59072 | 8.5841 | 1.83673e-09
|  | 727.2 | 0.93672 |  | 0.00284 |  |  |  |  | 0.04548 |  |  | 0.01496 |  | 97.37393 | 1.45596 | 0.34904 | 0.04034 | 0.54193 | 0.00435 | 0.23444 | [7 empty] | 8.53971 | 6.65022 | 6.69772 | 61.8963 | 0.10255 | 16.11351 | 1.99127e-09 | [28 empty] | 46.29626 | 32.44617 | 15.38891 | 0.13099 | 0.63797 | 5.09971 | 0 | [14 empty] | 32.09572 | 46.17059 | 5.46685 | 6.08045 | 1.59956 | 8.58683 | 1.80363e-09
|  | 726.2 | 0.93656 |  | 0.0029 |  |  |  |  | 0.04599 |  |  | 0.01456 |  | 97.38299 | 1.45237 | 0.34375 | 0.04008 | 0.54204 | 0.00429 | 0.23449 | [7 empty] | 8.57065 | 6.67915 | 6.58708 | 61.93843 | 0.10282 | 16.12187 | 1.94707e-09 | [28 empty] | 46.23091 | 32.50736 | 15.38995 | 0.1307 | 0.64115 | 5.09993 | 0 | [14 empty] | 32.04793 | 46.2678 | 5.40756 | 6.07874 | 1.60844 | 8.58953 | 1.77105e-09
|  | 725.2 | 0.9364 |  | 0.00295 |  |  |  |  | 0.04649 |  |  | 0.01416 |  | 97.39198 | 1.44877 | 0.33854 | 0.03982 | 0.54214 | 0.00422 | 0.23453 | [7 empty] | 8.60112 | 6.70757 | 6.47844 | 61.97968 | 0.10309 | 16.1301 | 1.90386e-09 | [28 empty] | 46.16551 | 32.5685 | 15.39111 | 0.13041 | 0.64432 | 5.10014 | 0 | [14 empty] | 31.99984 | 46.36472 | 5.34906 | 6.07685 | 1.61735 | 8.59219 | 1.739e-09
|  | 724.2 | 0.93624 |  | 0.003 |  |  |  |  | 0.04697 |  |  | 0.01378 |  | 97.4009 | 1.44517 | 0.33341 | 0.03956 | 0.54223 | 0.00416 | 0.23457 | [7 empty] | 8.63112 | 6.73548 | 6.37179 | 62.02006 | 0.10336 | 16.13819 | 1.86164e-09 | [28 empty] | 46.10005 | 32.62959 | 15.3924 | 0.13012 | 0.64749 | 5.10036 | 0 | [14 empty] | 31.95145 | 46.46133 | 5.29133 | 6.07477 | 1.62628 | 8.59483 | 1.70747e-09
|  | 723.2 | 0.93609 |  | 0.00305 |  |  |  |  | 0.04745 |  |  | 0.01341 |  | 97.40974 | 1.44157 | 0.32837 | 0.0393 | 0.54232 | 0.0041 | 0.23461 | [7 empty] | 8.66067 | 6.76289 | 6.26707 | 62.0596 | 0.10362 | 16.14615 | 1.82035e-09 | [28 empty] | 46.03454 | 32.69063 | 15.3938 | 0.12982 | 0.65064 | 5.10057 | 0 | [14 empty] | 31.90277 | 46.55766 | 5.23437 | 6.07251 | 1.63525 | 8.59744 | 1.67644e-09
|  | 722.2 | 0.93595 |  | 0.0031 |  |  |  |  | 0.04792 |  |  | 0.01304 |  | 97.41851 | 1.43796 | 0.3234 | 0.03904 | 0.5424 | 0.00403 | 0.23465 | [7 empty] | 8.68977 | 6.78979 | 6.16425 | 62.09833 | 0.10388 | 16.15398 | 1.78e-09 | [28 empty] | 45.96897 | 32.75162 | 15.39533 | 0.12951 | 0.65379 | 5.10077 | 0 | [14 empty] | 31.8538 | 46.65372 | 5.17815 | 6.07008 | 1.64424 | 8.60001 | 1.64592e-09
|  | 721.2 | 0.9358 |  | 0.00315 |  |  |  |  | 0.04837 |  |  | 0.01268 |  | 97.42722 | 1.43434 | 0.31852 | 0.03878 | 0.54248 | 0.00397 | 0.23469 | [7 empty] | 8.71842 | 6.8162 | 6.06329 | 62.13627 | 0.10414 | 16.16168 | 1.74055e-09 | [28 empty] | 45.90335 | 32.81256 | 15.39698 | 0.12921 | 0.65693 | 5.10098 | 0 | [14 empty] | 31.80454 | 46.7495 | 5.12267 | 6.06747 | 1.65327 | 8.60256 | 1.6159e-09
|  | 720.2 | 0.93566 |  | 0.00319 |  |  |  |  | 0.04881 |  |  | 0.01233 |  | 97.43585 | 1.43072 | 0.31371 | 0.03852 | 0.54256 | 0.00391 | 0.23473 | [7 empty] | 8.74664 | 6.84211 | 5.96416 | 62.17344 | 0.10439 | 16.16926 | 1.70197e-09 | [28 empty] | 45.83767 | 32.87345 | 15.39874 | 0.12889 | 0.66006 | 5.10118 | 0 | [14 empty] | 31.75498 | 46.84502 | 5.0679 | 6.06469 | 1.66233 | 8.60508 | 1.58636e-09
|  | 719.2 | 0.93552 |  | 0.00324 |  |  |  |  | 0.04925 |  |  | 0.01199 |  | 97.44442 | 1.4271 | 0.30897 | 0.03827 | 0.54262 | 0.00385 | 0.23476 | [7 empty] | 8.77443 | 6.86752 | 5.86681 | 62.20986 | 0.10464 | 16.17672 | 1.66426e-09 | [28 empty] | 45.77195 | 32.93429 | 15.40062 | 0.12858 | 0.66318 | 5.10138 | 0 | [14 empty] | 31.70514 | 46.94029 | 5.01384 | 6.06174 | 1.67142 | 8.60757 | 1.5573e-09
|  | 718.2 | 0.93539 |  | 0.00328 |  |  |  |  | 0.04967 |  |  | 0.01165 |  | 97.45293 | 1.42347 | 0.30431 | 0.03801 | 0.54269 | 0.00379 | 0.2348 | [7 empty] | 8.8018 | 6.89244 | 5.77122 | 62.24557 | 0.10489 | 16.18407 | 1.62738e-09 | [28 empty] | 45.70618 | 32.99508 | 15.40261 | 0.12826 | 0.6663 | 5.10158 | 0 | [14 empty] | 31.65502 | 47.03532 | 4.96048 | 6.05862 | 1.68054 | 8.61003 | 1.52872e-09
|  | 717.2 | 0.93525 |  | 0.00333 |  |  |  |  | 0.05009 |  |  | 0.01133 |  | 97.46137 | 1.41984 | 0.29972 | 0.03775 | 0.54275 | 0.00374 | 0.23483 | [7 empty] | 8.82876 | 6.91687 | 5.67735 | 62.28058 | 0.10514 | 16.1913 | 1.59132e-09 | [28 empty] | 45.64037 | 33.05582 | 15.40471 | 0.12793 | 0.6694 | 5.10177 | 0 | [14 empty] | 31.60461 | 47.13011 | 4.90779 | 6.05533 | 1.68969 | 8.61247 | 1.50061e-09
|  | 716.2 | 0.93512 |  | 0.00337 |  |  |  |  | 0.0505 |  |  | 0.01101 |  | 97.46975 | 1.4162 | 0.2952 | 0.0375 | 0.54281 | 0.00368 | 0.23487 | [7 empty] | 8.85531 | 6.94082 | 5.58516 | 62.31491 | 0.10538 | 16.19841 | 1.55606e-09 | [28 empty] | 45.57451 | 33.1165 | 15.40693 | 0.12761 | 0.6725 | 5.10196 | 0 | [14 empty] | 31.55392 | 47.22467 | 4.85577 | 6.05188 | 1.69888 | 8.61488 | 1.47296e-09
|  | 715.2 | 0.935 |  | 0.00341 |  |  |  |  | 0.05089 |  |  | 0.01069 |  | 97.47806 | 1.41256 | 0.29075 | 0.03724 | 0.54286 | 0.00362 | 0.2349 | [7 empty] | 8.88146 | 6.96429 | 5.49463 | 62.34859 | 0.10562 | 16.20542 | 1.52158e-09 | [28 empty] | 45.5086 | 33.17713 | 15.40925 | 0.12727 | 0.67559 | 5.10215 | 0 | [14 empty] | 31.50295 | 47.31901 | 4.80442 | 6.04826 | 1.7081 | 8.61726 | 1.44576e-09
|  | 714.2 | 0.93487 |  | 0.00346 |  |  |  |  | 0.05128 |  |  | 0.01039 |  | 97.48632 | 1.40891 | 0.28637 | 0.03699 | 0.54291 | 0.00357 | 0.23493 | [7 empty] | 8.90721 | 6.98727 | 5.40572 | 62.38163 | 0.10585 | 16.21232 | 1.48785e-09 | [28 empty] | 45.44266 | 33.23772 | 15.41169 | 0.12694 | 0.67867 | 5.10233 | 0 | [14 empty] | 31.4517 | 47.41313 | 4.7537 | 6.04449 | 1.71736 | 8.61962 | 1.41902e-09
|  | 713.2 | 0.93475 |  | 0.0035 |  |  |  |  | 0.05166 |  |  | 0.01009 |  | 97.49451 | 1.40526 | 0.28206 | 0.03673 | 0.54295 | 0.00351 | 0.23497 | [7 empty] | 8.93258 | 7.00978 | 5.31839 | 62.41406 | 0.10608 | 16.21911 | 1.45486e-09 | [28 empty] | 45.37667 | 33.29825 | 15.41422 | 0.1266 | 0.68174 | 5.10252 | 0 | [14 empty] | 31.40017 | 47.50705 | 4.70362 | 6.04055 | 1.72665 | 8.62196 | 1.39271e-09
|  | 712.2 | 0.93463 |  | 0.00354 |  |  |  |  | 0.05204 |  |  | 0.00979 |  | 97.50265 | 1.40161 | 0.27781 | 0.03648 | 0.543 | 0.00346 | 0.235 | [7 empty] | 8.95757 | 7.03181 | 5.23262 | 62.44589 | 0.10631 | 16.2258 | 1.4226e-09 | [28 empty] | 45.31065 | 33.35872 | 15.41687 | 0.12626 | 0.68481 | 5.1027 | 0 | [14 empty] | 31.34836 | 47.60077 | 4.65416 | 6.03646 | 1.73597 | 8.62427 | 1.36684e-09
|  | 711.2 | 0.93452 |  | 0.00358 |  |  |  |  | 0.0524 |  |  | 0.00951 |  | 97.51072 | 1.39795 | 0.27363 | 0.03623 | 0.54303 | 0.00341 | 0.23503 | [7 empty] | 8.98218 | 7.05337 | 5.14838 | 62.47715 | 0.10654 | 16.23239 | 1.39105e-09 | [28 empty] | 45.24459 | 33.41915 | 15.41962 | 0.12591 | 0.68786 | 5.10287 | 0 | [14 empty] | 31.29628 | 47.6943 | 4.60532 | 6.03222 | 1.74533 | 8.62655 | 1.3414e-09
|  | 710.2 | 0.9344 |  | 0.00361 |  |  |  |  | 0.05275 |  |  | 0.00923 |  | 97.51874 | 1.39429 | 0.26952 | 0.03598 | 0.54307 | 0.00335 | 0.23506 | [7 empty] | 9.00643 | 7.07446 | 5.06563 | 62.50784 | 0.10676 | 16.23888 | 1.36018e-09 | [28 empty] | 45.17849 | 33.47952 | 15.42247 | 0.12556 | 0.69091 | 5.10305 | 0 | [14 empty] | 31.24392 | 47.78765 | 4.55708 | 6.02782 | 1.75472 | 8.62881 | 1.31638e-09
|  | 709.2 | 0.93429 |  | 0.00365 |  |  |  |  | 0.0531 |  |  | 0.00895 |  | 97.5267 | 1.39062 | 0.26546 | 0.03572 | 0.5431 | 0.0033 | 0.23509 | [7 empty] | 9.03032 | 7.09509 | 4.98436 | 62.53799 | 0.10698 | 16.24527 | 1.32999e-09 | [28 empty] | 45.11235 | 33.53985 | 15.42542 | 0.12521 | 0.69395 | 5.10322 | 0 | [14 empty] | 31.19128 | 47.88081 | 4.50943 | 6.02327 | 1.76415 | 8.63105 | 1.29178e-09
|  | 708.2 | 0.93418 |  | 0.00369 |  |  |  |  | 0.05344 |  |  | 0.00869 |  | 97.53461 | 1.38695 | 0.26147 | 0.03547 | 0.54313 | 0.00325 | 0.23512 | [7 empty] | 9.05385 | 7.11525 | 4.90452 | 62.56762 | 0.1072 | 16.25157 | 1.30045e-09 | [28 empty] | 45.04618 | 33.60012 | 15.42848 | 0.12485 | 0.69698 | 5.10339 | 0 | [14 empty] | 31.13837 | 47.97381 | 4.46236 | 6.01857 | 1.77362 | 8.63327 | 1.26759e-09
|  | 707.2 | 0.93408 |  | 0.00372 |  |  |  |  | 0.05378 |  |  | 0.00842 |  | 97.54246 | 1.38328 | 0.25754 | 0.03522 | 0.54315 | 0.0032 | 0.23514 | [7 empty] | 9.07703 | 7.13496 | 4.82609 | 62.59674 | 0.10741 | 16.25777 | 1.27156e-09 | [28 empty] | 44.97997 | 33.66034 | 15.43163 | 0.12449 | 0.70001 | 5.10356 | 0 | [14 empty] | 31.08519 | 48.06664 | 4.41586 | 6.01372 | 1.78312 | 8.63546 | 1.2438e-09
|  | 706.2 | 0.93397 |  | 0.00376 |  |  |  |  | 0.0541 |  |  | 0.00817 |  | 97.55026 | 1.3796 | 0.25367 | 0.03498 | 0.54317 | 0.00315 | 0.23517 | [7 empty] | 9.09987 | 7.15421 | 4.74905 | 62.62537 | 0.10762 | 16.26389 | 1.24329e-09 | [28 empty] | 44.91374 | 33.72051 | 15.43488 | 0.12413 | 0.70303 | 5.10372 | 0 | [14 empty] | 31.03173 | 48.15932 | 4.36993 | 6.00872 | 1.79267 | 8.63763 | 1.22041e-09
|  | 705.2 | 0.93387 |  | 0.00379 |  |  |  |  | 0.05442 |  |  | 0.00792 |  | 97.558 | 1.37592 | 0.24986 | 0.03473 | 0.54319 | 0.0031 | 0.2352 | [7 empty] | 9.12237 | 7.173 | 4.67336 | 62.65353 | 0.10783 | 16.26991 | 1.21564e-09 | [28 empty] | 44.84746 | 33.78062 | 15.43823 | 0.12376 | 0.70603 | 5.10389 | 0 | [14 empty] | 30.978 | 48.25184 | 4.32455 | 6.00358 | 1.80224 | 8.63979 | 1.19742e-09
|  | 704.2 | 0.93377 |  | 0.00383 |  |  |  |  | 0.05473 |  |  | 0.00767 |  | 97.5657 | 1.37224 | 0.2461 | 0.03448 | 0.5432 | 0.00305 | 0.23522 | [7 empty] | 9.14455 | 7.19135 | 4.599 | 62.68122 | 0.10803 | 16.27585 | 1.18859e-09 | [28 empty] | 44.78116 | 33.84069 | 15.44167 | 0.12339 | 0.70904 | 5.10405 | 0 | [14 empty] | 30.92399 | 48.34422 | 4.27972 | 5.9983 | 1.81186 | 8.64191 | 1.17481e-09
|  | 703.2 | 0.93367 |  | 0.00386 |  |  |  |  | 0.05504 |  |  | 0.00743 |  | 97.57334 | 1.36855 | 0.24241 | 0.03423 | 0.54322 | 0.003 | 0.23525 | [7 empty] | 9.16639 | 7.20925 | 4.52594 | 62.70848 | 0.10823 | 16.2817 | 1.16212e-09 | [28 empty] | 44.71483 | 33.90071 | 15.44521 | 0.12302 | 0.71203 | 5.10421 | 0 | [14 empty] | 30.86971 | 48.43646 | 4.23542 | 5.99287 | 1.82151 | 8.64402 | 1.15259e-09
|  | 702.2 | 0.93357 |  | 0.00389 |  |  |  |  | 0.05534 |  |  | 0.00719 |  | 97.58093 | 1.36486 | 0.23876 | 0.03399 | 0.54323 | 0.00296 | 0.23528 | [7 empty] | 9.18792 | 7.2267 | 4.45417 | 62.7353 | 0.10843 | 16.28747 | 1.13622e-09 | [28 empty] | 44.64846 | 33.96067 | 15.44884 | 0.12265 | 0.71501 | 5.10436 | 0 | [14 empty] | 30.81516 | 48.52857 | 4.19165 | 5.9873 | 1.83121 | 8.64611 | 1.13074e-09
|  | 701.2 | 0.93348 |  | 0.00393 |  |  |  |  | 0.05563 |  |  | 0.00696 |  | 97.58846 | 1.36117 | 0.23518 | 0.03374 | 0.54323 | 0.00291 | 0.2353 | [7 empty] | 9.20914 | 7.24372 | 4.38365 | 62.7617 | 0.10863 | 16.29316 | 1.11088e-09 | [28 empty] | 44.58207 | 34.02059 | 15.45257 | 0.12227 | 0.71799 | 5.10452 | 0 | [14 empty] | 30.76034 | 48.62056 | 4.14839 | 5.9816 | 1.84094 | 8.64818 | 1.10926e-09
|  | 700.2 | 0.93339 |  | 0.00396 |  |  |  |  | 0.05592 |  |  | 0.00674 |  | 97.59595 | 1.35748 | 0.23165 | 0.0335 | 0.54323 | 0.00286 | 0.23532 | [7 empty] | 9.23004 | 7.2603 | 4.31435 | 62.78771 | 0.10882 | 16.29877 | 1.08609e-09 | [28 empty] | 44.51565 | 34.08045 | 15.45638 | 0.12189 | 0.72096 | 5.10467 | 0 | [14 empty] | 30.70524 | 48.71242 | 4.10565 | 5.97575 | 1.85071 | 8.65023 | 1.08815e-09
|  | 699.2 | 0.9333 |  | 0.00399 |  |  |  |  | 0.05619 |  |  | 0.00652 |  | 97.6034 | 1.35378 | 0.22817 | 0.03326 | 0.54324 | 0.00282 | 0.23535 | [7 empty] | 9.25065 | 7.27644 | 4.24627 | 62.81333 | 0.10901 | 16.3043 | 1.06183e-09 | [28 empty] | 44.4492 | 34.14026 | 15.46029 | 0.12151 | 0.72392 | 5.10482 | 0 | [14 empty] | 30.64987 | 48.80418 | 4.06341 | 5.96977 | 1.86052 | 8.65225 | 1.06739e-09
|  | 698.2 | 0.93321 |  | 0.00402 |  |  |  |  | 0.05647 |  |  | 0.0063 |  | 97.61079 | 1.35008 | 0.22474 | 0.03302 | 0.54323 | 0.00277 | 0.23537 | [7 empty] | 9.27095 | 7.29215 | 4.17937 | 62.83857 | 0.1092 | 16.30975 | 1.03809e-09 | [28 empty] | 44.38273 | 34.20003 | 15.46428 | 0.12112 | 0.72688 | 5.10496 | 0 | [14 empty] | 30.59423 | 48.89582 | 4.02166 | 5.96365 | 1.87037 | 8.65426 | 1.04699e-09
|  | 697.2 | 0.93312 |  | 0.00405 |  |  |  |  | 0.05674 |  |  | 0.00609 |  | 97.61813 | 1.34637 | 0.22137 | 0.03277 | 0.54323 | 0.00273 | 0.23539 | [7 empty] | 9.29097 | 7.30744 | 4.11362 | 62.86345 | 0.10939 | 16.31513 | 1.01487e-09 | [28 empty] | 44.31623 | 34.25974 | 15.46837 | 0.12073 | 0.72982 | 5.10511 | 0 | [14 empty] | 30.53832 | 48.98736 | 3.9804 | 5.9574 | 1.88026 | 8.65625 | 1.02694e-09
|  | 696.2 | 0.93304 |  | 0.00408 |  |  |  |  | 0.057 |  |  | 0.00589 |  | 97.62543 | 1.34266 | 0.21804 | 0.03253 | 0.54322 | 0.00269 | 0.23542 | [7 empty] | 9.31069 | 7.3223 | 4.04902 | 62.88799 | 0.10957 | 16.32044 | 9.92138e-10 | [28 empty] | 44.2497 | 34.31941 | 15.47254 | 0.12034 | 0.73276 | 5.10525 | 0 | [14 empty] | 30.48214 | 49.07881 | 3.93962 | 5.95102 | 1.89019 | 8.65823 | 1.00723e-09
|  | 695.2 | 0.93295 |  | 0.00411 |  |  |  |  | 0.05725 |  |  | 0.00569 |  | 97.63269 | 1.33895 | 0.21477 | 0.0323 | 0.54321 | 0.00264 | 0.23544 | [7 empty] | 9.33014 | 7.33673 | 3.98553 | 62.91218 | 0.10975 | 16.32567 | 9.69898e-10 | [28 empty] | 44.18315 | 34.37902 | 15.4768 | 0.11995 | 0.73569 | 5.10539 | 0 | [14 empty] | 30.42568 | 49.17016 | 3.89932 | 5.9445 | 1.90016 | 8.66018 | 9.87861e-10
|  | 694.2 | 0.93287 |  | 0.00413 |  |  |  |  | 0.0575 |  |  | 0.00549 |  | 97.63989 | 1.33524 | 0.21154 | 0.03206 | 0.5432 | 0.0026 | 0.23546 | [7 empty] | 9.3493 | 7.35075 | 3.92314 | 62.93605 | 0.10992 | 16.33083 | 9.48135e-10 | [28 empty] | 44.11657 | 34.43859 | 15.48114 | 0.11956 | 0.73861 | 5.10553 | 0 | [14 empty] | 30.36895 | 49.26143 | 3.85947 | 5.93785 | 1.91018 | 8.66211 | 9.68824e-10
|  | 693.2 | 0.93279 |  | 0.00416 |  |  |  |  | 0.05775 |  |  | 0.0053 |  | 97.64706 | 1.33153 | 0.20837 | 0.03182 | 0.54319 | 0.00256 | 0.23548 | [7 empty] | 9.3682 | 7.36435 | 3.86182 | 62.95961 | 0.1101 | 16.33592 | 9.26838e-10 | [28 empty] | 44.04997 | 34.49811 | 15.48557 | 0.11916 | 0.74152 | 5.10567 | 0 | [14 empty] | 30.31195 | 49.35263 | 3.82009 | 5.93108 | 1.92023 | 8.66403 | 9.50116e-10
|  | 692.2 | 0.93272 |  | 0.00419 |  |  |  |  | 0.05799 |  |  | 0.00511 |  | 97.65418 | 1.32781 | 0.20524 | 0.03158 | 0.54317 | 0.00252 | 0.2355 | [7 empty] | 9.38683 | 7.37754 | 3.80155 | 62.98286 | 0.11027 | 16.34095 | 9.05998e-10 | [28 empty] | 43.98335 | 34.55758 | 15.49008 | 0.11876 | 0.74443 | 5.1058 | 0 | [14 empty] | 30.25467 | 49.44374 | 3.78115 | 5.92417 | 1.93033 | 8.66593 | 9.31731e-10
|  | 691.2 | 0.93264 |  | 0.00421 |  |  |  |  | 0.05822 |  |  | 0.00492 |  | 97.66125 | 1.32409 | 0.20216 | 0.03135 | 0.54315 | 0.00248 | 0.23552 | [7 empty] | 9.40519 | 7.39032 | 3.74232 | 63.00583 | 0.11044 | 16.34591 | 8.85604e-10 | [28 empty] | 43.9167 | 34.617 | 15.49468 | 0.11836 | 0.74733 | 5.10593 | 0 | [14 empty] | 30.19712 | 49.53479 | 3.74266 | 5.91714 | 1.94047 | 8.66782 | 9.13664e-10
|  | 690.2 | 0.93256 |  | 0.00424 |  |  |  |  | 0.05845 |  |  | 0.00474 |  | 97.66828 | 1.32037 | 0.19912 | 0.03111 | 0.54313 | 0.00244 | 0.23554 | [7 empty] | 9.4233 | 7.40269 | 3.6841 | 63.02851 | 0.1106 | 16.3508 | 8.65647e-10 | [28 empty] | 43.85003 | 34.67637 | 15.49936 | 0.11796 | 0.75022 | 5.10606 | 0 | [14 empty] | 30.13929 | 49.62578 | 3.70461 | 5.90998 | 1.95065 | 8.66968 | 8.9591e-10
|  | 689.2 | 0.93249 |  | 0.00426 |  |  |  |  | 0.05868 |  |  | 0.00456 |  | 97.67527 | 1.31665 | 0.19613 | 0.03088 | 0.54311 | 0.0024 | 0.23556 | [7 empty] | 9.44115 | 7.41466 | 3.62688 | 63.05092 | 0.11077 | 16.35563 | 8.46116e-10 | [28 empty] | 43.78334 | 34.73569 | 15.50412 | 0.11755 | 0.7531 | 5.10619 | 0 | [14 empty] | 30.0812 | 49.71671 | 3.66699 | 5.9027 | 1.96088 | 8.67153 | 8.78466e-10
|  | 688.2 | 0.93242 |  | 0.00429 |  |  |  |  | 0.0589 |  |  | 0.00439 |  | 97.68222 | 1.31293 | 0.19318 | 0.03065 | 0.54309 | 0.00236 | 0.23558 | [7 empty] | 9.45875 | 7.42622 | 3.57063 | 63.07307 | 0.11092 | 16.36039 | 8.27004e-10 | [28 empty] | 43.71663 | 34.79497 | 15.50896 | 0.11715 | 0.75598 | 5.10632 | 0 | [14 empty] | 30.02282 | 49.80758 | 3.62979 | 5.89529 | 1.97115 | 8.67337 | 8.61325e-10
|  | 687.2 | 0.93235 |  | 0.00431 |  |  |  |  | 0.05911 |  |  | 0.00422 |  | 97.68913 | 1.3092 | 0.19028 | 0.03042 | 0.54306 | 0.00232 | 0.23559 | [7 empty] | 9.47611 | 7.43739 | 3.51534 | 63.09498 | 0.11108 | 16.3651 | 8.083e-10 | [28 empty] | 43.6499 | 34.8542 | 15.51388 | 0.11674 | 0.75884 | 5.10644 | 0 | [14 empty] | 29.96417 | 49.89841 | 3.59301 | 5.88776 | 1.98146 | 8.67519 | 8.44484e-10
|  | 687.2 | 0.93235 |  | 0.00431 |  |  |  |  | 0.05911 |  |  | 0.00422 |  | 97.68913 | 1.3092 | 0.19028 | 0.03042 | 0.54306 | 0.00232 | 0.23559 | [7 empty] | 9.47611 | 7.43739 | 3.51534 | 63.09498 | 0.11108 | 16.3651 | 8.083e-10 | [28 empty] | 43.6499 | 34.8542 | 15.51388 | 0.11674 | 0.75884 | 5.10644 | 0 | [14 empty] | 29.96417 | 49.89841 | 3.59301 | 5.88776 | 1.98146 | 8.67519 | 8.44484e-10
|  | 686.2 | 0.93228 |  | 0.00434 |  |  |  |  | 0.05932 |  |  | 0.00406 |  | 97.69599 | 1.30547 | 0.18742 | 0.03019 | 0.54303 | 0.00229 | 0.23561 | [7 empty] | 9.49323 | 7.44816 | 3.46099 | 63.11664 | 0.11124 | 16.36975 | 7.89996e-10 | [28 empty] | 43.58315 | 34.91338 | 15.51888 | 0.11633 | 0.7617 | 5.10657 | 0 | [14 empty] | 29.90524 | 49.9892 | 3.55664 | 5.88011 | 1.99182 | 8.67699 | 8.27938e-10
|  | 685.2 | 0.93221 |  | 0.00436 |  |  |  |  | 0.05953 |  |  | 0.0039 |  | 97.70282 | 1.30174 | 0.1846 | 0.02996 | 0.543 | 0.00225 | 0.23563 | [7 empty] | 9.51011 | 7.45854 | 3.40756 | 63.13807 | 0.11139 | 16.37433 | 7.72084e-10 | [28 empty] | 43.51638 | 34.97251 | 15.52395 | 0.11591 | 0.76455 | 5.10669 | 0 | [14 empty] | 29.84604 | 50.07994 | 3.52068 | 5.87233 | 2.00222 | 8.67878 | 8.11682e-10
|  | 684.2 | 0.93215 |  | 0.00438 |  |  |  |  | 0.05973 |  |  | 0.00374 |  | 97.70961 | 1.29801 | 0.18183 | 0.02973 | 0.54297 | 0.00221 | 0.23565 | [7 empty] | 9.52676 | 7.46853 | 3.35504 | 63.15928 | 0.11154 | 16.37886 | 7.54554e-10 | [28 empty] | 43.44959 | 35.0316 | 15.52911 | 0.1155 | 0.76739 | 5.1068 | 0 | [14 empty] | 29.78656 | 50.17066 | 3.48512 | 5.86444 | 2.01267 | 8.68055 | 7.95711e-10
|  | 683.2 | 0.93208 |  | 0.00441 |  |  |  |  | 0.05993 |  |  | 0.00358 |  | 97.71635 | 1.29428 | 0.1791 | 0.0295 | 0.54293 | 0.00218 | 0.23566 | [7 empty] | 9.54318 | 7.47813 | 3.3034 | 63.18028 | 0.11168 | 16.38334 | 7.374e-10 | [28 empty] | 43.38278 | 35.09064 | 15.53434 | 0.11508 | 0.77023 | 5.10692 | 0 | [14 empty] | 29.7268 | 50.26135 | 3.44996 | 5.85643 | 2.02316 | 8.6823 | 7.80022e-10
|  | 682.2 | 0.93202 |  | 0.00443 |  |  |  |  | 0.06012 |  |  | 0.00343 |  | 97.72306 | 1.29055 | 0.1764 | 0.02927 | 0.5429 | 0.00214 | 0.23568 | [7 empty] | 9.55937 | 7.48734 | 3.25264 | 63.20107 | 0.11183 | 16.38775 | 7.20612e-10 | [28 empty] | 43.31596 | 35.14963 | 15.53965 | 0.11467 | 0.77305 | 5.10703 | 0 | [14 empty] | 29.66677 | 50.35201 | 3.41519 | 5.84829 | 2.0337 | 8.68404 | 7.6461e-10
|  | 681.2 | 0.93196 |  | 0.00445 |  |  |  |  | 0.06031 |  |  | 0.00329 |  | 97.72973 | 1.28681 | 0.17375 | 0.02905 | 0.54286 | 0.0021 | 0.23569 | [7 empty] | 9.57535 | 7.49617 | 3.20273 | 63.22167 | 0.11197 | 16.39212 | 7.04184e-10 | [28 empty] | 43.24912 | 35.20858 | 15.54503 | 0.11425 | 0.77587 | 5.10715 | 0 | [14 empty] | 29.60645 | 50.44266 | 3.38079 | 5.84004 | 2.04428 | 8.68577 | 7.49471e-10
|  | 680.2 | 0.9319 |  | 0.00447 |  |  |  |  | 0.06049 |  |  | 0.00314 |  | 97.73636 | 1.28308 | 0.17114 | 0.02882 | 0.54282 | 0.00207 | 0.23571 | [7 empty] | 9.59111 | 7.50463 | 3.15366 | 63.24208 | 0.11211 | 16.39643 | 6.88107e-10 | [28 empty] | 43.18226 | 35.26748 | 15.55049 | 0.11383 | 0.77868 | 5.10726 | 0 | [14 empty] | 29.54585 | 50.5333 | 3.34678 | 5.83167 | 2.05491 | 8.68748 | 7.346e-10
|  | 679.2 | 0.93184 |  | 0.00449 |  |  |  |  | 0.06067 |  |  | 0.003 |  | 97.74296 | 1.27934 | 0.16856 | 0.0286 | 0.54278 | 0.00204 | 0.23572 | [7 empty] | 9.60665 | 7.51271 | 3.10541 | 63.26231 | 0.11224 | 16.40068 | 6.72374e-10 | [28 empty] | 43.11538 | 35.32634 | 15.55602 | 0.11341 | 0.78148 | 5.10737 | 0 | [14 empty] | 29.48498 | 50.62392 | 3.31314 | 5.82319 | 2.06559 | 8.68918 | 7.19993e-10
|  | 678.2 | 0.93178 |  | 0.00451 |  |  |  |  | 0.06085 |  |  | 0.00286 |  | 97.74952 | 1.2756 | 0.16603 | 0.02838 | 0.54274 | 0.002 | 0.23574 | [7 empty] | 9.62199 | 7.52041 | 3.05797 | 63.28236 | 0.11237 | 16.40489 | 6.56978e-10 | [28 empty] | 43.04849 | 35.38514 | 15.56163 | 0.11299 | 0.78428 | 5.10747 | 0 | [14 empty] | 29.42382 | 50.71454 | 3.27987 | 5.81459 | 2.07631 | 8.69087 | 7.05647e-10
|  | 677.2 | 0.93172 |  | 0.00453 |  |  |  |  | 0.06102 |  |  | 0.00273 |  | 97.75604 | 1.27186 | 0.16353 | 0.02816 | 0.54269 | 0.00197 | 0.23575 | [7 empty] | 9.63712 | 7.52774 | 3.01133 | 63.30226 | 0.1125 | 16.40905 | 6.41912e-10 | [28 empty] | 42.98158 | 35.44391 | 15.56731 | 0.11256 | 0.78706 | 5.10758 | 0 | [14 empty] | 29.36238 | 50.80517 | 3.24696 | 5.80587 | 2.08708 | 8.69254 | 6.91557e-10
|  | 676.2 | 0.93167 |  | 0.00455 |  |  |  |  | 0.06119 |  |  | 0.00259 |  | 97.76253 | 1.26812 | 0.16107 | 0.02794 | 0.54264 | 0.00194 | 0.23577 | [7 empty] | 9.65205 | 7.5347 | 2.96546 | 63.322 | 0.11263 | 16.41315 | 6.27168e-10 | [28 empty] | 42.91466 | 35.50262 | 15.57306 | 0.11214 | 0.78984 | 5.10768 | 0 | [14 empty] | 29.30065 | 50.8958 | 3.21441 | 5.79704 | 2.0979 | 8.6942 | 6.77718e-10
|  | 675.2 | 0.93161 |  | 0.00457 |  |  |  |  | 0.06135 |  |  | 0.00247 |  | 97.76898 | 1.26438 | 0.15864 | 0.02772 | 0.5426 | 0.0019 | 0.23578 | [7 empty] | 9.66679 | 7.5413 | 2.92036 | 63.34159 | 0.11276 | 16.41721 | 6.1274e-10 | [28 empty] | 42.84773 | 35.56129 | 15.57888 | 0.11171 | 0.79261 | 5.10779 | 0 | [14 empty] | 29.23864 | 50.98644 | 3.18221 | 5.7881 | 2.10877 | 8.69584 | 6.64128e-10
|  | 674.2 | 0.93156 |  | 0.00459 |  |  |  |  | 0.06151 |  |  | 0.00234 |  | 97.77539 | 1.26064 | 0.15625 | 0.0275 | 0.54255 | 0.00187 | 0.2358 | [7 empty] | 9.68132 | 7.54753 | 2.87601 | 63.36103 | 0.11288 | 16.42122 | 5.98622e-10 | [28 empty] | 42.78078 | 35.61992 | 15.58477 | 0.11128 | 0.79537 | 5.10789 | 0 | [14 empty] | 29.17634 | 51.07709 | 3.15036 | 5.77904 | 2.11968 | 8.69747 | 6.50782e-10
|  | 673.2 | 0.93151 |  | 0.0046 |  |  |  |  | 0.06167 |  |  | 0.00222 |  | 97.78177 | 1.2569 | 0.1539 | 0.02728 | 0.5425 | 0.00184 | 0.23581 | [7 empty] | 9.69567 | 7.5534 | 2.8324 | 63.38035 | 0.113 | 16.42519 | 5.84807e-10 | [28 empty] | 42.71381 | 35.6785 | 15.59073 | 0.11085 | 0.79812 | 5.10798 | 0 | [14 empty] | 29.11376 | 51.16777 | 3.11886 | 5.76987 | 2.13065 | 8.69909 | 6.37677e-10
|  | 672.2 | 0.93146 |  | 0.00462 |  |  |  |  | 0.06183 |  |  | 0.0021 |  | 97.78812 | 1.25315 | 0.15158 | 0.02707 | 0.54245 | 0.00181 | 0.23582 | [7 empty] | 9.70982 | 7.55892 | 2.78951 | 63.39953 | 0.11311 | 16.42911 | 5.71288e-10 | [28 empty] | 42.64684 | 35.73704 | 15.59676 | 0.11042 | 0.80086 | 5.10808 | 0 | [14 empty] | 29.05089 | 51.25846 | 3.08769 | 5.76059 | 2.14166 | 8.7007 | 6.24808e-10
|  | 671.2 | 0.93141 |  | 0.00464 |  |  |  |  | 0.06198 |  |  | 0.00198 |  | 97.79443 | 1.24941 | 0.14929 | 0.02685 | 0.54239 | 0.00178 | 0.23583 | [7 empty] | 9.7238 | 7.56407 | 2.74733 | 63.41859 | 0.11323 | 16.43298 | 5.5806e-10 | [28 empty] | 42.57985 | 35.79553 | 15.60286 | 0.10999 | 0.8036 | 5.10818 | 0 | [14 empty] | 28.98774 | 51.34919 | 3.05686 | 5.7512 | 2.15272 | 8.70229 | 6.12171e-10
|  | 670.2 | 0.93136 |  | 0.00466 |  |  |  |  | 0.06212 |  |  | 0.00186 |  | 97.80071 | 1.24567 | 0.14704 | 0.02664 | 0.54234 | 0.00175 | 0.23585 | [7 empty] | 9.73759 | 7.56888 | 2.70584 | 63.43754 | 0.11334 | 16.43681 | 5.45116e-10 | [28 empty] | 42.51285 | 35.85397 | 15.60903 | 0.10956 | 0.80632 | 5.10827 | 0 | [14 empty] | 28.92429 | 51.43995 | 3.02636 | 5.7417 | 2.16384 | 8.70387 | 5.99764e-10
|  | 669.2 | 0.93131 |  | 0.00467 |  |  |  |  | 0.06227 |  |  | 0.00175 |  | 97.80696 | 1.24192 | 0.14483 | 0.02643 | 0.54228 | 0.00172 | 0.23586 | [7 empty] | 9.7512 | 7.57333 | 2.66505 | 63.45638 | 0.11345 | 16.4406 | 5.32451e-10 | [28 empty] | 42.44583 | 35.91237 | 15.61527 | 0.10913 | 0.80904 | 5.10836 | 0 | [14 empty] | 28.86055 | 51.53074 | 2.99618 | 5.73208 | 2.175 | 8.70544 | 5.87582e-10
|  | 668.2 | 0.93126 |  | 0.00469 |  |  |  |  | 0.06241 |  |  | 0.00164 |  | 97.81318 | 1.23818 | 0.14264 | 0.02622 | 0.54223 | 0.00169 | 0.23587 | [7 empty] | 9.76463 | 7.57743 | 2.62492 | 63.47512 | 0.11355 | 16.44435 | 5.20058e-10 | [28 empty] | 42.37881 | 35.97073 | 15.62157 | 0.1087 | 0.81175 | 5.10845 | 0 | [14 empty] | 28.79652 | 51.62158 | 2.96633 | 5.72236 | 2.18621 | 8.707 | 5.75622e-10
|  | 667.2 | 0.93122 |  | 0.00471 |  |  |  |  | 0.06254 |  |  | 0.00154 |  | 97.81936 | 1.23443 | 0.14049 | 0.02601 | 0.54217 | 0.00166 | 0.23588 | [7 empty] | 9.7779 | 7.58119 | 2.58546 | 63.49375 | 0.11365 | 16.44805 | 5.07933e-10 | [28 empty] | 42.31177 | 36.02904 | 15.62794 | 0.10826 | 0.81445 | 5.10854 | 0 | [14 empty] | 28.7322 | 51.71246 | 2.93679 | 5.71253 | 2.19748 | 8.70855 | 5.6388e-10
|  | 666.2 | 0.93117 |  | 0.00472 |  |  |  |  | 0.06268 |  |  | 0.00143 |  | 97.82551 | 1.23069 | 0.13837 | 0.0258 | 0.54211 | 0.00163 | 0.23589 | [7 empty] | 9.79099 | 7.5846 | 2.54664 | 63.5123 | 0.11376 | 16.45171 | 4.96069e-10 | [28 empty] | 42.24473 | 36.0873 | 15.63437 | 0.10783 | 0.81714 | 5.10863 | 0 | [14 empty] | 28.66758 | 51.80339 | 2.90757 | 5.70259 | 2.20879 | 8.71008 | 5.52353e-10
|  | 665.2 | 0.93113 |  | 0.00474 |  |  |  |  | 0.06281 |  |  | 0.00133 |  | 97.83163 | 1.22695 | 0.13628 | 0.02559 | 0.54205 | 0.00161 | 0.2359 | [7 empty] | 9.80392 | 7.58766 | 2.50846 | 63.53076 | 0.11385 | 16.45534 | 4.84461e-10 | [28 empty] | 42.17767 | 36.14553 | 15.64088 | 0.10739 | 0.81982 | 5.10871 | 0 | [14 empty] | 28.60267 | 51.89438 | 2.87865 | 5.69254 | 2.22016 | 8.7116 | 5.41038e-10
|  | 664.2 | 0.93108 |  | 0.00475 |  |  |  |  | 0.06293 |  |  | 0.00123 |  | 97.83772 | 1.2232 | 0.13422 | 0.02538 | 0.54198 | 0.00158 | 0.23591 | [7 empty] | 9.81668 | 7.59039 | 2.47091 | 63.54915 | 0.11395 | 16.45892 | 4.73105e-10 | [28 empty] | 42.11061 | 36.2037 | 15.64744 | 0.10696 | 0.8225 | 5.10879 | 0 | [14 empty] | 28.53746 | 51.98542 | 2.85004 | 5.68238 | 2.23158 | 8.71311 | 5.2993e-10
|  | 663.2 | 0.93104 |  | 0.00477 |  |  |  |  | 0.06306 |  |  | 0.00113 |  | 97.84378 | 1.21946 | 0.13219 | 0.02518 | 0.54192 | 0.00155 | 0.23592 | [7 empty] | 9.82928 | 7.59278 | 2.43397 | 63.56746 | 0.11404 | 16.46247 | 4.61994e-10 | [28 empty] | 42.04353 | 36.26184 | 15.65407 | 0.10652 | 0.82516 | 5.10887 | 0 | [14 empty] | 28.47196 | 52.07653 | 2.82174 | 5.67212 | 2.24305 | 8.71461 | 5.19027e-10
|  | 662.2 | 0.931 |  | 0.00478 |  |  |  |  | 0.06318 |  |  | 0.00104 |  | 97.84981 | 1.21571 | 0.13019 | 0.02497 | 0.54186 | 0.00153 | 0.23593 | [7 empty] | 9.84173 | 7.59484 | 2.39763 | 63.58569 | 0.11413 | 16.46598 | 4.51123e-10 | [28 empty] | 41.97645 | 36.31993 | 15.66077 | 0.10608 | 0.82782 | 5.10895 | 0 | [14 empty] | 28.40615 | 52.1677 | 2.79372 | 5.66175 | 2.25457 | 8.7161 | 5.08324e-10
|  | 661.2 | 0.93096 |  | 0.00479 |  |  |  |  | 0.0633 |  |  | 0.00095 |  | 97.8558 | 1.21197 | 0.12822 | 0.02477 | 0.54179 | 0.0015 | 0.23594 | [7 empty] | 9.85402 | 7.59656 | 2.36189 | 63.60387 | 0.11422 | 16.46945 | 4.40489e-10 | [28 empty] | 41.90936 | 36.37797 | 15.66753 | 0.10564 | 0.83047 | 5.10903 | 0 | [14 empty] | 28.34005 | 52.25894 | 2.76601 | 5.65127 | 2.26615 | 8.71758 | 4.9782e-10
|  | 660.2 | 0.93092 |  | 0.00481 |  |  |  |  | 0.06342 |  |  | 0.00086 |  | 97.86177 | 1.20822 | 0.12628 | 0.02457 | 0.54173 | 0.00147 | 0.23595 | [7 empty] | 9.86615 | 7.59795 | 2.32673 | 63.62199 | 0.1143 | 16.47288 | 4.30085e-10 | [28 empty] | 41.84226 | 36.43597 | 15.67435 | 0.10521 | 0.8331 | 5.10911 | 0 | [14 empty] | 28.27364 | 52.35026 | 2.73858 | 5.64069 | 2.27778 | 8.71905 | 4.87511e-10
|  | 659.2 | 0.93088 |  | 0.00482 |  |  |  |  | 0.06353 |  |  | 0.00077 |  | 97.86771 | 1.20448 | 0.12437 | 0.02437 | 0.54166 | 0.00145 | 0.23596 | [7 empty] | 9.87813 | 7.59902 | 2.29214 | 63.64005 | 0.11438 | 16.47628 | 4.19907e-10 | [28 empty] | 41.77515 | 36.49393 | 15.68123 | 0.10477 | 0.83573 | 5.10919 | 0 | [14 empty] | 28.20693 | 52.44166 | 2.71144 | 5.63 | 2.28946 | 8.72051 | 4.77393e-10
|  | 658.2 | 0.93085 |  | 0.00483 |  |  |  |  | 0.06364 |  |  | 0.00068 |  | 97.87362 | 1.20074 | 0.12249 | 0.02417 | 0.54159 | 0.00142 | 0.23597 | [7 empty] | 9.88997 | 7.59975 | 2.25811 | 63.65806 | 0.11446 | 16.47965 | 4.09951e-10 | [28 empty] | 41.70804 | 36.55184 | 15.68818 | 0.10433 | 0.83835 | 5.10926 | 0 | [14 empty] | 28.13992 | 52.53314 | 2.68458 | 5.6192 | 2.3012 | 8.72196 | 4.67464e-10
|  | 657.2 | 0.93081 |  | 0.00485 |  |  |  |  | 0.06375 |  |  | 0.0006 |  | 97.87951 | 1.197 | 0.12063 | 0.02397 | 0.54152 | 0.0014 | 0.23598 | [7 empty] | 9.90166 | 7.60016 | 2.22463 | 63.67603 | 0.11454 | 16.48298 | 4.00212e-10 | [28 empty] | 41.64092 | 36.60971 | 15.69519 | 0.10389 | 0.84096 | 5.10933 | 0 | [14 empty] | 28.0726 | 52.62471 | 2.658 | 5.6083 | 2.31299 | 8.72339 | 4.5772e-10
|  | 656.2 | 0.93077 |  | 0.00486 |  |  |  |  | 0.06385 |  |  | 0.00052 |  | 97.88536 | 1.19325 | 0.11881 | 0.02377 | 0.54145 | 0.00137 | 0.23599 | [7 empty] | 9.91321 | 7.60025 | 2.1917 | 63.69396 | 0.11461 | 16.48627 | 3.90685e-10 | [28 empty] | 41.5738 | 36.66753 | 15.70225 | 0.10345 | 0.84357 | 5.1094 | 0 | [14 empty] | 28.00497 | 52.71638 | 2.6317 | 5.59729 | 2.32484 | 8.72482 | 4.48158e-10
|  | 655.2 | 0.93074 |  | 0.00487 |  |  |  |  | 0.06395 |  |  | 0.00044 |  | 97.89118 | 1.18951 | 0.11701 | 0.02357 | 0.54138 | 0.00135 | 0.236 | [7 empty] | 9.92462 | 7.60002 | 2.1593 | 63.71185 | 0.11468 | 16.48954 | 3.81366e-10 | [28 empty] | 41.50666 | 36.72531 | 15.70938 | 0.10301 | 0.84616 | 5.10947 | 0 | [14 empty] | 27.93703 | 52.80813 | 2.60567 | 5.58618 | 2.33674 | 8.72624 | 4.38775e-10
|  | 654.2 | 0.9307 |  | 0.00488 |  |  |  |  | 0.06405 |  |  | 0.00036 |  | 97.89698 | 1.18577 | 0.11523 | 0.02338 | 0.54131 | 0.00133 | 0.23601 | [7 empty] | 9.93589 | 7.59947 | 2.12742 | 63.72971 | 0.11475 | 16.49277 | 3.72251e-10 | [28 empty] | 41.43953 | 36.78305 | 15.71657 | 0.10257 | 0.84874 | 5.10954 | 0 | [14 empty] | 27.86879 | 52.89999 | 2.57991 | 5.57497 | 2.3487 | 8.72765 | 4.29569e-10
|  | 653.2 | 0.93067 |  | 0.00489 |  |  |  |  | 0.06415 |  |  | 0.00028 |  | 97.90275 | 1.18203 | 0.11348 | 0.02318 | 0.54123 | 0.0013 | 0.23601 | [7 empty] | 9.94702 | 7.5986 | 2.09605 | 63.74755 | 0.11481 | 16.49596 | 3.63336e-10 | [28 empty] | 41.37239 | 36.84074 | 15.72382 | 0.10213 | 0.85131 | 5.1096 | 0 | [14 empty] | 27.80023 | 52.99195 | 2.55441 | 5.56365 | 2.36071 | 8.72905 | 4.20536e-10
|  | 652.2 | 0.93064 |  | 0.00491 |  |  |  |  | 0.06425 |  |  | 0.00021 |  | 97.9085 | 1.17829 | 0.11176 | 0.02299 | 0.54116 | 0.00128 | 0.23602 | [7 empty] | 9.95802 | 7.59742 | 2.0652 | 63.76536 | 0.11487 | 16.49913 | 3.54617e-10 | [28 empty] | 41.30524 | 36.89839 | 15.73113 | 0.10169 | 0.85388 | 5.10967 | 0 | [14 empty] | 27.73136 | 53.08401 | 2.52918 | 5.55223 | 2.37278 | 8.73044 | 4.11674e-10
|  | 651.2 | 0.93061 |  | 0.00492 |  |  |  |  | 0.06434 |  |  | 0.00014 |  | 97.91421 | 1.17455 | 0.11006 | 0.0228 | 0.54108 | 0.00126 | 0.23603 | [7 empty] | 9.96889 | 7.59593 | 2.03483 | 63.78315 | 0.11493 | 16.50227 | 3.46089e-10 | [28 empty] | 41.2381 | 36.95599 | 15.7385 | 0.10125 | 0.85643 | 5.10973 | 0 | [14 empty] | 27.66218 | 53.17619 | 2.5042 | 5.5407 | 2.38491 | 8.73182 | 4.02979e-10
|  | 650.2 | 0.93057 |  | 0.00493 |  |  |  |  | 0.06443 |  |  | 7e-05 |  | 97.91991 | 1.17082 | 0.10839 | 0.02261 | 0.54101 | 0.00124 | 0.23604 | [7 empty] | 9.97963 | 7.59412 | 2.00496 | 63.80093 | 0.11499 | 16.50537 | 3.37749e-10 | [28 empty] | 41.17094 | 37.01355 | 15.74593 | 0.10081 | 0.85897 | 5.10979 | 0 | [14 empty] | 27.59268 | 53.26849 | 2.47949 | 5.52907 | 2.39709 | 8.73319 | 3.9445e-10
|  | 649.2 | 0.93054 |  | 0.00494 |  |  |  |  | 0.06452 |  |  | 9.25111e-07 |  | 97.92557 | 1.16708 | 0.10674 | 0.02242 | 0.54093 | 0.00121 | 0.23604 | [7 empty] | 9.99024 | 7.59201 | 1.97556 | 63.8187 | 0.11504 | 16.50845 | 3.29592e-10 | [28 empty] | 41.10379 | 37.07107 | 15.75341 | 0.10037 | 0.86151 | 5.10985 | 0 | [14 empty] | 27.52286 | 53.3609 | 2.45502 | 5.51734 | 2.40933 | 8.73455 | 3.86082e-10
|  | 649.18618 | 0.93054 |  | 0.00494 |  |  |  |  | 0.06452 |  |  | 0 |  | 97.92565 | 1.16703 | 0.10672 | 0.02241 | 0.54093 | 0.00121 | 0.23604 | [7 empty] | 9.99039 | 7.59198 | 1.97516 | 63.81894 | 0.11505 | 16.50849 | 3.29481e-10 | [28 empty] | 41.10286 | 37.07186 | 15.75351 | 0.10036 | 0.86154 | 5.10985 | 0 | [14 empty] | 27.52189 | 53.36218 | 2.45468 | 5.51717 | 2.4095 | 8.73457 | 3.85968e-10
|  | 649.18618 | 0.93054 |  | 0.00494 |  |  |  |  | 0.06452 |  |  |  |  | 97.92565 | 1.16703 | 0.10672 | 0.02241 | 0.54093 | 0.00121 | 0.23604 | [7 empty] | 9.99039 | 7.59198 | 1.97516 | 63.81894 | 0.11505 | 16.50849 | 3.29481e-10 | [28 empty] | 41.10286 | 37.07186 | 15.75351 | 0.10036 | 0.86154 | 5.10985 | 0
|  | 649.18618 | 0.93054 |  | 0.00494 |  |  |  |  | 0.06452 |  |  |  |  | 97.92565 | 1.16703 | 0.10672 | 0.02241 | 0.54093 | 0.00121 | 0.23604 | [7 empty] | 9.99039 | 7.59198 | 1.97516 | 63.81894 | 0.11505 | 16.50849 | 3.29481e-10 | [28 empty] | 41.10286 | 37.07186 | 15.75351 | 0.10036 | 0.86154 | 5.10985 | 0
|  | 648.2 | 0.93054 |  | 0.00494 |  |  |  |  | 0.06452 |  |  |  |  | 97.93087 | 1.1633 | 0.10546 | 0.02226 | 0.54088 | 0.00119 | 0.23604 | [7 empty] | 9.99526 | 7.57526 | 1.95433 | 63.84908 | 0.115 | 16.51107 | 3.21492e-10 | [28 empty] | 41.02964 | 37.12598 | 15.77267 | 0.09984 | 0.86224 | 5.10964 | 0
|  | 647.2 | 0.93053 |  | 0.00494 |  |  |  |  | 0.06453 |  |  |  |  | 97.93615 | 1.15952 | 0.10418 | 0.0221 | 0.54083 | 0.00117 | 0.23605 | [7 empty] | 10.0002 | 7.55828 | 1.93337 | 63.87952 | 0.11495 | 16.51368 | 3.13571e-10 | [28 empty] | 40.95552 | 37.18084 | 15.79195 | 0.09931 | 0.86295 | 5.10943 | 0
|  | 646.2 | 0.93052 |  | 0.00494 |  |  |  |  | 0.06453 |  |  |  |  | 97.94142 | 1.15575 | 0.10292 | 0.02194 | 0.54078 | 0.00115 | 0.23605 | [7 empty] | 10.00514 | 7.54128 | 1.91257 | 63.90983 | 0.1149 | 16.51627 | 3.05827e-10 | [28 empty] | 40.88154 | 37.2357 | 15.8111 | 0.09879 | 0.86366 | 5.10921 | 0
|  | 645.2 | 0.93052 |  | 0.00495 |  |  |  |  | 0.06453 |  |  |  |  | 97.94667 | 1.15198 | 0.10167 | 0.02178 | 0.54074 | 0.00112 | 0.23605 | [7 empty] | 10.01009 | 7.52427 | 1.89193 | 63.94001 | 0.11485 | 16.51885 | 2.98258e-10 | [28 empty] | 40.80769 | 37.29056 | 15.8301 | 0.09827 | 0.86437 | 5.10901 | 0
|  | 644.2 | 0.93051 |  | 0.00495 |  |  |  |  | 0.06454 |  |  |  |  | 97.95191 | 1.14821 | 0.10043 | 0.02162 | 0.54069 | 0.0011 | 0.23605 | [7 empty] | 10.01504 | 7.50723 | 1.87145 | 63.97006 | 0.1148 | 16.52142 | 2.90859e-10 | [28 empty] | 40.73397 | 37.34541 | 15.84896 | 0.09776 | 0.86509 | 5.1088 | 0
|  | 643.2 | 0.93051 |  | 0.00495 |  |  |  |  | 0.06454 |  |  |  |  | 97.95713 | 1.14444 | 0.0992 | 0.02146 | 0.54064 | 0.00108 | 0.23605 | [7 empty] | 10.02 | 7.49018 | 1.85112 | 63.99998 | 0.11475 | 16.52398 | 2.83627e-10 | [28 empty] | 40.66039 | 37.40026 | 15.86769 | 0.09725 | 0.86582 | 5.1086 | 0
|  | 642.2 | 0.9305 |  | 0.00495 |  |  |  |  | 0.06455 |  |  |  |  | 97.96234 | 1.14068 | 0.09797 | 0.0213 | 0.54059 | 0.00106 | 0.23605 | [7 empty] | 10.02496 | 7.4731 | 1.83095 | 64.02977 | 0.11469 | 16.52652 | 2.76559e-10 | [28 empty] | 40.58694 | 37.4551 | 15.88628 | 0.09674 | 0.86655 | 5.1084 | 0
|  | 641.2 | 0.9305 |  | 0.00495 |  |  |  |  | 0.06455 |  |  |  |  | 97.96754 | 1.13693 | 0.09676 | 0.02115 | 0.54054 | 0.00104 | 0.23605 | [7 empty] | 10.02992 | 7.45601 | 1.81094 | 64.05943 | 0.11463 | 16.52906 | 2.69652e-10 | [28 empty] | 40.51362 | 37.50993 | 15.90472 | 0.09623 | 0.86729 | 5.10821 | 0
|  | 640.2 | 0.93049 |  | 0.00496 |  |  |  |  | 0.06455 |  |  |  |  | 97.97272 | 1.13318 | 0.09556 | 0.02099 | 0.54049 | 0.00102 | 0.23605 | [7 empty] | 10.03489 | 7.43889 | 1.79109 | 64.08897 | 0.11458 | 16.53158 | 2.62901e-10 | [28 empty] | 40.44044 | 37.56476 | 15.92303 | 0.09573 | 0.86803 | 5.10801 | 0
|  | 639.2 | 0.93049 |  | 0.00496 |  |  |  |  | 0.06456 |  |  |  |  | 97.97788 | 1.12943 | 0.09437 | 0.02083 | 0.54043 | 0.001 | 0.23605 | [7 empty] | 10.03986 | 7.42176 | 1.77139 | 64.11837 | 0.11451 | 16.53409 | 2.56305e-10 | [28 empty] | 40.36739 | 37.61958 | 15.9412 | 0.09523 | 0.86877 | 5.10782 | 0
|  | 638.2 | 0.93048 |  | 0.00496 |  |  |  |  | 0.06456 |  |  |  |  | 97.98303 | 1.12568 | 0.0932 | 0.02068 | 0.54038 | 0.00098 | 0.23605 | [7 empty] | 10.04484 | 7.40461 | 1.75185 | 64.14765 | 0.11445 | 16.53659 | 2.4986e-10 | [28 empty] | 40.29448 | 37.67439 | 15.95923 | 0.09474 | 0.86952 | 5.10764 | 0
|  | 637.2 | 0.93047 |  | 0.00496 |  |  |  |  | 0.06456 |  |  |  |  | 97.98817 | 1.12194 | 0.09203 | 0.02052 | 0.54033 | 0.00096 | 0.23605 | [7 empty] | 10.04983 | 7.38743 | 1.73247 | 64.1768 | 0.11439 | 16.53908 | 2.43562e-10 | [28 empty] | 40.2217 | 37.7292 | 15.97713 | 0.09424 | 0.87028 | 5.10745 | 0
|  | 636.2 | 0.93047 |  | 0.00496 |  |  |  |  | 0.06457 |  |  |  |  | 97.99329 | 1.1182 | 0.09087 | 0.02037 | 0.54028 | 0.00094 | 0.23605 | [7 empty] | 10.05482 | 7.37024 | 1.71324 | 64.20582 | 0.11432 | 16.54156 | 2.3741e-10 | [28 empty] | 40.14905 | 37.784 | 15.99489 | 0.09376 | 0.87104 | 5.10727 | 0
|  | 635.2 | 0.93046 |  | 0.00497 |  |  |  |  | 0.06457 |  |  |  |  | 97.99839 | 1.11447 | 0.08972 | 0.02021 | 0.54023 | 0.00093 | 0.23605 | [7 empty] | 10.05982 | 7.35303 | 1.69416 | 64.23471 | 0.11426 | 16.54402 | 2.31398e-10 | [28 empty] | 40.07653 | 37.83879 | 16.01251 | 0.09327 | 0.87181 | 5.1071 | 0
|  | 634.2 | 0.93046 |  | 0.00497 |  |  |  |  | 0.06457 |  |  |  |  | 98.00349 | 1.11074 | 0.08858 | 0.02006 | 0.54017 | 0.00091 | 0.23605 | [7 empty] | 10.06482 | 7.3358 | 1.67524 | 64.26348 | 0.11419 | 16.54648 | 2.25526e-10 | [28 empty] | 40.00414 | 37.89357 | 16.02999 | 0.09278 | 0.87259 | 5.10692 | 0
|  | 633.2 | 0.93045 |  | 0.00497 |  |  |  |  | 0.06458 |  |  |  |  | 98.00857 | 1.10701 | 0.08745 | 0.01991 | 0.54012 | 0.00089 | 0.23605 | [7 empty] | 10.06983 | 7.31855 | 1.65647 | 64.29212 | 0.11412 | 16.54892 | 2.1979e-10 | [28 empty] | 39.93189 | 37.94835 | 16.04734 | 0.0923 | 0.87337 | 5.10675 | 0
|  | 632.2 | 0.93045 |  | 0.00497 |  |  |  |  | 0.06458 |  |  |  |  | 98.01363 | 1.10329 | 0.08633 | 0.01976 | 0.54007 | 0.00087 | 0.23605 | [7 empty] | 10.07484 | 7.30129 | 1.63785 | 64.32063 | 0.11404 | 16.55135 | 2.14187e-10 | [28 empty] | 39.85977 | 38.00312 | 16.06455 | 0.09183 | 0.87416 | 5.10658 | 0
|  | 631.2 | 0.93044 |  | 0.00497 |  |  |  |  | 0.06458 |  |  |  |  | 98.01868 | 1.09957 | 0.08523 | 0.0196 | 0.54001 | 0.00086 | 0.23605 | [7 empty] | 10.07986 | 7.284 | 1.61939 | 64.34901 | 0.11397 | 16.55377 | 2.08714e-10 | [28 empty] | 39.78778 | 38.05787 | 16.08162 | 0.09135 | 0.87495 | 5.10642 | 0
|  | 630.2 | 0.93044 |  | 0.00497 |  |  |  |  | 0.06459 |  |  |  |  | 98.02372 | 1.09585 | 0.08413 | 0.01945 | 0.53996 | 0.00084 | 0.23605 | [7 empty] | 10.08489 | 7.26669 | 1.60107 | 64.37727 | 0.1139 | 16.55618 | 2.03369e-10 | [28 empty] | 39.71593 | 38.11262 | 16.09856 | 0.09088 | 0.87575 | 5.10625 | 0
|  | 629.2 | 0.93043 |  | 0.00498 |  |  |  |  | 0.06459 |  |  |  |  | 98.02874 | 1.09214 | 0.08304 | 0.0193 | 0.5399 | 0.00082 | 0.23605 | [7 empty] | 10.08992 | 7.24937 | 1.58291 | 64.4054 | 0.11382 | 16.55858 | 1.98149e-10 | [28 empty] | 39.6442 | 38.16737 | 16.11536 | 0.09041 | 0.87656 | 5.10609 | 0
|  | 628.2 | 0.93043 |  | 0.00498 |  |  |  |  | 0.06459 |  |  |  |  | 98.03375 | 1.08843 | 0.08196 | 0.01915 | 0.53985 | 0.00081 | 0.23605 | [7 empty] | 10.09496 | 7.23203 | 1.5649 | 64.4334 | 0.11374 | 16.56096 | 1.93051e-10 | [28 empty] | 39.57261 | 38.2221 | 16.13203 | 0.08994 | 0.87738 | 5.10594 | 0
|  | 627.2 | 0.93043 |  | 0.00498 |  |  |  |  | 0.0646 |  |  |  |  | 98.03874 | 1.08472 | 0.08089 | 0.019 | 0.53979 | 0.00079 | 0.23605 | [7 empty] | 10.10001 | 7.21467 | 1.54704 | 64.46127 | 0.11366 | 16.56334 | 1.88073e-10 | [28 empty] | 39.50115 | 38.27682 | 16.14857 | 0.08948 | 0.8782 | 5.10578 | 0
|  | 626.2 | 0.93042 |  | 0.00498 |  |  |  |  | 0.0646 |  |  |  |  | 98.04373 | 1.08102 | 0.07984 | 0.01885 | 0.53974 | 0.00078 | 0.23605 | [7 empty] | 10.10507 | 7.19729 | 1.52933 | 64.48902 | 0.11358 | 16.5657 | 1.83212e-10 | [28 empty] | 39.42982 | 38.33153 | 16.16497 | 0.08902 | 0.87903 | 5.10563 | 0
|  | 625.2 | 0.93042 |  | 0.00498 |  |  |  |  | 0.0646 |  |  |  |  | 98.04869 | 1.07732 | 0.07879 | 0.0187 | 0.53968 | 0.00076 | 0.23605 | [7 empty] | 10.11013 | 7.1799 | 1.51177 | 64.51665 | 0.1135 | 16.56806 | 1.78466e-10 | [28 empty] | 39.35862 | 38.38623 | 16.18123 | 0.08856 | 0.87987 | 5.10549 | 0
|  | 624.2 | 0.93041 |  | 0.00498 |  |  |  |  | 0.0646 |  |  |  |  | 98.05365 | 1.07363 | 0.07775 | 0.01856 | 0.53962 | 0.00075 | 0.23605 | [7 empty] | 10.1152 | 7.16248 | 1.49436 | 64.54414 | 0.11341 | 16.5704 | 1.73832e-10 | [28 empty] | 39.28755 | 38.44092 | 16.19736 | 0.08811 | 0.88071 | 5.10534 | 0
|  | 623.2 | 0.93041 |  | 0.00499 |  |  |  |  | 0.06461 |  |  |  |  | 98.05859 | 1.06994 | 0.07672 | 0.01841 | 0.53956 | 0.00073 | 0.23605 | [7 empty] | 10.12028 | 7.14505 | 1.47709 | 64.57151 | 0.11333 | 16.57273 | 1.69309e-10 | [28 empty] | 39.21661 | 38.49561 | 16.21336 | 0.08765 | 0.88156 | 5.1052 | 0
|  | 622.2 | 0.9304 |  | 0.00499 |  |  |  |  | 0.06461 |  |  |  |  | 98.06351 | 1.06625 | 0.0757 | 0.01826 | 0.53951 | 0.00072 | 0.23605 | [7 empty] | 10.12537 | 7.1276 | 1.45997 | 64.59876 | 0.11324 | 16.57505 | 1.64892e-10 | [28 empty] | 39.14581 | 38.55028 | 16.22923 | 0.0872 | 0.88242 | 5.10506 | 0
|  | 621.2 | 0.9304 |  | 0.00499 |  |  |  |  | 0.06461 |  |  |  |  | 98.06843 | 1.06256 | 0.07469 | 0.01812 | 0.53945 | 0.0007 | 0.23605 | [7 empty] | 10.13047 | 7.11013 | 1.443 | 64.62588 | 0.11315 | 16.57736 | 1.60582e-10 | [28 empty] | 39.07513 | 38.60493 | 16.24496 | 0.08676 | 0.88329 | 5.10493 | 0
|  | 620.2 | 0.93039 |  | 0.00499 |  |  |  |  | 0.06461 |  |  |  |  | 98.07333 | 1.05888 | 0.07369 | 0.01797 | 0.53939 | 0.00069 | 0.23605 | [7 empty] | 10.13557 | 7.09265 | 1.42618 | 64.65288 | 0.11306 | 16.57966 | 1.56374e-10 | [28 empty] | 39.00458 | 38.65958 | 16.26057 | 0.08631 | 0.88417 | 5.10479 | 0
|  | 619.2 | 0.93039 |  | 0.00499 |  |  |  |  | 0.06462 |  |  |  |  | 98.07821 | 1.05521 | 0.0727 | 0.01782 | 0.53933 | 0.00067 | 0.23605 | [7 empty] | 10.14068 | 7.07515 | 1.4095 | 64.67975 | 0.11297 | 16.58195 | 1.52267e-10 | [28 empty] | 38.93417 | 38.71422 | 16.27604 | 0.08587 | 0.88505 | 5.10466 | 0
|  | 618.2 | 0.93039 |  | 0.00499 |  |  |  |  | 0.06462 |  |  |  |  | 98.08309 | 1.05153 | 0.07172 | 0.01768 | 0.53927 | 0.00066 | 0.23605 | [7 empty] | 10.14581 | 7.05763 | 1.39297 | 64.7065 | 0.11287 | 16.58423 | 1.48258e-10 | [28 empty] | 38.86388 | 38.76884 | 16.29137 | 0.08543 | 0.88595 | 5.10454 | 0
|  | 617.2 | 0.93038 |  | 0.005 |  |  |  |  | 0.06462 |  |  |  |  | 98.08794 | 1.04786 | 0.07075 | 0.01754 | 0.53921 | 0.00065 | 0.23605 | [7 empty] | 10.15094 | 7.04009 | 1.37658 | 64.73312 | 0.11278 | 16.5865 | 1.44347e-10 | [28 empty] | 38.79372 | 38.82345 | 16.30658 | 0.08499 | 0.88685 | 5.10441 | 0
|  | 616.2 | 0.93038 |  | 0.005 |  |  |  |  | 0.06462 |  |  |  |  | 98.09279 | 1.04419 | 0.06979 | 0.01739 | 0.53914 | 0.00064 | 0.23605 | [7 empty] | 10.15608 | 7.02254 | 1.36033 | 64.75962 | 0.11268 | 16.58875 | 1.40529e-10 | [28 empty] | 38.72369 | 38.87805 | 16.32166 | 0.08455 | 0.88776 | 5.10429 | 0
|  | 615.2 | 0.93037 |  | 0.005 |  |  |  |  | 0.06463 |  |  |  |  | 98.09762 | 1.04053 | 0.06884 | 0.01725 | 0.53908 | 0.00062 | 0.23605 | [7 empty] | 10.16123 | 7.00496 | 1.34423 | 64.78599 | 0.11258 | 16.591 | 1.36804e-10 | [28 empty] | 38.65379 | 38.93263 | 16.33661 | 0.08412 | 0.88868 | 5.10417 | 0
|  | 614.2 | 0.93037 |  | 0.005 |  |  |  |  | 0.06463 |  |  |  |  | 98.10244 | 1.03687 | 0.06789 | 0.01711 | 0.53902 | 0.00061 | 0.23605 | [7 empty] | 10.16639 | 6.98737 | 1.32827 | 64.81224 | 0.11249 | 16.59323 | 1.33169e-10 | [28 empty] | 38.58402 | 38.9872 | 16.35143 | 0.08369 | 0.88961 | 5.10406 | 0
|  | 613.2 | 0.93037 |  | 0.005 |  |  |  |  | 0.06463 |  |  |  |  | 98.10725 | 1.03321 | 0.06696 | 0.01697 | 0.53896 | 0.0006 | 0.23605 | [7 empty] | 10.17156 | 6.96977 | 1.31246 | 64.83837 | 0.11238 | 16.59546 | 1.29623e-10 | [28 empty] | 38.51437 | 39.04176 | 16.36611 | 0.08326 | 0.89054 | 5.10394 | 0
|  | 612.2 | 0.93036 |  | 0.005 |  |  |  |  | 0.06463 |  |  |  |  | 98.11205 | 1.02956 | 0.06604 | 0.01683 | 0.53889 | 0.00059 | 0.23605 | [7 empty] | 10.17674 | 6.95215 | 1.29678 | 64.86438 | 0.11228 | 16.59767 | 1.26163e-10 | [28 empty] | 38.44486 | 39.09631 | 16.38067 | 0.08284 | 0.89149 | 5.10383 | 0
|  | 611.2 | 0.93036 |  | 0.00501 |  |  |  |  | 0.06464 |  |  |  |  | 98.11683 | 1.02591 | 0.06512 | 0.01668 | 0.53883 | 0.00057 | 0.23605 | [7 empty] | 10.18193 | 6.93451 | 1.28125 | 64.89026 | 0.11218 | 16.59988 | 1.22788e-10 | [28 empty] | 38.37547 | 39.15084 | 16.39511 | 0.08241 | 0.89245 | 5.10373 | 0
|  | 610.2 | 0.93035 |  | 0.00501 |  |  |  |  | 0.06464 |  |  |  |  | 98.12159 | 1.02227 | 0.06422 | 0.01655 | 0.53876 | 0.00056 | 0.23605 | [7 empty] | 10.18713 | 6.91685 | 1.26586 | 64.91602 | 0.11207 | 16.60207 | 1.19495e-10 | [28 empty] | 38.30621 | 39.20535 | 16.40941 | 0.08199 | 0.89341 | 5.10362 | 0
|  | 609.2 | 0.93035 |  | 0.00501 |  |  |  |  | 0.06464 |  |  |  |  | 98.12635 | 1.01862 | 0.06332 | 0.01641 | 0.5387 | 0.00055 | 0.23605 | [7 empty] | 10.19234 | 6.89918 | 1.2506 | 64.94166 | 0.11197 | 16.60426 | 1.16283e-10 | [28 empty] | 38.23708 | 39.25985 | 16.42359 | 0.08157 | 0.89439 | 5.10352 | 0
|  | 608.2 | 0.93035 |  | 0.00501 |  |  |  |  | 0.06464 |  |  |  |  | 98.13109 | 1.01498 | 0.06244 | 0.01627 | 0.53863 | 0.00054 | 0.23605 | [7 empty] | 10.19756 | 6.88149 | 1.23549 | 64.96718 | 0.11186 | 16.60643 | 1.13151e-10 | [28 empty] | 38.16807 | 39.31434 | 16.43764 | 0.08116 | 0.89537 | 5.10342 | 0
|  | 607.2 | 0.93034 |  | 0.00501 |  |  |  |  | 0.06465 |  |  |  |  | 98.13582 | 1.01135 | 0.06156 | 0.01613 | 0.53856 | 0.00053 | 0.23605 | [7 empty] | 10.20279 | 6.86378 | 1.22051 | 64.99258 | 0.11175 | 16.60859 | 1.10095e-10 | [28 empty] | 38.0992 | 39.36881 | 16.45156 | 0.08074 | 0.89637 | 5.10333 | 0
|  | 606.2 | 0.93034 |  | 0.00501 |  |  |  |  | 0.06465 |  |  |  |  | 98.14054 | 1.00771 | 0.06069 | 0.01599 | 0.53849 | 0.00052 | 0.23605 | [7 empty] | 10.20803 | 6.84606 | 1.20567 | 65.01786 | 0.11164 | 16.61075 | 1.07115e-10 | [28 empty] | 38.03044 | 39.42326 | 16.46536 | 0.08033 | 0.89737 | 5.10323 | 0
|  | 605.2 | 0.93034 |  | 0.00502 |  |  |  |  | 0.06465 |  |  |  |  | 98.14524 | 1.00409 | 0.05983 | 0.01586 | 0.53842 | 0.00051 | 0.23605 | [7 empty] | 10.21328 | 6.82832 | 1.19097 | 65.04301 | 0.11153 | 16.61289 | 1.04209e-10 | [28 empty] | 37.96182 | 39.4777 | 16.47903 | 0.07992 | 0.89839 | 5.10314 | 0
|  | 604.2 | 0.93033 |  | 0.00502 |  |  |  |  | 0.06465 |  |  |  |  | 98.14994 | 1.00046 | 0.05898 | 0.01572 | 0.53836 | 0.0005 | 0.23605 | [7 empty] | 10.21855 | 6.81056 | 1.17641 | 65.06805 | 0.11141 | 16.61503 | 1.01376e-10 | [28 empty] | 37.89332 | 39.53212 | 16.49258 | 0.07951 | 0.89942 | 5.10305 | 0
|  | 603.2 | 0.93033 |  | 0.00502 |  |  |  |  | 0.06465 |  |  |  |  | 98.15461 | 0.99684 | 0.05814 | 0.01558 | 0.53829 | 0.00049 | 0.23605 | [7 empty] | 10.22382 | 6.79279 | 1.16198 | 65.09297 | 0.1113 | 16.61715 | 9.86126e-11 | [28 empty] | 37.82495 | 39.58653 | 16.506 | 0.07911 | 0.90045 | 5.10297 | 0
|  | 602.2 | 0.93032 |  | 0.00502 |  |  |  |  | 0.06466 |  |  |  |  | 98.15928 | 0.99322 | 0.05731 | 0.01545 | 0.53821 | 0.00048 | 0.23605 | [7 empty] | 10.22911 | 6.775 | 1.14768 | 65.11776 | 0.11118 | 16.61926 | 9.59185e-11 | [28 empty] | 37.7567 | 39.64091 | 16.5193 | 0.0787 | 0.9015 | 5.10289 | 0
|  | 601.2 | 0.93032 |  | 0.00502 |  |  |  |  | 0.06466 |  |  |  |  | 98.16394 | 0.9896 | 0.05648 | 0.01532 | 0.53814 | 0.00047 | 0.23605 | [7 empty] | 10.23441 | 6.75719 | 1.13353 | 65.14244 | 0.11106 | 16.62137 | 9.32919e-11 | [28 empty] | 37.68858 | 39.69529 | 16.53247 | 0.0783 | 0.90256 | 5.10281 | 0
|  | 600.2 | 0.93032 |  | 0.00502 |  |  |  |  | 0.06466 |  |  |  |  | 98.16858 | 0.98599 | 0.05567 | 0.01518 | 0.53807 | 0.00046 | 0.23605 | [7 empty] | 10.23972 | 6.73937 | 1.1195 | 65.167 | 0.11094 | 16.62346 | 9.07312e-11 | [28 empty] | 37.62058 | 39.74964 | 16.54552 | 0.0779 | 0.90363 | 5.10273 | 0
|  | 599.2 | 0.93031 |  | 0.00502 |  |  |  |  | 0.06466 |  |  |  |  | 98.17321 | 0.98238 | 0.05486 | 0.01505 | 0.538 | 0.00045 | 0.23605 | [7 empty] | 10.24504 | 6.72153 | 1.10561 | 65.19145 | 0.11082 | 16.62555 | 8.82349e-11 | [28 empty] | 37.55271 | 39.80397 | 16.55845 | 0.0775 | 0.90471 | 5.10266 | 0
|  | 598.2 | 0.93031 |  | 0.00503 |  |  |  |  | 0.06466 |  |  |  |  | 98.17783 | 0.97878 | 0.05406 | 0.01492 | 0.53792 | 0.00044 | 0.23605 | [7 empty] | 10.25038 | 6.70368 | 1.09185 | 65.21577 | 0.1107 | 16.62762 | 8.58016e-11 | [28 empty] | 37.48496 | 39.85829 | 16.57126 | 0.07711 | 0.9058 | 5.10258 | 0
|  | 597.2 | 0.93031 |  | 0.00503 |  |  |  |  | 0.06466 |  |  |  |  | 98.18243 | 0.97518 | 0.05328 | 0.01478 | 0.53785 | 0.00043 | 0.23605 | [7 empty] | 10.25572 | 6.68581 | 1.07823 | 65.23998 | 0.11058 | 16.62969 | 8.34299e-11 | [28 empty] | 37.41734 | 39.91259 | 16.58395 | 0.07671 | 0.9069 | 5.10251 | 0
|  | 596.2 | 0.9303 |  | 0.00503 |  |  |  |  | 0.06467 |  |  |  |  | 98.18703 | 0.97158 | 0.0525 | 0.01465 | 0.53777 | 0.00042 | 0.23605 | [7 empty] | 10.26108 | 6.66792 | 1.06473 | 65.26407 | 0.11045 | 16.63174 | 8.11183e-11 | [28 empty] | 37.34984 | 39.96687 | 16.59651 | 0.07632 | 0.90802 | 5.10245 | 0
|  | 595.2 | 0.9303 |  | 0.00503 |  |  |  |  | 0.06467 |  |  |  |  | 98.19161 | 0.96798 | 0.05172 | 0.01452 | 0.5377 | 0.00041 | 0.23605 | [7 empty] | 10.26646 | 6.65001 | 1.05137 | 65.28805 | 0.11033 | 16.63379 | 7.88654e-11 | [28 empty] | 37.28246 | 40.02113 | 16.60895 | 0.07593 | 0.90914 | 5.10238 | 0
|  | 594.2 | 0.9303 |  | 0.00503 |  |  |  |  | 0.06467 |  |  |  |  | 98.19618 | 0.96439 | 0.05096 | 0.01439 | 0.53762 | 0.0004 | 0.23605 | [7 empty] | 10.27184 | 6.63209 | 1.03813 | 65.31191 | 0.1102 | 16.63583 | 7.667e-11 | [28 empty] | 37.21521 | 40.07537 | 16.62128 | 0.07554 | 0.91028 | 5.10232 | 0
|  | 593.2 | 0.9303 |  | 0.00503 |  |  |  |  | 0.06467 |  |  |  |  | 98.20073 | 0.9608 | 0.05021 | 0.01426 | 0.53754 | 0.00039 | 0.23605 | [7 empty] | 10.27724 | 6.61416 | 1.02503 | 65.33565 | 0.11007 | 16.63785 | 7.45306e-11 | [28 empty] | 37.14808 | 40.12959 | 16.63348 | 0.07516 | 0.91143 | 5.10226 | 0
|  | 592.2 | 0.93029 |  | 0.00503 |  |  |  |  | 0.06467 |  |  |  |  | 98.20528 | 0.95722 | 0.04946 | 0.01414 | 0.53747 | 0.00039 | 0.23605 | [7 empty] | 10.28265 | 6.59621 | 1.01205 | 65.35928 | 0.10994 | 16.63987 | 7.2446e-11 | [28 empty] | 37.08107 | 40.18379 | 16.64557 | 0.07477 | 0.91259 | 5.10221 | 0
|  | 591.2 | 0.93029 |  | 0.00504 |  |  |  |  | 0.06468 |  |  |  |  | 98.20981 | 0.95364 | 0.04872 | 0.01401 | 0.53739 | 0.00038 | 0.23605 | [7 empty] | 10.28807 | 6.57824 | 0.9992 | 65.3828 | 0.10981 | 16.64188 | 7.04149e-11 | [28 empty] | 37.01419 | 40.23797 | 16.65754 | 0.07439 | 0.91376 | 5.10216 | 0
|  | 590.2 | 0.93029 |  | 0.00504 |  |  |  |  | 0.06468 |  |  |  |  | 98.21434 | 0.95006 | 0.048 | 0.01388 | 0.53731 | 0.00037 | 0.23605 | [7 empty] | 10.29351 | 6.56025 | 0.98648 | 65.4062 | 0.10968 | 16.64388 | 6.84361e-11 | [28 empty] | 36.94743 | 40.29212 | 16.66939 | 0.07401 | 0.91495 | 5.1021 | 0
|  | 589.2 | 0.93028 |  | 0.00504 |  |  |  |  | 0.06468 |  |  |  |  | 98.21885 | 0.94649 | 0.04727 | 0.01375 | 0.53723 | 0.00036 | 0.23605 | [7 empty] | 10.29895 | 6.54225 | 0.97389 | 65.42949 | 0.10954 | 16.64587 | 6.65083e-11 | [28 empty] | 36.88079 | 40.34626 | 16.68112 | 0.07363 | 0.91615 | 5.10206 | 0
|  | 588.2 | 0.93028 |  | 0.00504 |  |  |  |  | 0.06468 |  |  |  |  | 98.22334 | 0.94292 | 0.04656 | 0.01363 | 0.53714 | 0.00036 | 0.23605 | [7 empty] | 10.30442 | 6.52423 | 0.96142 | 65.45267 | 0.10941 | 16.64785 | 6.46304e-11 | [28 empty] | 36.81427 | 40.40037 | 16.69274 | 0.07325 | 0.91736 | 5.10201 | 0
|  | 587.2 | 0.93028 |  | 0.00504 |  |  |  |  | 0.06468 |  |  |  |  | 98.22783 | 0.93935 | 0.04586 | 0.0135 | 0.53706 | 0.00035 | 0.23605 | [7 empty] | 10.30989 | 6.5062 | 0.94908 | 65.47573 | 0.10927 | 16.64983 | 6.28011e-11 | [28 empty] | 36.74787 | 40.45446 | 16.70424 | 0.07288 | 0.91858 | 5.10197 | 0
|  | 586.2 | 0.93027 |  | 0.00504 |  |  |  |  | 0.06468 |  |  |  |  | 98.23231 | 0.93578 | 0.04516 | 0.01338 | 0.53698 | 0.00034 | 0.23605 | [7 empty] | 10.31538 | 6.48815 | 0.93686 | 65.49869 | 0.10913 | 16.65179 | 6.10194e-11 | [28 empty] | 36.6816 | 40.50853 | 16.71563 | 0.0725 | 0.91981 | 5.10193 | 0
|  | 585.2 | 0.93027 |  | 0.00504 |  |  |  |  | 0.06468 |  |  |  |  | 98.23677 | 0.93222 | 0.04447 | 0.01326 | 0.53689 | 0.00033 | 0.23605 | [7 empty] | 10.32088 | 6.47008 | 0.92477 | 65.52153 | 0.10899 | 16.65375 | 5.92842e-11 | [28 empty] | 36.61544 | 40.56258 | 16.7269 | 0.07213 | 0.92106 | 5.10189 | 0
|  | 584.2 | 0.93027 |  | 0.00505 |  |  |  |  | 0.06469 |  |  |  |  | 98.24122 | 0.92867 | 0.04379 | 0.01313 | 0.53681 | 0.00033 | 0.23605 | [7 empty] | 10.3264 | 6.45199 | 0.9128 | 65.54426 | 0.10885 | 16.65569 | 5.75942e-11 | [28 empty] | 36.54941 | 40.6166 | 16.73806 | 0.07176 | 0.92232 | 5.10185 | 0
|  | 583.2 | 0.93027 |  | 0.00505 |  |  |  |  | 0.06469 |  |  |  |  | 98.24567 | 0.92511 | 0.04312 | 0.01301 | 0.53672 | 0.00032 | 0.23605 | [7 empty] | 10.33193 | 6.43389 | 0.90095 | 65.56689 | 0.10871 | 16.65763 | 5.59485e-11 | [28 empty] | 36.48349 | 40.6706 | 16.7491 | 0.07139 | 0.9236 | 5.10182 | 0
|  | 582.2 | 0.93026 |  | 0.00505 |  |  |  |  | 0.06469 |  |  |  |  | 98.2501 | 0.92156 | 0.04246 | 0.01289 | 0.53664 | 0.00031 | 0.23605 | [7 empty] | 10.33747 | 6.41578 | 0.88922 | 65.5894 | 0.10856 | 16.65956 | 5.4346e-11 | [28 empty] | 36.4177 | 40.72458 | 16.76003 | 0.07102 | 0.92489 | 5.10179 | 0
|  | 581.2 | 0.93026 |  | 0.00505 |  |  |  |  | 0.06469 |  |  |  |  | 98.25451 | 0.91802 | 0.0418 | 0.01277 | 0.53655 | 0.00031 | 0.23605 | [7 empty] | 10.34303 | 6.39764 | 0.87762 | 65.61181 | 0.10842 | 16.66148 | 5.27856e-11 | [28 empty] | 36.35202 | 40.77852 | 16.77085 | 0.07066 | 0.92619 | 5.10176 | 0
|  | 580.2 | 0.93026 |  | 0.00505 |  |  |  |  | 0.06469 |  |  |  |  | 98.25892 | 0.91447 | 0.04115 | 0.01265 | 0.53646 | 0.0003 | 0.23605 | [7 empty] | 10.3486 | 6.37949 | 0.86613 | 65.6341 | 0.10827 | 16.66339 | 5.12664e-11 | [28 empty] | 36.28647 | 40.83245 | 16.78156 | 0.07029 | 0.9275 | 5.10173 | 0
|  | 579.2 | 0.93025 |  | 0.00505 |  |  |  |  | 0.06469 |  |  |  |  | 98.26332 | 0.91093 | 0.04051 | 0.01253 | 0.53637 | 0.00029 | 0.23604 | [7 empty] | 10.35419 | 6.36133 | 0.85477 | 65.65629 | 0.10813 | 16.66529 | 4.97874e-11 | [28 empty] | 36.22103 | 40.88635 | 16.79215 | 0.06993 | 0.92883 | 5.10171 | 0
|  | 578.2 | 0.93025 |  | 0.00505 |  |  |  |  | 0.0647 |  |  |  |  | 98.2677 | 0.9074 | 0.03988 | 0.01241 | 0.53628 | 0.00029 | 0.23604 | [7 empty] | 10.35979 | 6.34314 | 0.84352 | 65.67838 | 0.10798 | 16.66719 | 4.83476e-11 | [28 empty] | 36.15572 | 40.94022 | 16.80264 | 0.06957 | 0.93017 | 5.10169 | 0
|  | 577.2 | 0.93025 |  | 0.00505 |  |  |  |  | 0.0647 |  |  |  |  | 98.27208 | 0.90386 | 0.03926 | 0.01229 | 0.53619 | 0.00028 | 0.23604 | [7 empty] | 10.36541 | 6.32494 | 0.8324 | 65.70035 | 0.10783 | 16.66907 | 4.69461e-11 | [28 empty] | 36.09052 | 40.99407 | 16.81301 | 0.06921 | 0.93152 | 5.10167 | 0
|  | 576.2 | 0.93025 |  | 0.00506 |  |  |  |  | 0.0647 |  |  |  |  | 98.27644 | 0.90033 | 0.03864 | 0.01217 | 0.5361 | 0.00027 | 0.23604 | [7 empty] | 10.37103 | 6.30673 | 0.82139 | 65.72223 | 0.10768 | 16.67095 | 4.55819e-11 | [28 empty] | 36.02544 | 41.04789 | 16.82328 | 0.06885 | 0.93289 | 5.10165 | 0
|  | 575.2 | 0.93024 |  | 0.00506 |  |  |  |  | 0.0647 |  |  |  |  | 98.28079 | 0.89681 | 0.03803 | 0.01205 | 0.536 | 0.00027 | 0.23604 | [7 empty] | 10.37668 | 6.28849 | 0.81049 | 65.74399 | 0.10752 | 16.67282 | 4.51535e-11 | [28 empty] | 35.96047 | 41.10169 | 16.83344 | 0.06849 | 0.93427 | 5.10164 | 0
|  | 574.2 | 0.93024 |  | 0.00506 |  |  |  |  | 0.0647 |  |  |  |  | 98.28513 | 0.89329 | 0.03743 | 0.01194 | 0.53591 | 0.00026 | 0.23604 | [7 empty] | 10.38234 | 6.27024 | 0.79972 | 65.76566 | 0.10737 | 16.67468 | 4.51552e-11 | [28 empty] | 35.89563 | 41.15545 | 16.84349 | 0.06814 | 0.93567 | 5.10162 | 0
|  | 573.2 | 0.93024 |  | 0.00506 |  |  |  |  | 0.0647 |  |  |  |  | 98.28947 | 0.88977 | 0.03683 | 0.01182 | 0.53581 | 0.00026 | 0.23604 | [7 empty] | 10.38801 | 6.25197 | 0.78905 | 65.78722 | 0.10722 | 16.67653 | 4.51568e-11 | [28 empty] | 35.8309 | 41.20919 | 16.85343 | 0.06778 | 0.93708 | 5.10161 | 0
|  | 572.2 | 0.93024 |  | 0.00506 |  |  |  |  | 0.0647 |  |  |  |  | 98.29379 | 0.88625 | 0.03624 | 0.01171 | 0.53572 | 0.00025 | 0.23604 | [7 empty] | 10.3937 | 6.23369 | 0.77851 | 65.80867 | 0.10706 | 16.67838 | 4.51585e-11 | [28 empty] | 35.76629 | 41.2629 | 16.86327 | 0.06743 | 0.93851 | 5.10161 | 0
|  | 571.2 | 0.93023 |  | 0.00506 |  |  |  |  | 0.0647 |  |  |  |  | 98.2981 | 0.88274 | 0.03566 | 0.01159 | 0.53562 | 0.00025 | 0.23604 | [7 empty] | 10.3994 | 6.21539 | 0.76807 | 65.83003 | 0.1069 | 16.68021 | 4.51601e-11 | [28 empty] | 35.70179 | 41.31658 | 16.873 | 0.06708 | 0.93995 | 5.1016 | 0
|  | 570.2 | 0.93023 |  | 0.00506 |  |  |  |  | 0.06471 |  |  |  |  | 98.30239 | 0.87923 | 0.03509 | 0.01148 | 0.53552 | 0.00024 | 0.23604 | [7 empty] | 10.40511 | 6.19707 | 0.75775 | 65.85128 | 0.10674 | 16.68204 | 4.51617e-11 | [28 empty] | 35.63742 | 41.37023 | 16.88262 | 0.06673 | 0.9414 | 5.1016 | 0
|  | 569.2 | 0.93023 |  | 0.00506 |  |  |  |  | 0.06471 |  |  |  |  | 98.30668 | 0.87573 | 0.03453 | 0.01137 | 0.53542 | 0.00024 | 0.23604 | [7 empty] | 10.41084 | 6.17873 | 0.74755 | 65.87244 | 0.10658 | 16.68386 | 4.51633e-11 | [28 empty] | 35.57316 | 41.42386 | 16.89214 | 0.06638 | 0.94287 | 5.1016 | 0
|  | 568.2 | 0.93023 |  | 0.00507 |  |  |  |  | 0.06471 |  |  |  |  | 98.31096 | 0.87222 | 0.03397 | 0.01125 | 0.53532 | 0.00023 | 0.23604 | [7 empty] | 10.41659 | 6.16037 | 0.73745 | 65.89349 | 0.10642 | 16.68567 | 4.51648e-11 | [28 empty] | 35.50901 | 41.47745 | 16.90155 | 0.06604 | 0.94435 | 5.1016 | 0
|  | 567.2 | 0.93022 |  | 0.00507 |  |  |  |  | 0.06471 |  |  |  |  | 98.31523 | 0.86873 | 0.03342 | 0.01114 | 0.53522 | 0.00022 | 0.23604 | [7 empty] | 10.42235 | 6.142 | 0.72747 | 65.91444 | 0.10626 | 16.68748 | 4.51663e-11 | [28 empty] | 35.44498 | 41.53101 | 16.91087 | 0.06569 | 0.94585 | 5.1016 | 0
|  | 566.2 | 0.93022 |  | 0.00507 |  |  |  |  | 0.06471 |  |  |  |  | 98.31948 | 0.86523 | 0.03287 | 0.01103 | 0.53512 | 0.00022 | 0.23604 | [7 empty] | 10.42813 | 6.12361 | 0.71759 | 65.9353 | 0.1061 | 16.68927 | 4.51678e-11 | [28 empty] | 35.38106 | 41.58454 | 16.92008 | 0.06535 | 0.94736 | 5.10161 | 0
|  | 565.2 | 0.93022 |  | 0.00507 |  |  |  |  | 0.06471 |  |  |  |  | 98.32373 | 0.86174 | 0.03234 | 0.01092 | 0.53502 | 0.00022 | 0.23604 | [7 empty] | 10.43392 | 6.1052 | 0.70783 | 65.95606 | 0.10593 | 16.69106 | 4.51693e-11 | [28 empty] | 35.31726 | 41.63804 | 16.92918 | 0.065 | 0.94889 | 5.10162 | 0
|  | 564.2 | 0.93022 |  | 0.00507 |  |  |  |  | 0.06471 |  |  |  |  | 98.32797 | 0.85825 | 0.03181 | 0.01081 | 0.53491 | 0.00021 | 0.23604 | [7 empty] | 10.43972 | 6.08678 | 0.69817 | 65.97672 | 0.10576 | 16.69285 | 4.51708e-11 | [28 empty] | 35.25358 | 41.69151 | 16.93819 | 0.06466 | 0.95043 | 5.10163 | 0
|  | 563.2 | 0.93021 |  | 0.00507 |  |  |  |  | 0.06472 |  |  |  |  | 98.33219 | 0.85477 | 0.03128 | 0.0107 | 0.53481 | 0.00021 | 0.23604 | [7 empty] | 10.44554 | 6.06833 | 0.68862 | 65.99728 | 0.1056 | 16.69462 | 4.51722e-11 | [28 empty] | 35.19001 | 41.74495 | 16.9471 | 0.06432 | 0.95199 | 5.10164 | 0
|  | 562.2 | 0.93021 |  | 0.00507 |  |  |  |  | 0.06472 |  |  |  |  | 98.33641 | 0.85129 | 0.03077 | 0.01059 | 0.5347 | 0.0002 | 0.23604 | [7 empty] | 10.45138 | 6.04987 | 0.67918 | 66.01775 | 0.10543 | 16.69639 | 4.51736e-11 | [28 empty] | 35.12655 | 41.79835 | 16.9559 | 0.06398 | 0.95356 | 5.10165 | 0
|  | 561.2 | 0.93021 |  | 0.00507 |  |  |  |  | 0.06472 |  |  |  |  | 98.34061 | 0.84781 | 0.03026 | 0.01049 | 0.5346 | 0.0002 | 0.23604 | [7 empty] | 10.45723 | 6.03139 | 0.66985 | 66.03812 | 0.10526 | 16.69814 | 4.51749e-11 | [28 empty] | 35.06321 | 41.85172 | 16.96461 | 0.06364 | 0.95515 | 5.10167 | 0
|  | 560.2 | 0.93021 |  | 0.00507 |  |  |  |  | 0.06472 |  |  |  |  | 98.34481 | 0.84434 | 0.02976 | 0.01038 | 0.53449 | 0.00019 | 0.23604 | [7 empty] | 10.4631 | 6.0129 | 0.66062 | 66.0584 | 0.10509 | 16.6999 | 4.51763e-11 | [28 empty] | 34.99998 | 41.90506 | 16.97322 | 0.06331 | 0.95676 | 5.10169 | 0
|  | 559.2 | 0.9302 |  | 0.00508 |  |  |  |  | 0.06472 |  |  |  |  | 98.34899 | 0.84087 | 0.02926 | 0.01027 | 0.53438 | 0.00019 | 0.23603 | [7 empty] | 10.46898 | 5.99438 | 0.6515 | 66.07859 | 0.10491 | 16.70164 | 4.51776e-11 | [28 empty] | 34.93686 | 41.95836 | 16.98173 | 0.06297 | 0.95838 | 5.10171 | 0
|  | 558.2 | 0.9302 |  | 0.00508 |  |  |  |  | 0.06472 |  |  |  |  | 98.35317 | 0.83741 | 0.02877 | 0.01017 | 0.53427 | 0.00018 | 0.23603 | [7 empty] | 10.47487 | 5.97585 | 0.64248 | 66.09869 | 0.10474 | 16.70338 | 4.51789e-11 | [28 empty] | 34.87386 | 42.01162 | 16.99014 | 0.06264 | 0.96001 | 5.10173 | 0
|  | 557.2 | 0.9302 |  | 0.00508 |  |  |  |  | 0.06472 |  |  |  |  | 98.35733 | 0.83394 | 0.02829 | 0.01006 | 0.53416 | 0.00018 | 0.23603 | [7 empty] | 10.48079 | 5.95729 | 0.63356 | 66.11869 | 0.10456 | 16.70511 | 4.51802e-11 | [28 empty] | 34.81097 | 42.06486 | 16.99845 | 0.06231 | 0.96166 | 5.10176 | 0
|  | 556.2 | 0.9302 |  | 0.00508 |  |  |  |  | 0.06472 |  |  |  |  | 98.36149 | 0.83049 | 0.02781 | 0.00996 | 0.53405 | 0.00018 | 0.23603 | [7 empty] | 10.48671 | 5.93872 | 0.62475 | 66.1386 | 0.10439 | 16.70683 | 4.51815e-11 | [28 empty] | 34.74819 | 42.11805 | 17.00667 | 0.06197 | 0.96333 | 5.10178 | 0
|  | 555.2 | 0.93019 |  | 0.00508 |  |  |  |  | 0.06473 |  |  |  |  | 98.36563 | 0.82703 | 0.02734 | 0.00986 | 0.53393 | 0.00017 | 0.23603 | [7 empty] | 10.49265 | 5.92013 | 0.61604 | 66.15842 | 0.10421 | 16.70854 | 4.51827e-11 | [28 empty] | 34.68552 | 42.17121 | 17.0148 | 0.06164 | 0.96501 | 5.10181 | 0
|  | 554.2 | 0.93019 |  | 0.00508 |  |  |  |  | 0.06473 |  |  |  |  | 98.36977 | 0.82358 | 0.02688 | 0.00975 | 0.53382 | 0.00017 | 0.23603 | [7 empty] | 10.49861 | 5.90152 | 0.60743 | 66.17815 | 0.10403 | 16.71025 | 4.51839e-11 | [28 empty] | 34.62297 | 42.22434 | 17.02283 | 0.06131 | 0.96671 | 5.10184 | 0
|  | 553.2 | 0.93019 |  | 0.00508 |  |  |  |  | 0.06473 |  |  |  |  | 98.3739 | 0.82013 | 0.02643 | 0.00965 | 0.5337 | 0.00016 | 0.23603 | [7 empty] | 10.50458 | 5.8829 | 0.59892 | 66.1978 | 0.10385 | 16.71195 | 4.51851e-11 | [28 empty] | 34.56053 | 42.27742 | 17.03077 | 0.06099 | 0.96842 | 5.10187 | 0
|  | 552.2 | 0.93019 |  | 0.00508 |  |  |  |  | 0.06473 |  |  |  |  | 98.37801 | 0.81669 | 0.02597 | 0.00955 | 0.53358 | 0.00016 | 0.23603 | [7 empty] | 10.51057 | 5.86425 | 0.59051 | 66.21735 | 0.10367 | 16.71365 | 4.51863e-11 | [28 empty] | 34.4982 | 42.33047 | 17.03861 | 0.06066 | 0.97015 | 5.10191 | 0
|  | 551.2 | 0.93019 |  | 0.00508 |  |  |  |  | 0.06473 |  |  |  |  | 98.38212 | 0.81325 | 0.02553 | 0.00945 | 0.53347 | 0.00016 | 0.23603 | [7 empty] | 10.51657 | 5.84559 | 0.5822 | 66.23682 | 0.10349 | 16.71533 | 4.51874e-11 | [28 empty] | 34.43598 | 42.38348 | 17.04636 | 0.06033 | 0.9719 | 5.10194 | 0
|  | 550.2 | 0.93018 |  | 0.00509 |  |  |  |  | 0.06473 |  |  |  |  | 98.38622 | 0.80981 | 0.02509 | 0.00935 | 0.53335 | 0.00015 | 0.23603 | [7 empty] | 10.52259 | 5.8269 | 0.57399 | 66.2562 | 0.1033 | 16.71701 | 4.51885e-11 | [28 empty] | 34.37387 | 42.43646 | 17.05402 | 0.06001 | 0.97366 | 5.10198 | 0
|  | 549.2 | 0.93018 |  | 0.00509 |  |  |  |  | 0.06473 |  |  |  |  | 98.3903 | 0.80638 | 0.02466 | 0.00925 | 0.53323 | 0.00015 | 0.23603 | [7 empty] | 10.52863 | 5.8082 | 0.56587 | 66.2755 | 0.10312 | 16.71869 | 4.51896e-11 | [28 empty] | 34.31187 | 42.48939 | 17.06159 | 0.05968 | 0.97544 | 5.10202 | 0
|  | 548.2 | 0.93018 |  | 0.00509 |  |  |  |  | 0.06473 |  |  |  |  | 98.39438 | 0.80295 | 0.02424 | 0.00915 | 0.53311 | 0.00015 | 0.23603 | [7 empty] | 10.53467 | 5.78947 | 0.55786 | 66.29471 | 0.10293 | 16.72035 | 4.51907e-11 | [28 empty] | 34.24998 | 42.54228 | 17.06907 | 0.05936 | 0.97724 | 5.10206 | 0
|  | 547.2 | 0.93018 |  | 0.00509 |  |  |  |  | 0.06474 |  |  |  |  | 98.39845 | 0.79952 | 0.02382 | 0.00905 | 0.53298 | 0.00014 | 0.23603 | [7 empty] | 10.54074 | 5.77073 | 0.54993 | 66.31384 | 0.10275 | 16.72201 | 4.51918e-11 | [28 empty] | 34.1882 | 42.59514 | 17.07646 | 0.05904 | 0.97905 | 5.10211 | 0
|  | 546.2 | 0.93017 |  | 0.00509 |  |  |  |  | 0.06474 |  |  |  |  | 98.40251 | 0.7961 | 0.0234 | 0.00896 | 0.53286 | 0.00014 | 0.23603 | [7 empty] | 10.54682 | 5.75197 | 0.54211 | 66.33288 | 0.10256 | 16.72367 | 4.51928e-11 | [28 empty] | 34.12653 | 42.64795 | 17.08376 | 0.05872 | 0.98088 | 5.10215 | 0
|  | 545.2 | 0.93017 |  | 0.00509 |  |  |  |  | 0.06474 |  |  |  |  | 98.40656 | 0.79269 | 0.023 | 0.00886 | 0.53274 | 0.00014 | 0.23603 | [7 empty] | 10.55291 | 5.73319 | 0.53437 | 66.35185 | 0.10237 | 16.72531 | 4.51938e-11 | [28 empty] | 34.06498 | 42.70072 | 17.09098 | 0.0584 | 0.98273 | 5.1022 | 0
|  | 544.2 | 0.93017 |  | 0.00509 |  |  |  |  | 0.06474 |  |  |  |  | 98.4106 | 0.78927 | 0.02259 | 0.00876 | 0.53261 | 0.00013 | 0.23603 | [7 empty] | 10.55902 | 5.71439 | 0.52673 | 66.37073 | 0.10218 | 16.72695 | 4.51948e-11 | [28 empty] | 34.00353 | 42.75345 | 17.0981 | 0.05808 | 0.98459 | 5.10225 | 0
|  | 543.2 | 0.93017 |  | 0.00509 |  |  |  |  | 0.06474 |  |  |  |  | 98.41463 | 0.78586 | 0.0222 | 0.00867 | 0.53248 | 0.00013 | 0.23602 | [7 empty] | 10.56514 | 5.69557 | 0.51919 | 66.38953 | 0.10198 | 16.72859 | 4.51958e-11 | [28 empty] | 33.94219 | 42.80614 | 17.10514 | 0.05776 | 0.98647 | 5.1023 | 0
|  | 542.2 | 0.93017 |  | 0.00509 |  |  |  |  | 0.06474 |  |  |  |  | 98.41865 | 0.78246 | 0.02181 | 0.00857 | 0.53236 | 0.00013 | 0.23602 | [7 empty] | 10.57128 | 5.67673 | 0.51173 | 66.40825 | 0.10179 | 16.73022 | 4.51967e-11 | [28 empty] | 33.88096 | 42.85878 | 17.11209 | 0.05745 | 0.98836 | 5.10235 | 0
|  | 541.2 | 0.93016 |  | 0.00509 |  |  |  |  | 0.06474 |  |  |  |  | 98.42267 | 0.77905 | 0.02142 | 0.00848 | 0.53223 | 0.00012 | 0.23602 | [7 empty] | 10.57744 | 5.65787 | 0.50437 | 66.42689 | 0.1016 | 16.73184 | 4.51977e-11 | [28 empty] | 33.81983 | 42.91139 | 17.11896 | 0.05713 | 0.99027 | 5.10241 | 0
|  | 540.2 | 0.93016 |  | 0.00509 |  |  |  |  | 0.06474 |  |  |  |  | 98.42667 | 0.77565 | 0.02104 | 0.00839 | 0.5321 | 0.00012 | 0.23602 | [7 empty] | 10.58361 | 5.63899 | 0.4971 | 66.44546 | 0.1014 | 16.73345 | 4.51986e-11 | [28 empty] | 33.75882 | 42.96394 | 17.12575 | 0.05682 | 0.9922 | 5.10247 | 0
|  | 539.2 | 0.93016 |  | 0.0051 |  |  |  |  | 0.06474 |  |  |  |  | 98.43067 | 0.77226 | 0.02067 | 0.0083 | 0.53197 | 0.00012 | 0.23602 | [7 empty] | 10.58979 | 5.62009 | 0.48991 | 66.46394 | 0.1012 | 16.73506 | 4.51995e-11 | [28 empty] | 33.69791 | 43.01646 | 17.13245 | 0.05651 | 0.99415 | 5.10252 | 0
|  | 538.2 | 0.93016 |  | 0.0051 |  |  |  |  | 0.06475 |  |  |  |  | 98.43465 | 0.76887 | 0.0203 | 0.0082 | 0.53183 | 0.00012 | 0.23602 | [7 empty] | 10.59599 | 5.60117 | 0.48282 | 66.48235 | 0.101 | 16.73666 | 4.52003e-11 | [28 empty] | 33.63712 | 43.06893 | 17.13907 | 0.05619 | 0.99612 | 5.10258 | 0
|  | 537.2 | 0.93016 |  | 0.0051 |  |  |  |  | 0.06475 |  |  |  |  | 98.43863 | 0.76548 | 0.01994 | 0.00811 | 0.5317 | 0.00011 | 0.23602 | [7 empty] | 10.60221 | 5.58223 | 0.47581 | 66.50068 | 0.1008 | 16.73826 | 4.52012e-11 | [28 empty] | 33.57643 | 43.12135 | 17.1456 | 0.05588 | 0.9981 | 5.10264 | 0
|  | 536.2 | 0.93015 |  | 0.0051 |  |  |  |  | 0.06475 |  |  |  |  | 98.4426 | 0.7621 | 0.01958 | 0.00802 | 0.53157 | 0.00011 | 0.23602 | [7 empty] | 10.60844 | 5.56327 | 0.46889 | 66.51894 | 0.1006 | 16.73985 | 4.5202e-11 | [28 empty] | 33.51584 | 43.17373 | 17.15206 | 0.05557 | 1.00009 | 5.10271 | 0
|  | 535.2 | 0.93015 |  | 0.0051 |  |  |  |  | 0.06475 |  |  |  |  | 98.44656 | 0.75872 | 0.01923 | 0.00793 | 0.53143 | 0.00011 | 0.23602 | [7 empty] | 10.61468 | 5.54429 | 0.46206 | 66.53713 | 0.1004 | 16.74144 | 4.52028e-11 | [28 empty] | 33.45537 | 43.22606 | 17.15843 | 0.05526 | 1.00211 | 5.10277 | 0
|  | 534.2 | 0.93015 |  | 0.0051 |  |  |  |  | 0.06475 |  |  |  |  | 98.45051 | 0.75535 | 0.01889 | 0.00784 | 0.53129 | 0.00011 | 0.23602 | [7 empty] | 10.62094 | 5.52529 | 0.45532 | 66.55524 | 0.1002 | 16.74301 | 4.52036e-11 | [28 empty] | 33.395 | 43.27834 | 17.16472 | 0.05495 | 1.00414 | 5.10284 | 0
|  | 533.2 | 0.93015 |  | 0.0051 |  |  |  |  | 0.06475 |  |  |  |  | 98.45445 | 0.75197 | 0.01854 | 0.00776 | 0.53115 | 0.0001 | 0.23602 | [7 empty] | 10.62722 | 5.50627 | 0.44866 | 66.57328 | 0.09999 | 16.74459 | 4.52044e-11 | [28 empty] | 33.33474 | 43.33058 | 17.17094 | 0.05465 | 1.00619 | 5.10291 | 0
|  | 532.2 | 0.93015 |  | 0.0051 |  |  |  |  | 0.06475 |  |  |  |  | 98.45838 | 0.74861 | 0.01821 | 0.00767 | 0.53101 | 0.0001 | 0.23602 | [7 empty] | 10.63351 | 5.48723 | 0.44208 | 66.59124 | 0.09979 | 16.74615 | 4.52051e-11 | [28 empty] | 33.27458 | 43.38277 | 17.17707 | 0.05434 | 1.00826 | 5.10298 | 0
|  | 531.2 | 0.93014 |  | 0.0051 |  |  |  |  | 0.06475 |  |  |  |  | 98.46231 | 0.74524 | 0.01788 | 0.00758 | 0.53087 | 0.0001 | 0.23602 | [7 empty] | 10.63981 | 5.46817 | 0.43559 | 66.60914 | 0.09958 | 16.74772 | 4.52059e-11 | [28 empty] | 33.21454 | 43.43491 | 17.18313 | 0.05403 | 1.01035 | 5.10305 | 0
|  | 530.2 | 0.93014 |  | 0.0051 |  |  |  |  | 0.06476 |  |  |  |  | 98.46622 | 0.74189 | 0.01755 | 0.0075 | 0.53073 | 0.0001 | 0.23602 | [7 empty] | 10.64613 | 5.44909 | 0.42918 | 66.62696 | 0.09937 | 16.74927 | 4.52066e-11 | [28 empty] | 33.1546 | 43.487 | 17.18911 | 0.05373 | 1.01245 | 5.10312 | 0
|  | 529.2 | 0.93014 |  | 0.0051 |  |  |  |  | 0.06476 |  |  |  |  | 98.47013 | 0.73853 | 0.01723 | 0.00741 | 0.53059 | 9e-05 | 0.23601 | [7 empty] | 10.65246 | 5.42999 | 0.42285 | 66.64471 | 0.09916 | 16.75082 | 4.52073e-11 | [28 empty] | 33.09476 | 43.53904 | 17.19502 | 0.05343 | 1.01457 | 5.10319 | 0
|  | 528.2 | 0.93014 |  | 0.0051 |  |  |  |  | 0.06476 |  |  |  |  | 98.47403 | 0.73518 | 0.01692 | 0.00733 | 0.53044 | 9e-05 | 0.23601 | [7 empty] | 10.65881 | 5.41087 | 0.4166 | 66.6624 | 0.09895 | 16.75237 | 4.5208e-11 | [28 empty] | 33.03503 | 43.59103 | 17.20084 | 0.05312 | 1.01671 | 5.10327 | 0
|  | 527.2 | 0.93014 |  | 0.0051 |  |  |  |  | 0.06476 |  |  |  |  | 98.47792 | 0.73183 | 0.0166 | 0.00724 | 0.5303 | 9e-05 | 0.23601 | [7 empty] | 10.66518 | 5.39173 | 0.41043 | 66.68002 | 0.09874 | 16.7539 | 4.52086e-11 | [28 empty] | 32.97541 | 43.64296 | 17.2066 | 0.05282 | 1.01886 | 5.10335 | 0
|  | 526.2 | 0.93013 |  | 0.00511 |  |  |  |  | 0.06476 |  |  |  |  | 98.4818 | 0.72849 | 0.0163 | 0.00716 | 0.53015 | 9e-05 | 0.23601 | [7 empty] | 10.67155 | 5.37256 | 0.40435 | 66.69757 | 0.09853 | 16.75544 | 4.52093e-11 | [28 empty] | 32.91589 | 43.69485 | 17.21228 | 0.05252 | 1.02104 | 5.10342 | 0
|  | 525.2 | 0.93013 |  | 0.00511 |  |  |  |  | 0.06476 |  |  |  |  | 98.48567 | 0.72515 | 0.016 | 0.00707 | 0.53 | 8e-05 | 0.23601 | [7 empty] | 10.67795 | 5.35338 | 0.39834 | 66.71505 | 0.09832 | 16.75697 | 4.52099e-11 | [28 empty] | 32.85648 | 43.74669 | 17.21789 | 0.05222 | 1.02323 | 5.1035 | 0
|  | 524.2 | 0.93013 |  | 0.00511 |  |  |  |  | 0.06476 |  |  |  |  | 98.48954 | 0.72182 | 0.0157 | 0.00699 | 0.52986 | 8e-05 | 0.23601 | [7 empty] | 10.68435 | 5.33418 | 0.39241 | 66.73247 | 0.0981 | 16.75849 | 4.52105e-11 | [28 empty] | 32.79717 | 43.79847 | 17.22342 | 0.05192 | 1.02544 | 5.10358 | 0
|  | 523.2 | 0.93013 |  | 0.00511 |  |  |  |  | 0.06477 |  |  |  |  | 98.4934 | 0.71849 | 0.01541 | 0.00691 | 0.52971 | 8e-05 | 0.23601 | [7 empty] | 10.69077 | 5.31496 | 0.38656 | 66.74982 | 0.09788 | 16.76 | 4.52111e-11 | [28 empty] | 32.73797 | 43.8502 | 17.22888 | 0.05162 | 1.02766 | 5.10367 | 0
|  | 522.2 | 0.93013 |  | 0.00511 |  |  |  |  | 0.06477 |  |  |  |  | 98.49724 | 0.71516 | 0.01512 | 0.00683 | 0.52955 | 8e-05 | 0.23601 | [7 empty] | 10.69721 | 5.29571 | 0.38078 | 66.76711 | 0.09767 | 16.76152 | 4.52117e-11 | [28 empty] | 32.67887 | 43.90187 | 17.23427 | 0.05132 | 1.02991 | 5.10375 | 0
|  | 521.2 | 0.93012 |  | 0.00511 |  |  |  |  | 0.06477 |  |  |  |  | 98.50108 | 0.71184 | 0.01484 | 0.00675 | 0.5294 | 8e-05 | 0.23601 | [7 empty] | 10.70366 | 5.27645 | 0.37508 | 66.78433 | 0.09745 | 16.76302 | 4.52122e-11 | [28 empty] | 32.61988 | 43.95349 | 17.23959 | 0.05103 | 1.03217 | 5.10384 | 0
|  | 520.2 | 0.93012 |  | 0.00511 |  |  |  |  | 0.06477 |  |  |  |  | 98.50492 | 0.70852 | 0.01456 | 0.00667 | 0.52925 | 8e-05 | 0.23601 | [7 empty] | 10.71012 | 5.25717 | 0.36946 | 66.8015 | 0.09723 | 16.76453 | 4.52128e-11 | [28 empty] | 32.56099 | 44.00506 | 17.24484 | 0.05073 | 1.03445 | 5.10392 | 0
|  | 519.2 | 0.93012 |  | 0.00511 |  |  |  |  | 0.06477 |  |  |  |  | 98.50874 | 0.70521 | 0.01429 | 0.00659 | 0.52909 | 7e-05 | 0.23601 | [7 empty] | 10.7166 | 5.23786 | 0.36391 | 66.81859 | 0.09701 | 16.76602 | 4.52133e-11 | [28 empty] | 32.50221 | 44.05657 | 17.25002 | 0.05044 | 1.03675 | 5.10401 | 0
|  | 518.2 | 0.93012 |  | 0.00511 |  |  |  |  | 0.06477 |  |  |  |  | 98.51255 | 0.7019 | 0.01402 | 0.00651 | 0.52894 | 7e-05 | 0.23601 | [7 empty] | 10.7231 | 5.21854 | 0.35843 | 66.83563 | 0.09678 | 16.76751 | 4.52138e-11 | [28 empty] | 32.44353 | 44.10802 | 17.25514 | 0.05014 | 1.03907 | 5.1041 | 0
|  | 517.2 | 0.93012 |  | 0.00511 |  |  |  |  | 0.06477 |  |  |  |  | 98.51636 | 0.69859 | 0.01375 | 0.00644 | 0.52878 | 7e-05 | 0.23601 | [7 empty] | 10.7296 | 5.1992 | 0.35303 | 66.85261 | 0.09656 | 16.769 | 4.52143e-11 | [28 empty] | 32.38496 | 44.15942 | 17.26018 | 0.04985 | 1.0414 | 5.10419 | 0
|  | 516.2 | 0.93011 |  | 0.00511 |  |  |  |  | 0.06477 |  |  |  |  | 98.52016 | 0.69529 | 0.01349 | 0.00636 | 0.52862 | 7e-05 | 0.23601 | [7 empty] | 10.73612 | 5.17983 | 0.3477 | 66.86952 | 0.09634 | 16.77048 | 4.52147e-11 | [28 empty] | 32.32649 | 44.21076 | 17.26516 | 0.04956 | 1.04376 | 5.10428 | 0
|  | 515.2 | 0.93011 |  | 0.00511 |  |  |  |  | 0.06478 |  |  |  |  | 98.52395 | 0.692 | 0.01324 | 0.00628 | 0.52846 | 7e-05 | 0.236 | [7 empty] | 10.74266 | 5.16045 | 0.34244 | 66.88638 | 0.09611 | 16.77196 | 4.52152e-11 | [28 empty] | 32.26812 | 44.26204 | 17.27007 | 0.04927 | 1.04613 | 5.10438 | 0
|  | 514.2 | 0.93011 |  | 0.00511 |  |  |  |  | 0.06478 |  |  |  |  | 98.52773 | 0.68871 | 0.01299 | 0.00621 | 0.5283 | 6e-05 | 0.236 | [7 empty] | 10.74921 | 5.14105 | 0.33725 | 66.90318 | 0.09588 | 16.77343 | 4.52156e-11 | [28 empty] | 32.20986 | 44.31326 | 17.27492 | 0.04898 | 1.04852 | 5.10447 | 0
|  | 513.2 | 0.93011 |  | 0.00511 |  |  |  |  | 0.06478 |  |  |  |  | 98.53151 | 0.68542 | 0.01274 | 0.00613 | 0.52814 | 6e-05 | 0.236 | [7 empty] | 10.75577 | 5.12163 | 0.33213 | 66.91992 | 0.09566 | 16.7749 | 4.52161e-11 | [28 empty] | 32.1517 | 44.36443 | 17.2797 | 0.04869 | 1.05092 | 5.10457 | 0
|  | 512.2 | 0.93011 |  | 0.00511 |  |  |  |  | 0.06478 |  |  |  |  | 98.53528 | 0.68214 | 0.01249 | 0.00606 | 0.52797 | 6e-05 | 0.236 | [7 empty] | 10.76235 | 5.10219 | 0.32708 | 66.9366 | 0.09543 | 16.77636 | 4.52165e-11 | [28 empty] | 32.09364 | 44.41553 | 17.28442 | 0.0484 | 1.05335 | 5.10466 | 0
|  | 511.2 | 0.9301 |  | 0.00512 |  |  |  |  | 0.06478 |  |  |  |  | 98.53903 | 0.67886 | 0.01225 | 0.00599 | 0.52781 | 6e-05 | 0.236 | [7 empty] | 10.76894 | 5.08273 | 0.3221 | 66.95322 | 0.0952 | 16.77782 | 4.52169e-11 | [28 empty] | 32.03569 | 44.46657 | 17.28907 | 0.04811 | 1.05579 | 5.10476 | 0
|  | 511.2 | 0.9301 |  | 0.00512 |  |  |  |  | 0.06478 |  |  |  |  | 98.53903 | 0.67886 | 0.01225 | 0.00599 | 0.52781 | 6e-05 | 0.236 | [7 empty] | 10.76894 | 5.08273 | 0.3221 | 66.95322 | 0.0952 | 16.77782 | 4.52169e-11 | [28 empty] | 32.03569 | 44.46657 | 17.28907 | 0.04811 | 1.05579 | 5.10476 | 0
|  | 510.2 | 0.9301 |  | 0.00512 |  |  |  |  | 0.06478 |  |  |  |  | 98.54279 | 0.67558 | 0.01202 | 0.00591 | 0.52764 | 6e-05 | 0.236 | [7 empty] | 10.77554 | 5.06325 | 0.31719 | 66.96979 | 0.09496 | 16.77927 | 4.52172e-11 | [28 empty] | 31.97784 | 44.51755 | 17.29366 | 0.04782 | 1.05826 | 5.10486 | 0
|  | 510.19 | 0.9301 |  | 0.00512 |  |  |  |  | 0.06478 |  |  |  |  | 98.54282 | 0.67555 | 0.01202 | 0.00591 | 0.52764 | 6e-05 | 0.236 | [7 empty] | 10.77561 | 5.06305 | 0.31714 | 66.96995 | 0.09496 | 16.77928 | 4.52172e-11 | [28 empty] | 31.97727 | 44.51806 | 17.29371 | 0.04782 | 1.05828 | 5.10486 | 0
|  | 510.18 | 0.9301 |  | 0.00512 |  |  |  |  | 0.06478 |  |  |  |  | 98.54286 | 0.67552 | 0.01201 | 0.00591 | 0.52764 | 6e-05 | 0.236 | [7 empty] | 10.77567 | 5.06286 | 0.31709 | 66.97012 | 0.09496 | 16.7793 | 4.52172e-11 | [28 empty] | 31.97669 | 44.51857 | 17.29375 | 0.04781 | 1.05831 | 5.10486 | 0
|  | 510.17 | 0.9301 |  | 0.00512 |  |  |  |  | 0.06478 |  |  |  |  | 98.5429 | 0.67549 | 0.01201 | 0.00591 | 0.52764 | 6e-05 | 0.236 | [7 empty] | 10.77574 | 5.06266 | 0.31704 | 66.97028 | 0.09496 | 16.77931 | 4.52172e-11 | [28 empty] | 31.97611 | 44.51908 | 17.2938 | 0.04781 | 1.05833 | 5.10487 | 0
|  | 510.16 | 0.9301 |  | 0.00512 |  |  |  |  | 0.06478 |  |  |  |  | 98.54294 | 0.67545 | 0.01201 | 0.00591 | 0.52763 | 6e-05 | 0.236 | [7 empty] | 10.77581 | 5.06247 | 0.31699 | 66.97045 | 0.09496 | 16.77933 | 4.52173e-11 | [28 empty] | 31.97553 | 44.51959 | 17.29384 | 0.04781 | 1.05836 | 5.10487 | 0
|  | 510.15 | 0.9301 |  | 0.00512 |  |  |  |  | 0.06478 |  |  |  |  | 98.54297 | 0.67542 | 0.01201 | 0.00591 | 0.52763 | 6e-05 | 0.236 | [7 empty] | 10.77587 | 5.06227 | 0.31695 | 66.97061 | 0.09495 | 16.77934 | 4.52173e-11 | [28 empty] | 31.97495 | 44.5201 | 17.29389 | 0.04781 | 1.05838 | 5.10487 | 0
|  | 510.14 | 0.9301 |  | 0.00512 |  |  |  |  | 0.06478 |  |  |  |  | 98.54301 | 0.67539 | 0.012 | 0.00591 | 0.52763 | 6e-05 | 0.236 | [7 empty] | 10.77594 | 5.06208 | 0.3169 | 66.97078 | 0.09495 | 16.77936 | 4.52173e-11 | [28 empty] | 31.97438 | 44.52061 | 17.29394 | 0.0478 | 1.0584 | 5.10487 | 0
|  | 510.13 | 0.9301 |  | 0.00512 |  |  |  |  | 0.06478 |  |  |  |  | 98.54305 | 0.67535 | 0.012 | 0.00591 | 0.52763 | 6e-05 | 0.236 | [7 empty] | 10.77601 | 5.06188 | 0.31685 | 66.97095 | 0.09495 | 16.77937 | 4.52173e-11 | [28 empty] | 31.9738 | 44.52112 | 17.29398 | 0.0478 | 1.05843 | 5.10487 | 0
|  | 510.12 | 0.9301 |  | 0.00512 |  |  |  |  | 0.06478 |  |  |  |  | 98.54309 | 0.67532 | 0.012 | 0.00591 | 0.52763 | 6e-05 | 0.236 | [7 empty] | 10.77607 | 5.06169 | 0.3168 | 66.97111 | 0.09495 | 16.77938 | 4.52173e-11 | [28 empty] | 31.97322 | 44.52163 | 17.29403 | 0.0478 | 1.05845 | 5.10487 | 0
|  | 510.11 | 0.9301 |  | 0.00512 |  |  |  |  | 0.06478 |  |  |  |  | 98.54312 | 0.67529 | 0.012 | 0.00591 | 0.52763 | 6e-05 | 0.236 | [7 empty] | 10.77614 | 5.06149 | 0.31675 | 66.97128 | 0.09494 | 16.7794 | 4.52173e-11 | [28 empty] | 31.97264 | 44.52214 | 17.29407 | 0.04779 | 1.05848 | 5.10487 | 0
|  | 510.1 | 0.9301 |  | 0.00512 |  |  |  |  | 0.06478 |  |  |  |  | 98.54316 | 0.67526 | 0.01199 | 0.00591 | 0.52762 | 6e-05 | 0.236 | [7 empty] | 10.7762 | 5.0613 | 0.3167 | 66.97144 | 0.09494 | 16.77941 | 4.52173e-11 | [28 empty] | 31.97206 | 44.52265 | 17.29412 | 0.04779 | 1.0585 | 5.10487 | 0
|  | 510.09 | 0.9301 |  | 0.00512 |  |  |  |  | 0.06478 |  |  |  |  | 98.5432 | 0.67522 | 0.01199 | 0.0059 | 0.52762 | 6e-05 | 0.236 | [7 empty] | 10.77627 | 5.0611 | 0.31665 | 66.97161 | 0.09494 | 16.77943 | 4.52173e-11 | [28 empty] | 31.97149 | 44.52316 | 17.29416 | 0.04779 | 1.05853 | 5.10487 | 0
|  | 510.08 | 0.9301 |  | 0.00512 |  |  |  |  | 0.06478 |  |  |  |  | 98.54324 | 0.67519 | 0.01199 | 0.0059 | 0.52762 | 6e-05 | 0.236 | [7 empty] | 10.77634 | 5.06091 | 0.3166 | 66.97177 | 0.09494 | 16.77944 | 4.52173e-11 | [28 empty] | 31.97091 | 44.52367 | 17.29421 | 0.04779 | 1.05855 | 5.10487 | 0
|  | 510.07 | 0.9301 |  | 0.00512 |  |  |  |  | 0.06478 |  |  |  |  | 98.54327 | 0.67516 | 0.01199 | 0.0059 | 0.52762 | 6e-05 | 0.236 | [7 empty] | 10.7764 | 5.06071 | 0.31656 | 66.97194 | 0.09493 | 16.77946 | 4.52173e-11 | [28 empty] | 31.97033 | 44.52418 | 17.29425 | 0.04778 | 1.05858 | 5.10488 | 0
|  | 510.06 | 0.9301 |  | 0.00512 |  |  |  |  | 0.06478 |  |  |  |  | 98.54331 | 0.67513 | 0.01199 | 0.0059 | 0.52762 | 6e-05 | 0.236 | [7 empty] | 10.77647 | 5.06052 | 0.31651 | 66.9721 | 0.09493 | 16.77947 | 4.52173e-11 | [28 empty] | 31.96975 | 44.52469 | 17.2943 | 0.04778 | 1.0586 | 5.10488 | 0
|  | 510.05 | 0.9301 |  | 0.00512 |  |  |  |  | 0.06478 |  |  |  |  | 98.54335 | 0.67509 | 0.01198 | 0.0059 | 0.52761 | 6e-05 | 0.236 | [7 empty] | 10.77653 | 5.06032 | 0.31646 | 66.97227 | 0.09493 | 16.77949 | 4.52173e-11 | [28 empty] | 31.96918 | 44.5252 | 17.29435 | 0.04778 | 1.05863 | 5.10488 | 0
|  | 510.04 | 0.9301 |  | 0.00512 |  |  |  |  | 0.06478 |  |  |  |  | 98.54339 | 0.67506 | 0.01198 | 0.0059 | 0.52761 | 6e-05 | 0.236 | [7 empty] | 10.7766 | 5.06013 | 0.31641 | 66.97243 | 0.09493 | 16.7795 | 4.52173e-11 | [28 empty] | 31.9686 | 44.52571 | 17.29439 | 0.04777 | 1.05865 | 5.10488 | 0
|  | 510.03 | 0.9301 |  | 0.00512 |  |  |  |  | 0.06478 |  |  |  |  | 98.54342 | 0.67503 | 0.01198 | 0.0059 | 0.52761 | 6e-05 | 0.236 | [7 empty] | 10.77667 | 5.05993 | 0.31636 | 66.9726 | 0.09492 | 16.77952 | 4.52173e-11 | [28 empty] | 31.96802 | 44.52622 | 17.29444 | 0.04777 | 1.05868 | 5.10488 | 0
|  | 510.02 | 0.9301 |  | 0.00512 |  |  |  |  | 0.06478 |  |  |  |  | 98.54346 | 0.67499 | 0.01198 | 0.0059 | 0.52761 | 6e-05 | 0.236 | [7 empty] | 10.77673 | 5.05974 | 0.31631 | 66.97276 | 0.09492 | 16.77953 | 4.52173e-11 | [28 empty] | 31.96744 | 44.52672 | 17.29448 | 0.04777 | 1.0587 | 5.10488 | 0
|  | 510.01 | 0.9301 |  | 0.00512 |  |  |  |  | 0.06478 |  |  |  |  | 98.5435 | 0.67496 | 0.01197 | 0.0059 | 0.52761 | 6e-05 | 0.236 | [7 empty] | 10.7768 | 5.05954 | 0.31626 | 66.97293 | 0.09492 | 16.77954 | 4.52173e-11 | [28 empty] | 31.96686 | 44.52723 | 17.29453 | 0.04777 | 1.05873 | 5.10488 | 0
|  | 510 | 0.9301 |  | 0.00512 |  |  |  |  | 0.06478 |  |  |  |  | 98.54354 | 0.67493 | 0.01197 | 0.0059 | 0.52761 | 6e-05 | 0.236 | [7 empty] | 10.77687 | 5.05935 | 0.31622 | 66.97309 | 0.09492 | 16.77956 | 4.52173e-11 | [28 empty] | 31.96629 | 44.52774 | 17.29457 | 0.04776 | 1.05875 | 5.10488 | 0
|  | 509.99 | 0.9301 |  | 0.00512 |  |  |  |  | 0.06478 |  |  |  |  | 98.54357 | 0.6749 | 0.01197 | 0.0059 | 0.5276 | 6e-05 | 0.236 | [7 empty] | 10.77693 | 5.05915 | 0.31617 | 66.97326 | 0.09492 | 16.77957 | 4.52173e-11 | [28 empty] | 31.96571 | 44.52825 | 17.29462 | 0.04776 | 1.05878 | 5.10488 | 0
|  | 509.98 | 0.9301 |  | 0.00512 |  |  |  |  | 0.06478 |  |  |  |  | 98.54361 | 0.67486 | 0.01197 | 0.0059 | 0.5276 | 6e-05 | 0.236 | [7 empty] | 10.777 | 5.05896 | 0.31612 | 66.97343 | 0.09491 | 16.77959 | 4.52173e-11 | [28 empty] | 31.96513 | 44.52876 | 17.29466 | 0.04776 | 1.0588 | 5.10488 | 0
|  | 509.97 | 0.9301 |  | 0.00512 |  |  |  |  | 0.06478 |  |  |  |  | 98.54365 | 0.67483 | 0.01196 | 0.0059 | 0.5276 | 6e-05 | 0.236 | [7 empty] | 10.77706 | 5.05876 | 0.31607 | 66.97359 | 0.09491 | 16.7796 | 4.52173e-11 | [28 empty] | 31.96455 | 44.52927 | 17.29471 | 0.04775 | 1.05883 | 5.10489 | 0
|  | 509.96 | 0.9301 |  | 0.00512 |  |  |  |  | 0.06478 |  |  |  |  | 98.54369 | 0.6748 | 0.01196 | 0.0059 | 0.5276 | 6e-05 | 0.236 | [7 empty] | 10.77713 | 5.05857 | 0.31602 | 66.97376 | 0.09491 | 16.77962 | 4.52173e-11 | [28 empty] | 31.96398 | 44.52978 | 17.29476 | 0.04775 | 1.05885 | 5.10489 | 0
|  | 509.95 | 0.9301 |  | 0.00512 |  |  |  |  | 0.06478 |  |  |  |  | 98.54372 | 0.67477 | 0.01196 | 0.00589 | 0.5276 | 6e-05 | 0.236 | [7 empty] | 10.7772 | 5.05837 | 0.31597 | 66.97392 | 0.09491 | 16.77963 | 4.52173e-11 | [28 empty] | 31.9634 | 44.53029 | 17.2948 | 0.04775 | 1.05888 | 5.10489 | 0
|  | 509.94 | 0.9301 |  | 0.00512 |  |  |  |  | 0.06478 |  |  |  |  | 98.54376 | 0.67473 | 0.01196 | 0.00589 | 0.5276 | 6e-05 | 0.236 | [7 empty] | 10.77726 | 5.05818 | 0.31592 | 66.97409 | 0.0949 | 16.77965 | 4.52173e-11 | [28 empty] | 31.96282 | 44.5308 | 17.29485 | 0.04775 | 1.0589 | 5.10489 | 0
|  | 509.93 | 0.9301 |  | 0.00512 |  |  |  |  | 0.06478 |  |  |  |  | 98.5438 | 0.6747 | 0.01196 | 0.00589 | 0.52759 | 6e-05 | 0.236 | [7 empty] | 10.77733 | 5.05798 | 0.31587 | 66.97425 | 0.0949 | 16.77966 | 4.52173e-11 | [28 empty] | 31.96224 | 44.53131 | 17.29489 | 0.04774 | 1.05892 | 5.10489 | 0
|  | 509.92 | 0.9301 |  | 0.00512 |  |  |  |  | 0.06478 |  |  |  |  | 98.54383 | 0.67467 | 0.01195 | 0.00589 | 0.52759 | 6e-05 | 0.236 | [7 empty] | 10.77739 | 5.05779 | 0.31583 | 66.97442 | 0.0949 | 16.77967 | 4.52173e-11 | [28 empty] | 31.96166 | 44.53182 | 17.29494 | 0.04774 | 1.05895 | 5.10489 | 0
|  | 509.91 | 0.9301 |  | 0.00512 |  |  |  |  | 0.06478 |  |  |  |  | 98.54387 | 0.67464 | 0.01195 | 0.00589 | 0.52759 | 6e-05 | 0.236 | [7 empty] | 10.77746 | 5.05759 | 0.31578 | 66.97458 | 0.0949 | 16.77969 | 4.52173e-11 | [28 empty] | 31.96109 | 44.53233 | 17.29498 | 0.04774 | 1.05897 | 5.10489 | 0
|  | 509.9 | 0.9301 |  | 0.00512 |  |  |  |  | 0.06478 |  |  |  |  | 98.54391 | 0.6746 | 0.01195 | 0.00589 | 0.52759 | 6e-05 | 0.236 | [7 empty] | 10.77753 | 5.0574 | 0.31573 | 66.97475 | 0.09489 | 16.7797 | 4.52173e-11 | [28 empty] | 31.96051 | 44.53284 | 17.29503 | 0.04773 | 1.059 | 5.10489 | 0
|  | 509.89 | 0.9301 |  | 0.00512 |  |  |  |  | 0.06478 |  |  |  |  | 98.54395 | 0.67457 | 0.01195 | 0.00589 | 0.52759 | 6e-05 | 0.236 | [7 empty] | 10.77759 | 5.0572 | 0.31568 | 66.97491 | 0.09489 | 16.77972 | 4.52174e-11 | [28 empty] | 31.95993 | 44.53335 | 17.29507 | 0.04773 | 1.05902 | 5.10489 | 0
|  | 509.88 | 0.9301 |  | 0.00512 |  |  |  |  | 0.06478 |  |  |  |  | 98.54398 | 0.67454 | 0.01194 | 0.00589 | 0.52759 | 6e-05 | 0.236 | [7 empty] | 10.77766 | 5.05701 | 0.31563 | 66.97508 | 0.09489 | 16.77973 | 4.52174e-11 | [28 empty] | 31.95935 | 44.53386 | 17.29512 | 0.04773 | 1.05905 | 5.10489 | 0
|  | 509.87 | 0.9301 |  | 0.00512 |  |  |  |  | 0.06478 |  |  |  |  | 98.54402 | 0.6745 | 0.01194 | 0.00589 | 0.52758 | 6e-05 | 0.236 | [7 empty] | 10.77773 | 5.05681 | 0.31558 | 66.97524 | 0.09489 | 16.77975 | 4.52174e-11 | [28 empty] | 31.95878 | 44.53436 | 17.29516 | 0.04773 | 1.05907 | 5.1049 | 0
|  | 509.86 | 0.9301 |  | 0.00512 |  |  |  |  | 0.06478 |  |  |  |  | 98.54406 | 0.67447 | 0.01194 | 0.00589 | 0.52758 | 6e-05 | 0.236 | [7 empty] | 10.77779 | 5.05662 | 0.31553 | 66.97541 | 0.09489 | 16.77976 | 4.52174e-11 | [28 empty] | 31.9582 | 44.53487 | 17.29521 | 0.04772 | 1.0591 | 5.1049 | 0
|  | 509.85 | 0.9301 |  | 0.00512 |  |  |  |  | 0.06478 |  |  |  |  | 98.5441 | 0.67444 | 0.01194 | 0.00589 | 0.52758 | 6e-05 | 0.236 | [7 empty] | 10.77786 | 5.05642 | 0.31549 | 66.97557 | 0.09488 | 16.77978 | 4.52174e-11 | [28 empty] | 31.95762 | 44.53538 | 17.29525 | 0.04772 | 1.05912 | 5.1049 | 0
|  | 509.84 | 0.9301 |  | 0.00512 |  |  |  |  | 0.06478 |  |  |  |  | 98.54413 | 0.67441 | 0.01193 | 0.00589 | 0.52758 | 6e-05 | 0.236 | [7 empty] | 10.77792 | 5.05623 | 0.31544 | 66.97574 | 0.09488 | 16.77979 | 4.52174e-11 | [28 empty] | 31.95704 | 44.53589 | 17.2953 | 0.04772 | 1.05915 | 5.1049 | 0
|  | 509.83 | 0.9301 |  | 0.00512 |  |  |  |  | 0.06478 |  |  |  |  | 98.54417 | 0.67437 | 0.01193 | 0.00589 | 0.52758 | 6e-05 | 0.236 | [7 empty] | 10.77799 | 5.05603 | 0.31539 | 66.9759 | 0.09488 | 16.77981 | 4.52174e-11 | [28 empty] | 31.95647 | 44.5364 | 17.29535 | 0.04771 | 1.05917 | 5.1049 | 0
|  | 509.83 | 0.9301 |  | 0.00512 |  |  |  |  | 0.06478 |  |  |  |  | 98.54417 | 0.67437 | 0.01193 | 0.00589 | 0.52758 | 6e-05 | 0.236 | [7 empty] | 10.77799 | 5.05603 | 0.31539 | 66.9759 | 0.09488 | 16.77981 | 4.52174e-11 | [28 empty] | 31.95647 | 44.5364 | 17.29535 | 0.04771 | 1.05917 | 5.1049 | 0
|  | 509.82 | 0.9301 |  | 0.00512 |  |  |  |  | 0.06478 |  |  |  |  | 98.54421 | 0.67434 | 0.01193 | 0.00589 | 0.52758 | 6e-05 | 0.236 | [7 empty] | 10.77806 | 5.05584 | 0.31534 | 66.97607 | 0.09488 | 16.77982 | 4.52174e-11 | [28 empty] | 31.95589 | 44.53691 | 17.29539 | 0.04771 | 1.0592 | 5.1049 | 0
|  | 509.81 | 0.9301 |  | 0.00512 |  |  |  |  | 0.06478 |  |  |  |  | 98.54425 | 0.67431 | 0.01193 | 0.00588 | 0.52757 | 6e-05 | 0.236 | [7 empty] | 10.77812 | 5.05564 | 0.31529 | 66.97623 | 0.09487 | 16.77983 | 4.52174e-11 | [28 empty] | 31.95531 | 44.53742 | 17.29544 | 0.04771 | 1.05922 | 5.1049 | 0
|  | 509.8 | 0.9301 |  | 0.00512 |  |  |  |  | 0.06478 |  |  |  |  | 98.54428 | 0.67428 | 0.01192 | 0.00588 | 0.52757 | 6e-05 | 0.236 | [7 empty] | 10.77819 | 5.05545 | 0.31524 | 66.9764 | 0.09487 | 16.77985 | 4.52174e-11 | [28 empty] | 31.95473 | 44.53793 | 17.29548 | 0.04771 | 1.05925 | 5.1049 | 0
|  | 509.79 | 0.9301 |  | 0.00512 |  |  |  |  | 0.06478 |  |  |  |  | 98.54432 | 0.67424 | 0.01192 | 0.00588 | 0.52757 | 6e-05 | 0.236 | [7 empty] | 10.77825 | 5.05525 | 0.31519 | 66.97656 | 0.09487 | 16.77986 | 4.52174e-11 | [28 empty] | 31.95416 | 44.53844 | 17.29553 | 0.0477 | 1.05927 | 5.1049 | 0
|  | 509.78 | 0.9301 |  | 0.00512 |  |  |  |  | 0.06478 |  |  |  |  | 98.54436 | 0.67421 | 0.01192 | 0.00588 | 0.52757 | 6e-05 | 0.236 | [7 empty] | 10.77832 | 5.05506 | 0.31515 | 66.97673 | 0.09487 | 16.77988 | 4.52174e-11 | [28 empty] | 31.95358 | 44.53895 | 17.29557 | 0.0477 | 1.0593 | 5.1049 | 0
|  | 509.77 | 0.9301 |  | 0.00512 |  |  |  |  | 0.06478 |  |  |  |  | 98.5444 | 0.67418 | 0.01192 | 0.00588 | 0.52757 | 6e-05 | 0.236 | [7 empty] | 10.77839 | 5.05486 | 0.3151 | 66.97689 | 0.09486 | 16.77989 | 4.52174e-11 | [28 empty] | 31.953 | 44.53946 | 17.29562 | 0.0477 | 1.05932 | 5.10491 | 0
|  | 509.76 | 0.9301 |  | 0.00512 |  |  |  |  | 0.06478 |  |  |  |  | 98.54443 | 0.67414 | 0.01192 | 0.00588 | 0.52757 | 6e-05 | 0.236 | [7 empty] | 10.77845 | 5.05467 | 0.31505 | 66.97706 | 0.09486 | 16.77991 | 4.52174e-11 | [28 empty] | 31.95242 | 44.53997 | 17.29566 | 0.04769 | 1.05935 | 5.10491 | 0
|  | 509.75 | 0.9301 |  | 0.00512 |  |  |  |  | 0.06478 |  |  |  |  | 98.54447 | 0.67411 | 0.01191 | 0.00588 | 0.52756 | 6e-05 | 0.236 | [7 empty] | 10.77852 | 5.05447 | 0.315 | 66.97723 | 0.09486 | 16.77992 | 4.52174e-11 | [28 empty] | 31.95185 | 44.54048 | 17.29571 | 0.04769 | 1.05937 | 5.10491 | 0
|  | 509.74 | 0.9301 |  | 0.00512 |  |  |  |  | 0.06478 |  |  |  |  | 98.54451 | 0.67408 | 0.01191 | 0.00588 | 0.52756 | 6e-05 | 0.236 | [7 empty] | 10.77859 | 5.05428 | 0.31495 | 66.97739 | 0.09486 | 16.77994 | 4.52174e-11 | [28 empty] | 31.95127 | 44.54099 | 17.29575 | 0.04769 | 1.0594 | 5.10491 | 0
|  | 509.73 | 0.9301 |  | 0.00512 |  |  |  |  | 0.06478 |  |  |  |  | 98.54455 | 0.67405 | 0.01191 | 0.00588 | 0.52756 | 6e-05 | 0.236 | [7 empty] | 10.77865 | 5.05408 | 0.3149 | 66.97756 | 0.09486 | 16.77995 | 4.52174e-11 | [28 empty] | 31.95069 | 44.54149 | 17.2958 | 0.04769 | 1.05942 | 5.10491 | 0
|  | 509.72 | 0.9301 |  | 0.00512 |  |  |  |  | 0.06478 |  |  |  |  | 98.54458 | 0.67401 | 0.01191 | 0.00588 | 0.52756 | 6e-05 | 0.236 | [7 empty] | 10.77872 | 5.05389 | 0.31486 | 66.97772 | 0.09485 | 16.77996 | 4.52174e-11 | [28 empty] | 31.95011 | 44.542 | 17.29584 | 0.04768 | 1.05945 | 5.10491 | 0
|  | 509.71 | 0.9301 |  | 0.00512 |  |  |  |  | 0.06478 |  |  |  |  | 98.54462 | 0.67398 | 0.0119 | 0.00588 | 0.52756 | 6e-05 | 0.236 | [7 empty] | 10.77878 | 5.05369 | 0.31481 | 66.97789 | 0.09485 | 16.77998 | 4.52174e-11 | [28 empty] | 31.94954 | 44.54251 | 17.29589 | 0.04768 | 1.05947 | 5.10491 | 0
|  | 509.7 | 0.9301 |  | 0.00512 |  |  |  |  | 0.06478 |  |  |  |  | 98.54466 | 0.67395 | 0.0119 | 0.00588 | 0.52756 | 6e-05 | 0.236 | [7 empty] | 10.77885 | 5.0535 | 0.31476 | 66.97805 | 0.09485 | 16.77999 | 4.52174e-11 | [28 empty] | 31.94896 | 44.54302 | 17.29593 | 0.04768 | 1.05949 | 5.10491 | 0
|  | 509.69 | 0.9301 |  | 0.00512 |  |  |  |  | 0.06478 |  |  |  |  | 98.5447 | 0.67392 | 0.0119 | 0.00588 | 0.52755 | 6e-05 | 0.236 | [7 empty] | 10.77892 | 5.0533 | 0.31471 | 66.97822 | 0.09485 | 16.78001 | 4.52174e-11 | [28 empty] | 31.94838 | 44.54353 | 17.29598 | 0.04767 | 1.05952 | 5.10491 | 0
|  | 509.68 | 0.9301 |  | 0.00512 |  |  |  |  | 0.06478 |  |  |  |  | 98.54473 | 0.67388 | 0.0119 | 0.00587 | 0.52755 | 6e-05 | 0.236 | [7 empty] | 10.77898 | 5.05311 | 0.31466 | 66.97838 | 0.09484 | 16.78002 | 4.52174e-11 | [28 empty] | 31.9478 | 44.54404 | 17.29603 | 0.04767 | 1.05954 | 5.10491 | 0
|  | 509.67 | 0.9301 |  | 0.00512 |  |  |  |  | 0.06478 |  |  |  |  | 98.54477 | 0.67385 | 0.01189 | 0.00587 | 0.52755 | 6e-05 | 0.236 | [7 empty] | 10.77905 | 5.05291 | 0.31461 | 66.97855 | 0.09484 | 16.78004 | 4.52174e-11 | [28 empty] | 31.94723 | 44.54455 | 17.29607 | 0.04767 | 1.05957 | 5.10492 | 0
|  | 509.66 | 0.9301 |  | 0.00512 |  |  |  |  | 0.06478 |  |  |  |  | 98.54481 | 0.67382 | 0.01189 | 0.00587 | 0.52755 | 6e-05 | 0.236 | [7 empty] | 10.77911 | 5.05272 | 0.31456 | 66.97871 | 0.09484 | 16.78005 | 4.52174e-11 | [28 empty] | 31.94665 | 44.54506 | 17.29612 | 0.04767 | 1.05959 | 5.10492 | 0
|  | 509.65 | 0.9301 |  | 0.00512 |  |  |  |  | 0.06478 |  |  |  |  | 98.54485 | 0.67378 | 0.01189 | 0.00587 | 0.52755 | 6e-05 | 0.236 | [7 empty] | 10.77918 | 5.05252 | 0.31452 | 66.97888 | 0.09484 | 16.78007 | 4.52174e-11 | [28 empty] | 31.94607 | 44.54557 | 17.29616 | 0.04766 | 1.05962 | 5.10492 | 0
|  | 509.64 | 0.9301 |  | 0.00512 |  |  |  |  | 0.06478 |  |  |  |  | 98.54488 | 0.67375 | 0.01189 | 0.00587 | 0.52755 | 6e-05 | 0.236 | [7 empty] | 10.77925 | 5.05233 | 0.31447 | 66.97904 | 0.09483 | 16.78008 | 4.52174e-11 | [28 empty] | 31.94549 | 44.54608 | 17.29621 | 0.04766 | 1.05964 | 5.10492 | 0
|  | 509.63 | 0.9301 |  | 0.00512 |  |  |  |  | 0.06478 |  |  |  |  | 98.54492 | 0.67372 | 0.01189 | 0.00587 | 0.52754 | 6e-05 | 0.236 | [7 empty] | 10.77931 | 5.05213 | 0.31442 | 66.97921 | 0.09483 | 16.7801 | 4.52174e-11 | [28 empty] | 31.94492 | 44.54659 | 17.29625 | 0.04766 | 1.05967 | 5.10492 | 0
|  | 509.62 | 0.9301 |  | 0.00512 |  |  |  |  | 0.06478 |  |  |  |  | 98.54496 | 0.67369 | 0.01188 | 0.00587 | 0.52754 | 6e-05 | 0.236 | [7 empty] | 10.77938 | 5.05194 | 0.31437 | 66.97937 | 0.09483 | 16.78011 | 4.52175e-11 | [28 empty] | 31.94434 | 44.5471 | 17.2963 | 0.04765 | 1.05969 | 5.10492 | 0
|  | 509.61 | 0.9301 |  | 0.00512 |  |  |  |  | 0.06478 |  |  |  |  | 98.545 | 0.67365 | 0.01188 | 0.00587 | 0.52754 | 6e-05 | 0.236 | [7 empty] | 10.77945 | 5.05174 | 0.31432 | 66.97954 | 0.09483 | 16.78012 | 4.52175e-11 | [28 empty] | 31.94376 | 44.5476 | 17.29634 | 0.04765 | 1.05972 | 5.10492 | 0
|  | 509.6 | 0.9301 |  | 0.00512 |  |  |  |  | 0.06478 |  |  |  |  | 98.54503 | 0.67362 | 0.01188 | 0.00587 | 0.52754 | 6e-05 | 0.236 | [7 empty] | 10.77951 | 5.05155 | 0.31427 | 66.9797 | 0.09482 | 16.78014 | 4.52175e-11 | [28 empty] | 31.94318 | 44.54811 | 17.29639 | 0.04765 | 1.05974 | 5.10492 | 0
|  | 509.59 | 0.9301 |  | 0.00512 |  |  |  |  | 0.06478 |  |  |  |  | 98.54507 | 0.67359 | 0.01188 | 0.00587 | 0.52754 | 6e-05 | 0.236 | [7 empty] | 10.77958 | 5.05135 | 0.31423 | 66.97987 | 0.09482 | 16.78015 | 4.52175e-11 | [28 empty] | 31.94261 | 44.54862 | 17.29643 | 0.04765 | 1.05977 | 5.10492 | 0
|  | 509.58 | 0.9301 |  | 0.00512 |  |  |  |  | 0.06478 |  |  |  |  | 98.54511 | 0.67356 | 0.01187 | 0.00587 | 0.52754 | 6e-05 | 0.236 | [7 empty] | 10.77964 | 5.05116 | 0.31418 | 66.98003 | 0.09482 | 16.78017 | 4.52175e-11 | [28 empty] | 31.94203 | 44.54913 | 17.29648 | 0.04764 | 1.05979 | 5.10492 | 0
|  | 509.57 | 0.9301 |  | 0.00512 |  |  |  |  | 0.06478 |  |  |  |  | 98.54515 | 0.67352 | 0.01187 | 0.00587 | 0.52753 | 6e-05 | 0.236 | [7 empty] | 10.77971 | 5.05096 | 0.31413 | 66.9802 | 0.09482 | 16.78018 | 4.52175e-11 | [28 empty] | 31.94145 | 44.54964 | 17.29652 | 0.04764 | 1.05982 | 5.10493 | 0
|  | 509.56 | 0.9301 |  | 0.00512 |  |  |  |  | 0.06478 |  |  |  |  | 98.54518 | 0.67349 | 0.01187 | 0.00587 | 0.52753 | 6e-05 | 0.236 | [7 empty] | 10.77978 | 5.05077 | 0.31408 | 66.98036 | 0.09482 | 16.7802 | 4.52175e-11 | [28 empty] | 31.94088 | 44.55015 | 17.29657 | 0.04764 | 1.05984 | 5.10493 | 0
|  | 509.55 | 0.9301 |  | 0.00512 |  |  |  |  | 0.06478 |  |  |  |  | 98.54522 | 0.67346 | 0.01187 | 0.00587 | 0.52753 | 6e-05 | 0.236 | [7 empty] | 10.77984 | 5.05057 | 0.31403 | 66.98053 | 0.09481 | 16.78021 | 4.52175e-11 | [28 empty] | 31.9403 | 44.55066 | 17.29661 | 0.04763 | 1.05987 | 5.10493 | 0
|  | 509.54 | 0.9301 |  | 0.00512 |  |  |  |  | 0.06478 |  |  |  |  | 98.54526 | 0.67343 | 0.01186 | 0.00586 | 0.52753 | 6e-05 | 0.236 | [7 empty] | 10.77991 | 5.05038 | 0.31398 | 66.98069 | 0.09481 | 16.78023 | 4.52175e-11 | [28 empty] | 31.93972 | 44.55117 | 17.29666 | 0.04763 | 1.05989 | 5.10493 | 0
|  | 509.53 | 0.9301 |  | 0.00512 |  |  |  |  | 0.06478 |  |  |  |  | 98.54529 | 0.67339 | 0.01186 | 0.00586 | 0.52753 | 6e-05 | 0.236 | [7 empty] | 10.77998 | 5.05018 | 0.31394 | 66.98086 | 0.09481 | 16.78024 | 4.52175e-11 | [28 empty] | 31.93914 | 44.55168 | 17.2967 | 0.04763 | 1.05992 | 5.10493 | 0
|  | 509.52 | 0.9301 |  | 0.00512 |  |  |  |  | 0.06478 |  |  |  |  | 98.54533 | 0.67336 | 0.01186 | 0.00586 | 0.52753 | 6e-05 | 0.236 | [7 empty] | 10.78004 | 5.04999 | 0.31389 | 66.98102 | 0.09481 | 16.78025 | 4.52175e-11 | [28 empty] | 31.93857 | 44.55219 | 17.29675 | 0.04763 | 1.05994 | 5.10493 | 0
|  | 509.51 | 0.9301 |  | 0.00512 |  |  |  |  | 0.06478 |  |  |  |  | 98.54537 | 0.67333 | 0.01186 | 0.00586 | 0.52752 | 6e-05 | 0.236 | [7 empty] | 10.78011 | 5.04979 | 0.31384 | 66.98119 | 0.0948 | 16.78027 | 4.52175e-11 | [28 empty] | 31.93799 | 44.5527 | 17.29679 | 0.04762 | 1.05997 | 5.10493 | 0
|  | 509.5 | 0.9301 |  | 0.00512 |  |  |  |  | 0.06478 |  |  |  |  | 98.54541 | 0.67329 | 0.01186 | 0.00586 | 0.52752 | 6e-05 | 0.236 | [7 empty] | 10.78017 | 5.0496 | 0.31379 | 66.98135 | 0.0948 | 16.78028 | 4.52175e-11 | [28 empty] | 31.93741 | 44.55321 | 17.29684 | 0.04762 | 1.05999 | 5.10493 | 0
|  | 509.49 | 0.9301 |  | 0.00512 |  |  |  |  | 0.06478 |  |  |  |  | 98.54544 | 0.67326 | 0.01185 | 0.00586 | 0.52752 | 6e-05 | 0.236 | [7 empty] | 10.78024 | 5.0494 | 0.31374 | 66.98152 | 0.0948 | 16.7803 | 4.52175e-11 | [28 empty] | 31.93683 | 44.55371 | 17.29688 | 0.04762 | 1.06002 | 5.10493 | 0
|  | 509.48 | 0.9301 |  | 0.00512 |  |  |  |  | 0.06478 |  |  |  |  | 98.54548 | 0.67323 | 0.01185 | 0.00586 | 0.52752 | 6e-05 | 0.236 | [7 empty] | 10.78031 | 5.04921 | 0.31369 | 66.98168 | 0.0948 | 16.78031 | 4.52175e-11 | [28 empty] | 31.93626 | 44.55422 | 17.29693 | 0.04761 | 1.06004 | 5.10493 | 0
|  | 509.47 | 0.9301 |  | 0.00512 |  |  |  |  | 0.06478 |  |  |  |  | 98.54552 | 0.6732 | 0.01185 | 0.00586 | 0.52752 | 6e-05 | 0.236 | [7 empty] | 10.78037 | 5.04901 | 0.31365 | 66.98185 | 0.09479 | 16.78033 | 4.52175e-11 | [28 empty] | 31.93568 | 44.55473 | 17.29697 | 0.04761 | 1.06007 | 5.10494 | 0
|  | 509.46 | 0.9301 |  | 0.00512 |  |  |  |  | 0.06478 |  |  |  |  | 98.54556 | 0.67316 | 0.01185 | 0.00586 | 0.52752 | 6e-05 | 0.236 | [7 empty] | 10.78044 | 5.04882 | 0.3136 | 66.98201 | 0.09479 | 16.78034 | 4.52175e-11 | [28 empty] | 31.9351 | 44.55524 | 17.29702 | 0.04761 | 1.06009 | 5.10494 | 0
|  | 509.45 | 0.9301 |  | 0.00512 |  |  |  |  | 0.06478 |  |  |  |  | 98.54559 | 0.67313 | 0.01184 | 0.00586 | 0.52751 | 6e-05 | 0.236 | [7 empty] | 10.7805 | 5.04862 | 0.31355 | 66.98218 | 0.09479 | 16.78036 | 4.52175e-11 | [28 empty] | 31.93453 | 44.55575 | 17.29707 | 0.04761 | 1.06012 | 5.10494 | 0
|  | 509.44 | 0.9301 |  | 0.00512 |  |  |  |  | 0.06478 |  |  |  |  | 98.54563 | 0.6731 | 0.01184 | 0.00586 | 0.52751 | 6e-05 | 0.236 | [7 empty] | 10.78057 | 5.04843 | 0.3135 | 66.98234 | 0.09479 | 16.78037 | 4.52175e-11 | [28 empty] | 31.93395 | 44.55626 | 17.29711 | 0.0476 | 1.06014 | 5.10494 | 0
|  | 509.43 | 0.9301 |  | 0.00512 |  |  |  |  | 0.06478 |  |  |  |  | 98.54567 | 0.67307 | 0.01184 | 0.00586 | 0.52751 | 6e-05 | 0.236 | [7 empty] | 10.78064 | 5.04823 | 0.31345 | 66.98251 | 0.09479 | 16.78038 | 4.52175e-11 | [28 empty] | 31.93337 | 44.55677 | 17.29716 | 0.0476 | 1.06017 | 5.10494 | 0
|  | 509.42 | 0.9301 |  | 0.00512 |  |  |  |  | 0.06478 |  |  |  |  | 98.54571 | 0.67303 | 0.01184 | 0.00586 | 0.52751 | 6e-05 | 0.236 | [7 empty] | 10.7807 | 5.04804 | 0.3134 | 66.98267 | 0.09478 | 16.7804 | 4.52175e-11 | [28 empty] | 31.93279 | 44.55728 | 17.2972 | 0.0476 | 1.06019 | 5.10494 | 0
|  | 509.41 | 0.9301 |  | 0.00512 |  |  |  |  | 0.06478 |  |  |  |  | 98.54574 | 0.673 | 0.01183 | 0.00586 | 0.52751 | 6e-05 | 0.236 | [7 empty] | 10.78077 | 5.04784 | 0.31336 | 66.98284 | 0.09478 | 16.78041 | 4.52175e-11 | [28 empty] | 31.93222 | 44.55779 | 17.29725 | 0.04759 | 1.06022 | 5.10494 | 0
|  | 509.4 | 0.9301 |  | 0.00512 |  |  |  |  | 0.06478 |  |  |  |  | 98.54578 | 0.67297 | 0.01183 | 0.00585 | 0.52751 | 6e-05 | 0.236 | [7 empty] | 10.78084 | 5.04765 | 0.31331 | 66.983 | 0.09478 | 16.78043 | 4.52175e-11 | [28 empty] | 31.93164 | 44.5583 | 17.29729 | 0.04759 | 1.06024 | 5.10494 | 0
|  | 509.39 | 0.9301 |  | 0.00512 |  |  |  |  | 0.06478 |  |  |  |  | 98.54582 | 0.67294 | 0.01183 | 0.00585 | 0.5275 | 6e-05 | 0.236 | [7 empty] | 10.7809 | 5.04745 | 0.31326 | 66.98317 | 0.09478 | 16.78044 | 4.52175e-11 | [28 empty] | 31.93106 | 44.5588 | 17.29734 | 0.04759 | 1.06026 | 5.10494 | 0
|  | 509.38 | 0.9301 |  | 0.00512 |  |  |  |  | 0.06478 |  |  |  |  | 98.54586 | 0.6729 | 0.01183 | 0.00585 | 0.5275 | 6e-05 | 0.236 | [7 empty] | 10.78097 | 5.04726 | 0.31321 | 66.98333 | 0.09477 | 16.78046 | 4.52175e-11 | [28 empty] | 31.93049 | 44.55931 | 17.29738 | 0.04759 | 1.06029 | 5.10494 | 0
|  | 509.37 | 0.9301 |  | 0.00512 |  |  |  |  | 0.06478 |  |  |  |  | 98.54589 | 0.67287 | 0.01183 | 0.00585 | 0.5275 | 6e-05 | 0.236 | [7 empty] | 10.78103 | 5.04706 | 0.31316 | 66.9835 | 0.09477 | 16.78047 | 4.52175e-11 | [28 empty] | 31.92991 | 44.55982 | 17.29743 | 0.04758 | 1.06031 | 5.10495 | 0
|  | 509.36 | 0.9301 |  | 0.00512 |  |  |  |  | 0.06478 |  |  |  |  | 98.54593 | 0.67284 | 0.01182 | 0.00585 | 0.5275 | 6e-05 | 0.236 | [7 empty] | 10.7811 | 5.04687 | 0.31311 | 66.98366 | 0.09477 | 16.78049 | 4.52175e-11 | [28 empty] | 31.92933 | 44.56033 | 17.29747 | 0.04758 | 1.06034 | 5.10495 | 0
|  | 509.35 | 0.9301 |  | 0.00512 |  |  |  |  | 0.06478 |  |  |  |  | 98.54597 | 0.6728 | 0.01182 | 0.00585 | 0.5275 | 6e-05 | 0.236 | [7 empty] | 10.78117 | 5.04667 | 0.31307 | 66.98383 | 0.09477 | 16.7805 | 4.52175e-11 | [28 empty] | 31.92875 | 44.56084 | 17.29752 | 0.04758 | 1.06036 | 5.10495 | 0
|  | 509.34 | 0.9301 |  | 0.00512 |  |  |  |  | 0.06478 |  |  |  |  | 98.54601 | 0.67277 | 0.01182 | 0.00585 | 0.5275 | 6e-05 | 0.236 | [7 empty] | 10.78123 | 5.04648 | 0.31302 | 66.98399 | 0.09476 | 16.78051 | 4.52176e-11 | [28 empty] | 31.92818 | 44.56135 | 17.29756 | 0.04757 | 1.06039 | 5.10495 | 0
|  | 509.33 | 0.9301 |  | 0.00512 |  |  |  |  | 0.06478 |  |  |  |  | 98.54604 | 0.67274 | 0.01182 | 0.00585 | 0.52749 | 6e-05 | 0.236 | [7 empty] | 10.7813 | 5.04628 | 0.31297 | 66.98416 | 0.09476 | 16.78053 | 4.52176e-11 | [28 empty] | 31.9276 | 44.56186 | 17.29761 | 0.04757 | 1.06041 | 5.10495 | 0
|  | 509.32 | 0.9301 |  | 0.00512 |  |  |  |  | 0.06478 |  |  |  |  | 98.54608 | 0.67271 | 0.01181 | 0.00585 | 0.52749 | 6e-05 | 0.236 | [7 empty] | 10.78137 | 5.04609 | 0.31292 | 66.98432 | 0.09476 | 16.78054 | 4.52176e-11 | [28 empty] | 31.92702 | 44.56237 | 17.29765 | 0.04757 | 1.06044 | 5.10495 | 0
|  | 509.31 | 0.9301 |  | 0.00512 |  |  |  |  | 0.06478 |  |  |  |  | 98.54612 | 0.67267 | 0.01181 | 0.00585 | 0.52749 | 6e-05 | 0.236 | [7 empty] | 10.78143 | 5.04589 | 0.31287 | 66.98449 | 0.09476 | 16.78056 | 4.52176e-11 | [28 empty] | 31.92645 | 44.56288 | 17.2977 | 0.04757 | 1.06046 | 5.10495 | 0
|  | 509.3 | 0.9301 |  | 0.00512 |  |  |  |  | 0.06478 |  |  |  |  | 98.54616 | 0.67264 | 0.01181 | 0.00585 | 0.52749 | 6e-05 | 0.236 | [7 empty] | 10.7815 | 5.0457 | 0.31283 | 66.98465 | 0.09475 | 16.78057 | 4.52176e-11 | [28 empty] | 31.92587 | 44.56339 | 17.29774 | 0.04756 | 1.06049 | 5.10495 | 0
|  | 509.29 | 0.9301 |  | 0.00512 |  |  |  |  | 0.06478 |  |  |  |  | 98.54619 | 0.67261 | 0.01181 | 0.00585 | 0.52749 | 6e-05 | 0.236 | [7 empty] | 10.78156 | 5.0455 | 0.31278 | 66.98482 | 0.09475 | 16.78059 | 4.52176e-11 | [28 empty] | 31.92529 | 44.56389 | 17.29779 | 0.04756 | 1.06051 | 5.10495 | 0
|  | 509.28 | 0.9301 |  | 0.00512 |  |  |  |  | 0.06478 |  |  |  |  | 98.54623 | 0.67258 | 0.0118 | 0.00585 | 0.52749 | 6e-05 | 0.236 | [7 empty] | 10.78163 | 5.04531 | 0.31273 | 66.98498 | 0.09475 | 16.7806 | 4.52176e-11 | [28 empty] | 31.92471 | 44.5644 | 17.29783 | 0.04756 | 1.06054 | 5.10495 | 0
|  | 509.27 | 0.9301 |  | 0.00512 |  |  |  |  | 0.06478 |  |  |  |  | 98.54627 | 0.67254 | 0.0118 | 0.00585 | 0.52748 | 6e-05 | 0.236 | [7 empty] | 10.7817 | 5.04511 | 0.31268 | 66.98515 | 0.09475 | 16.78062 | 4.52176e-11 | [28 empty] | 31.92414 | 44.56491 | 17.29788 | 0.04755 | 1.06056 | 5.10496 | 0
|  | 509.26 | 0.9301 |  | 0.00512 |  |  |  |  | 0.06478 |  |  |  |  | 98.5463 | 0.67251 | 0.0118 | 0.00584 | 0.52748 | 6e-05 | 0.236 | [7 empty] | 10.78176 | 5.04492 | 0.31263 | 66.98531 | 0.09475 | 16.78063 | 4.52176e-11 | [28 empty] | 31.92356 | 44.56542 | 17.29792 | 0.04755 | 1.06059 | 5.10496 | 0
|  | 509.25 | 0.9301 |  | 0.00512 |  |  |  |  | 0.06478 |  |  |  |  | 98.54634 | 0.67248 | 0.0118 | 0.00584 | 0.52748 | 6e-05 | 0.236 | [7 empty] | 10.78183 | 5.04472 | 0.31258 | 66.98548 | 0.09474 | 16.78064 | 4.52176e-11 | [28 empty] | 31.92298 | 44.56593 | 17.29797 | 0.04755 | 1.06061 | 5.10496 | 0
|  | 509.24 | 0.9301 |  | 0.00512 |  |  |  |  | 0.06478 |  |  |  |  | 98.54638 | 0.67244 | 0.0118 | 0.00584 | 0.52748 | 6e-05 | 0.236 | [7 empty] | 10.7819 | 5.04453 | 0.31254 | 66.98564 | 0.09474 | 16.78066 | 4.52176e-11 | [28 empty] | 31.92241 | 44.56644 | 17.29801 | 0.04755 | 1.06064 | 5.10496 | 0
|  | 509.23 | 0.9301 |  | 0.00512 |  |  |  |  | 0.06478 |  |  |  |  | 98.54642 | 0.67241 | 0.01179 | 0.00584 | 0.52748 | 6e-05 | 0.236 | [7 empty] | 10.78196 | 5.04433 | 0.31249 | 66.9858 | 0.09474 | 16.78067 | 4.52176e-11 | [28 empty] | 31.92183 | 44.56695 | 17.29806 | 0.04754 | 1.06066 | 5.10496 | 0
|  | 509.22 | 0.9301 |  | 0.00512 |  |  |  |  | 0.06478 |  |  |  |  | 98.54645 | 0.67238 | 0.01179 | 0.00584 | 0.52748 | 6e-05 | 0.236 | [7 empty] | 10.78203 | 5.04414 | 0.31244 | 66.98597 | 0.09474 | 16.78069 | 4.52176e-11 | [28 empty] | 31.92125 | 44.56746 | 17.2981 | 0.04754 | 1.06069 | 5.10496 | 0
|  | 509.21 | 0.9301 |  | 0.00512 |  |  |  |  | 0.06478 |  |  |  |  | 98.54649 | 0.67235 | 0.01179 | 0.00584 | 0.52747 | 6e-05 | 0.236 | [7 empty] | 10.78209 | 5.04394 | 0.31239 | 66.98613 | 0.09473 | 16.7807 | 4.52176e-11 | [28 empty] | 31.92068 | 44.56797 | 17.29815 | 0.04754 | 1.06071 | 5.10496 | 0
|  | 509.2 | 0.9301 |  | 0.00512 |  |  |  |  | 0.06478 |  |  |  |  | 98.54653 | 0.67231 | 0.01179 | 0.00584 | 0.52747 | 6e-05 | 0.236 | [7 empty] | 10.78216 | 5.04375 | 0.31234 | 66.9863 | 0.09473 | 16.78072 | 4.52176e-11 | [28 empty] | 31.9201 | 44.56847 | 17.29819 | 0.04753 | 1.06074 | 5.10496 | 0
|  | 509.19 | 0.9301 |  | 0.00512 |  |  |  |  | 0.06478 |  |  |  |  | 98.54657 | 0.67228 | 0.01178 | 0.00584 | 0.52747 | 6e-05 | 0.236 | [7 empty] | 10.78223 | 5.04355 | 0.3123 | 66.98646 | 0.09473 | 16.78073 | 4.52176e-11 | [28 empty] | 31.91952 | 44.56898 | 17.29824 | 0.04753 | 1.06076 | 5.10496 | 0
|  | 509.18 | 0.9301 |  | 0.00512 |  |  |  |  | 0.06478 |  |  |  |  | 98.5466 | 0.67225 | 0.01178 | 0.00584 | 0.52747 | 6e-05 | 0.236 | [7 empty] | 10.78229 | 5.04336 | 0.31225 | 66.98663 | 0.09473 | 16.78075 | 4.52176e-11 | [28 empty] | 31.91895 | 44.56949 | 17.29828 | 0.04753 | 1.06079 | 5.10496 | 0
|  | 509.17 | 0.9301 |  | 0.00512 |  |  |  |  | 0.06478 |  |  |  |  | 98.54664 | 0.67222 | 0.01178 | 0.00584 | 0.52747 | 6e-05 | 0.236 | [7 empty] | 10.78236 | 5.04316 | 0.3122 | 66.98679 | 0.09472 | 16.78076 | 4.52176e-11 | [28 empty] | 31.91837 | 44.57 | 17.29833 | 0.04753 | 1.06081 | 5.10497 | 0
|  | 509.16 | 0.9301 |  | 0.00512 |  |  |  |  | 0.06478 |  |  |  |  | 98.54668 | 0.67218 | 0.01178 | 0.00584 | 0.52747 | 6e-05 | 0.236 | [7 empty] | 10.78243 | 5.04297 | 0.31215 | 66.98696 | 0.09472 | 16.78078 | 4.52176e-11 | [28 empty] | 31.91779 | 44.57051 | 17.29837 | 0.04752 | 1.06084 | 5.10497 | 0
|  | 509.15 | 0.9301 |  | 0.00512 |  |  |  |  | 0.06478 |  |  |  |  | 98.54672 | 0.67215 | 0.01177 | 0.00584 | 0.52746 | 6e-05 | 0.236 | [7 empty] | 10.78249 | 5.04277 | 0.3121 | 66.98712 | 0.09472 | 16.78079 | 4.52176e-11 | [28 empty] | 31.91721 | 44.57102 | 17.29842 | 0.04752 | 1.06086 | 5.10497 | 0
|  | 509.14 | 0.9301 |  | 0.00512 |  |  |  |  | 0.06478 |  |  |  |  | 98.54675 | 0.67212 | 0.01177 | 0.00584 | 0.52746 | 6e-05 | 0.236 | [7 empty] | 10.78256 | 5.04258 | 0.31206 | 66.98729 | 0.09472 | 16.7808 | 4.52176e-11 | [28 empty] | 31.91664 | 44.57153 | 17.29846 | 0.04752 | 1.06089 | 5.10497 | 0
|  | 509.13 | 0.9301 |  | 0.00512 |  |  |  |  | 0.06478 |  |  |  |  | 98.54679 | 0.67209 | 0.01177 | 0.00584 | 0.52746 | 6e-05 | 0.236 | [7 empty] | 10.78262 | 5.04238 | 0.31201 | 66.98745 | 0.09472 | 16.78082 | 4.52176e-11 | [28 empty] | 31.91606 | 44.57204 | 17.29851 | 0.04751 | 1.06091 | 5.10497 | 0
|  | 509.12 | 0.9301 |  | 0.00512 |  |  |  |  | 0.06478 |  |  |  |  | 98.54683 | 0.67205 | 0.01177 | 0.00583 | 0.52746 | 6e-05 | 0.236 | [7 empty] | 10.78269 | 5.04219 | 0.31196 | 66.98762 | 0.09471 | 16.78083 | 4.52176e-11 | [28 empty] | 31.91548 | 44.57255 | 17.29855 | 0.04751 | 1.06094 | 5.10497 | 0
|  | 509.11 | 0.9301 |  | 0.00512 |  |  |  |  | 0.06478 |  |  |  |  | 98.54687 | 0.67202 | 0.01177 | 0.00583 | 0.52746 | 6e-05 | 0.236 | [7 empty] | 10.78276 | 5.04199 | 0.31191 | 66.98778 | 0.09471 | 16.78085 | 4.52176e-11 | [28 empty] | 31.91491 | 44.57305 | 17.2986 | 0.04751 | 1.06096 | 5.10497 | 0
|  | 509.10462 | 0.9301 |  | 0.00512 |  |  |  |  | 0.06478 |  |  |  |  | 98.54689 | 0.672 | 0.01176 | 0.00583 | 0.52746 | 6e-05 | 0.236 | [7 empty] | 10.78279 | 5.04189 | 0.31188 | 66.98787 | 0.09471 | 16.78086 | 4.52176e-11 | [28 empty] | 31.9146 | 44.57333 | 17.29862 | 0.04751 | 1.06098 | 5.10497 | 0
|  | 509.10462 | 0.9301 |  | 0.00512 |  |  |  |  | 0.06478 |  |  | 0 |  | 98.54689 | 0.672 | 0.01176 | 0.00583 | 0.52746 | 6e-05 | 0.236 | [7 empty] | 10.78279 | 5.04189 | 0.31188 | 66.98787 | 0.09471 | 16.78086 | 4.52176e-11 | [28 empty] | 31.9146 | 44.57333 | 17.29862 | 0.04751 | 1.06098 | 5.10497 | 0 | [14 empty] | 13.72204 | 69.23668 | 0.6049 | 2.78617 | 4.77007 | 8.88013 | 4.84497e-11
|  | 509.09 | 0.9301 |  | 0.00512 |  |  |  |  | 0.06478 |  |  | 4.60566e-07 |  | 98.54694 | 0.67196 | 0.01176 | 0.00583 | 0.52746 | 6e-05 | 0.236 | [7 empty] | 10.78283 | 5.04147 | 0.31183 | 66.98828 | 0.0947 | 16.78087 | 4.52176e-11 | [28 empty] | 31.91369 | 44.57403 | 17.29883 | 0.0475 | 1.06097 | 5.10497 | 0 | [14 empty] | 13.72019 | 69.23871 | 0.60481 | 2.78578 | 4.77036 | 8.88014 | 4.84498e-11
|  | 508.09 | 0.93011 |  | 0.00511 |  |  |  |  | 0.06474 |  |  | 3e-05 |  | 98.55052 | 0.66871 | 0.01158 | 0.00577 | 0.52737 | 6e-05 | 0.236 | [7 empty] | 10.78549 | 5.01311 | 0.30833 | 67.01652 | 0.09438 | 16.78217 | 4.5218e-11 | [28 empty] | 31.85189 | 44.62221 | 17.31311 | 0.04722 | 1.06073 | 5.10484 | 0 | [14 empty] | 13.59364 | 69.37734 | 0.59851 | 2.75946 | 4.79002 | 8.88104 | 4.84547e-11
|  | 507.09 | 0.93012 |  | 0.00511 |  |  |  |  | 0.0647 |  |  | 6e-05 |  | 98.5541 | 0.66547 | 0.01139 | 0.00571 | 0.52728 | 5e-05 | 0.23599 | [7 empty] | 10.78812 | 4.98471 | 0.30487 | 67.0448 | 0.09405 | 16.78346 | 4.52184e-11 | [28 empty] | 31.79018 | 44.67029 | 17.32742 | 0.04694 | 1.06045 | 5.10471 | 0 | [14 empty] | 13.46707 | 69.51597 | 0.59226 | 2.73314 | 4.80962 | 8.88194 | 4.84596e-11
|  | 506.09 | 0.93013 |  | 0.00511 |  |  |  |  | 0.06466 |  |  | 0.0001 |  | 98.55766 | 0.66224 | 0.01121 | 0.00565 | 0.5272 | 5e-05 | 0.23599 | [7 empty] | 10.79071 | 4.95626 | 0.30146 | 67.0731 | 0.09372 | 16.78475 | 4.52188e-11 | [28 empty] | 31.72857 | 44.71827 | 17.34177 | 0.04667 | 1.06014 | 5.10458 | 0 | [14 empty] | 13.3405 | 69.65458 | 0.58607 | 2.70684 | 4.82916 | 8.88284 | 4.84645e-11
|  | 505.09 | 0.93014 |  | 0.00511 |  |  |  |  | 0.06462 |  |  | 0.00013 |  | 98.56122 | 0.65901 | 0.01104 | 0.00559 | 0.52711 | 5e-05 | 0.23598 | [7 empty] | 10.79327 | 4.92778 | 0.29809 | 67.10144 | 0.09339 | 16.78602 | 4.52192e-11 | [28 empty] | 31.66706 | 44.76615 | 17.35615 | 0.04639 | 1.05981 | 5.10445 | 0 | [14 empty] | 13.21398 | 69.79315 | 0.57994 | 2.68056 | 4.84864 | 8.88374 | 4.84694e-11
|  | 504.09 | 0.93016 |  | 0.00511 |  |  |  |  | 0.06458 |  |  | 0.00016 |  | 98.56477 | 0.65579 | 0.01086 | 0.00553 | 0.52702 | 5e-05 | 0.23598 | [7 empty] | 10.79581 | 4.89926 | 0.29477 | 67.12981 | 0.09306 | 16.7873 | 4.52195e-11 | [28 empty] | 31.60564 | 44.81394 | 17.37055 | 0.04611 | 1.05944 | 5.10431 | 0 | [14 empty] | 13.08751 | 69.93163 | 0.57386 | 2.65431 | 4.86806 | 8.88463 | 4.84743e-11
|  | 503.09 | 0.93017 |  | 0.0051 |  |  |  |  | 0.06454 |  |  | 0.00019 |  | 98.56831 | 0.65257 | 0.01069 | 0.00547 | 0.52694 | 5e-05 | 0.23598 | [7 empty] | 10.79831 | 4.8707 | 0.29149 | 67.15821 | 0.09272 | 16.78856 | 4.52199e-11 | [28 empty] | 31.54433 | 44.86162 | 17.38499 | 0.04584 | 1.05904 | 5.10418 | 0 | [14 empty] | 12.96113 | 70.07001 | 0.56784 | 2.62809 | 4.88741 | 8.88552 | 4.84792e-11
|  | 502.09 | 0.93018 |  | 0.0051 |  |  |  |  | 0.06449 |  |  | 0.00022 |  | 98.57184 | 0.64935 | 0.01053 | 0.00541 | 0.52686 | 5e-05 | 0.23597 | [7 empty] | 10.80078 | 4.84212 | 0.28826 | 67.18663 | 0.09239 | 16.78982 | 4.52203e-11 | [28 empty] | 31.48311 | 44.9092 | 17.39945 | 0.04557 | 1.05862 | 5.10404 | 0 | [14 empty] | 12.83486 | 70.20825 | 0.56188 | 2.60191 | 4.90668 | 8.88641 | 4.8484e-11
|  | 501.09 | 0.93019 |  | 0.0051 |  |  |  |  | 0.06445 |  |  | 0.00026 |  | 98.57536 | 0.64614 | 0.01036 | 0.00535 | 0.52677 | 5e-05 | 0.23597 | [7 empty] | 10.80322 | 4.81351 | 0.28507 | 67.21507 | 0.09205 | 16.79107 | 4.52206e-11 | [28 empty] | 31.422 | 44.95669 | 17.41394 | 0.0453 | 1.05816 | 5.10391 | 0 | [14 empty] | 12.70874 | 70.34632 | 0.55597 | 2.57578 | 4.92589 | 8.8873 | 4.84888e-11
|  | 500.09 | 0.9302 |  | 0.0051 |  |  |  |  | 0.06441 |  |  | 0.00029 |  | 98.57887 | 0.64294 | 0.0102 | 0.0053 | 0.52669 | 4e-05 | 0.23596 | [7 empty] | 10.80563 | 4.78487 | 0.28193 | 67.24354 | 0.09171 | 16.79232 | 4.52209e-11 | [28 empty] | 31.36099 | 45.00408 | 17.42846 | 0.04503 | 1.05768 | 5.10377 | 0 | [14 empty] | 12.58278 | 70.4842 | 0.55012 | 2.54971 | 4.94501 | 8.88818 | 4.84937e-11
|  | 499.09 | 0.93022 |  | 0.0051 |  |  |  |  | 0.06437 |  |  | 0.00032 |  | 98.58237 | 0.63974 | 0.01004 | 0.00524 | 0.52661 | 4e-05 | 0.23596 | [7 empty] | 10.80801 | 4.75621 | 0.27882 | 67.27202 | 0.09137 | 16.79356 | 4.52213e-11 | [28 empty] | 31.30008 | 45.05137 | 17.44299 | 0.04476 | 1.05716 | 5.10363 | 0 | [14 empty] | 12.45701 | 70.62186 | 0.54432 | 2.52369 | 4.96406 | 8.88906 | 4.84985e-11
|  | 498.09 | 0.93023 |  | 0.00509 |  |  |  |  | 0.06432 |  |  | 0.00035 |  | 98.58587 | 0.63655 | 0.00988 | 0.00518 | 0.52653 | 4e-05 | 0.23595 | [7 empty] | 10.81036 | 4.72753 | 0.27576 | 67.30052 | 0.09103 | 16.7948 | 4.52216e-11 | [28 empty] | 31.23928 | 45.09856 | 17.45756 | 0.0445 | 1.05662 | 5.10349 | 0 | [14 empty] | 12.33147 | 70.75925 | 0.53857 | 2.49775 | 4.98302 | 8.88994 | 4.85032e-11
|  | 497.09 | 0.93024 |  | 0.00509 |  |  |  |  | 0.06428 |  |  | 0.00039 |  | 98.58935 | 0.63336 | 0.00972 | 0.00513 | 0.52644 | 4e-05 | 0.23595 | [7 empty] | 10.81268 | 4.69884 | 0.27274 | 67.32903 | 0.09069 | 16.79603 | 4.52219e-11 | [28 empty] | 31.17858 | 45.14565 | 17.47214 | 0.04423 | 1.05605 | 5.10335 | 0 | [14 empty] | 12.20617 | 70.89636 | 0.53288 | 2.47188 | 5.0019 | 8.89081 | 4.8508e-11
|  | 496.09 | 0.93025 |  | 0.00509 |  |  |  |  | 0.06424 |  |  | 0.00042 |  | 98.59283 | 0.63018 | 0.00957 | 0.00507 | 0.52636 | 4e-05 | 0.23594 | [7 empty] | 10.81497 | 4.67012 | 0.26976 | 67.35756 | 0.09034 | 16.79725 | 4.52223e-11 | [28 empty] | 31.11799 | 45.19264 | 17.48675 | 0.04397 | 1.05544 | 5.10321 | 0 | [14 empty] | 12.08116 | 71.03315 | 0.52724 | 2.44609 | 5.02068 | 8.89168 | 4.85128e-11
|  | 495.09 | 0.93026 |  | 0.00509 |  |  |  |  | 0.0642 |  |  | 0.00045 |  | 98.5963 | 0.627 | 0.00942 | 0.00502 | 0.52628 | 4e-05 | 0.23594 | [7 empty] | 10.81723 | 4.6414 | 0.26681 | 67.38609 | 0.09 | 16.79847 | 4.52226e-11 | [28 empty] | 31.0575 | 45.23953 | 17.50137 | 0.04371 | 1.05482 | 5.10307 | 0 | [14 empty] | 11.95645 | 71.16958 | 0.52166 | 2.42038 | 5.03938 | 8.89255 | 4.85175e-11
|  | 494.09 | 0.93028 |  | 0.00509 |  |  |  |  | 0.06415 |  |  | 0.00048 |  | 98.59976 | 0.62383 | 0.00927 | 0.00496 | 0.5262 | 4e-05 | 0.23594 | [7 empty] | 10.81946 | 4.61267 | 0.26391 | 67.41463 | 0.08965 | 16.79968 | 4.52229e-11 | [28 empty] | 30.99713 | 45.28633 | 17.51601 | 0.04345 | 1.05416 | 5.10292 | 0 | [14 empty] | 11.83207 | 71.30564 | 0.51613 | 2.39478 | 5.05798 | 8.89341 | 4.85222e-11
|  | 493.09 | 0.93029 |  | 0.00508 |  |  |  |  | 0.06411 |  |  | 0.00052 |  | 98.60321 | 0.62066 | 0.00913 | 0.00491 | 0.52613 | 4e-05 | 0.23593 | [7 empty] | 10.82166 | 4.58393 | 0.26104 | 67.44318 | 0.0893 | 16.80089 | 4.52232e-11 | [28 empty] | 30.93686 | 45.33302 | 17.53067 | 0.04319 | 1.05347 | 5.10278 | 0 | [14 empty] | 11.70806 | 71.44127 | 0.51065 | 2.36927 | 5.07648 | 8.89427 | 4.85269e-11
|  | 492.09 | 0.9303 |  | 0.00508 |  |  |  |  | 0.06407 |  |  | 0.00055 |  | 98.60665 | 0.6175 | 0.00898 | 0.00486 | 0.52605 | 4e-05 | 0.23593 | [7 empty] | 10.82383 | 4.55519 | 0.25821 | 67.47173 | 0.08895 | 16.80209 | 4.52235e-11 | [28 empty] | 30.8767 | 45.37962 | 17.54534 | 0.04294 | 1.05276 | 5.10264 | 0 | [14 empty] | 11.58444 | 71.57646 | 0.50522 | 2.34387 | 5.09488 | 8.89513 | 4.85316e-11
|  | 491.09 | 0.93031 |  | 0.00508 |  |  |  |  | 0.06402 |  |  | 0.00058 |  | 98.61009 | 0.61434 | 0.00884 | 0.00481 | 0.52597 | 3e-05 | 0.23592 | [7 empty] | 10.82597 | 4.52645 | 0.25541 | 67.50028 | 0.0886 | 16.80328 | 4.52238e-11 | [28 empty] | 30.81666 | 45.42612 | 17.56003 | 0.04268 | 1.05202 | 5.10249 | 0 | [14 empty] | 11.46123 | 71.71117 | 0.49984 | 2.31859 | 5.11318 | 8.89598 | 4.85362e-11
|  | 490.09 | 0.93033 |  | 0.00508 |  |  |  |  | 0.06398 |  |  | 0.00062 |  | 98.61351 | 0.61119 | 0.0087 | 0.00475 | 0.52589 | 3e-05 | 0.23592 | [7 empty] | 10.82809 | 4.4977 | 0.25265 | 67.52883 | 0.08825 | 16.80447 | 4.52241e-11 | [28 empty] | 30.75673 | 45.47252 | 17.57473 | 0.04243 | 1.05125 | 5.10235 | 0 | [14 empty] | 11.33847 | 71.84537 | 0.49452 | 2.29342 | 5.13138 | 8.89683 | 4.85408e-11
|  | 489.09 | 0.93034 |  | 0.00508 |  |  |  |  | 0.06394 |  |  | 0.00065 |  | 98.61693 | 0.60804 | 0.00857 | 0.0047 | 0.52582 | 3e-05 | 0.23591 | [7 empty] | 10.83017 | 4.46897 | 0.24993 | 67.55738 | 0.08789 | 16.80565 | 4.52244e-11 | [28 empty] | 30.6969 | 45.51882 | 17.58944 | 0.04218 | 1.05045 | 5.1022 | 0 | [14 empty] | 11.21619 | 71.97903 | 0.48925 | 2.26839 | 5.14948 | 8.89767 | 4.85454e-11
|  | 488.09 | 0.93035 |  | 0.00508 |  |  |  |  | 0.06389 |  |  | 0.00068 |  | 98.62033 | 0.6049 | 0.00843 | 0.00465 | 0.52574 | 3e-05 | 0.23591 | [7 empty] | 10.83223 | 4.44024 | 0.24724 | 67.58592 | 0.08754 | 16.80683 | 4.52247e-11 | [28 empty] | 30.6372 | 45.56503 | 17.60417 | 0.04193 | 1.04963 | 5.10205 | 0 | [14 empty] | 11.09441 | 72.11211 | 0.48403 | 2.24349 | 5.16746 | 8.89851 | 4.855e-11
|  | 487.09 | 0.93036 |  | 0.00507 |  |  |  |  | 0.06385 |  |  | 0.00071 |  | 98.62373 | 0.60177 | 0.0083 | 0.0046 | 0.52567 | 3e-05 | 0.2359 | [7 empty] | 10.83426 | 4.41152 | 0.24459 | 67.61445 | 0.08718 | 16.808 | 4.52249e-11 | [28 empty] | 30.5776 | 45.61114 | 17.6189 | 0.04168 | 1.04878 | 5.10191 | 0 | [14 empty] | 10.97315 | 72.24458 | 0.47886 | 2.21872 | 5.18534 | 8.89934 | 4.85546e-11
|  | 486.09 | 0.93038 |  | 0.00507 |  |  |  |  | 0.0638 |  |  | 0.00075 |  | 98.62712 | 0.59864 | 0.00817 | 0.00455 | 0.52559 | 3e-05 | 0.2359 | [7 empty] | 10.83626 | 4.38281 | 0.24196 | 67.64297 | 0.08683 | 16.80917 | 4.52252e-11 | [28 empty] | 30.51813 | 45.65715 | 17.63363 | 0.04143 | 1.0479 | 5.10176 | 0 | [14 empty] | 10.85245 | 72.37642 | 0.47374 | 2.19411 | 5.20311 | 8.90017 | 4.85591e-11
|  | 485.09 | 0.93039 |  | 0.00507 |  |  |  |  | 0.06376 |  |  | 0.00078 |  | 98.6305 | 0.59551 | 0.00804 | 0.0045 | 0.52552 | 3e-05 | 0.2359 | [7 empty] | 10.83824 | 4.35412 | 0.23937 | 67.67147 | 0.08647 | 16.81033 | 4.52255e-11 | [28 empty] | 30.45876 | 45.70307 | 17.64837 | 0.04118 | 1.047 | 5.10161 | 0 | [14 empty] | 10.73233 | 72.5076 | 0.46867 | 2.16964 | 5.22077 | 8.901 | 4.85636e-11
|  | 484.09 | 0.9304 |  | 0.00507 |  |  |  |  | 0.06372 |  |  | 0.00081 |  | 98.63387 | 0.59239 | 0.00791 | 0.00445 | 0.52545 | 3e-05 | 0.23589 | [7 empty] | 10.84019 | 4.32544 | 0.23682 | 67.69996 | 0.08611 | 16.81148 | 4.52257e-11 | [28 empty] | 30.39952 | 45.74889 | 17.66312 | 0.04094 | 1.04607 | 5.10146 | 0 | [14 empty] | 10.61282 | 72.63808 | 0.46365 | 2.14533 | 5.23831 | 8.90182 | 4.85681e-11
|  | 483.09 | 0.93041 |  | 0.00507 |  |  |  |  | 0.06367 |  |  | 0.00085 |  | 98.63724 | 0.58928 | 0.00779 | 0.0044 | 0.52538 | 3e-05 | 0.23589 | [7 empty] | 10.84211 | 4.29679 | 0.23429 | 67.72843 | 0.08575 | 16.81263 | 4.5226e-11 | [28 empty] | 30.34039 | 45.79462 | 17.67787 | 0.0407 | 1.04512 | 5.10131 | 0 | [14 empty] | 10.49393 | 72.76783 | 0.45868 | 2.12119 | 5.25574 | 8.90263 | 4.85725e-11
|  | 482.09 | 0.93043 |  | 0.00507 |  |  |  |  | 0.06363 |  |  | 0.00088 |  | 98.64059 | 0.58617 | 0.00767 | 0.00435 | 0.52531 | 3e-05 | 0.23588 | [7 empty] | 10.844 | 4.26815 | 0.2318 | 67.75688 | 0.08539 | 16.81377 | 4.52263e-11 | [28 empty] | 30.28138 | 45.84025 | 17.69261 | 0.04046 | 1.04414 | 5.10116 | 0 | [14 empty] | 10.3757 | 72.89683 | 0.45376 | 2.09721 | 5.27306 | 8.90344 | 4.85769e-11
|  | 481.09 | 0.93044 |  | 0.00506 |  |  |  |  | 0.06358 |  |  | 0.00091 |  | 98.64394 | 0.58307 | 0.00755 | 0.00431 | 0.52523 | 3e-05 | 0.23588 | [7 empty] | 10.84587 | 4.23955 | 0.22933 | 67.78531 | 0.08503 | 16.81491 | 4.52265e-11 | [28 empty] | 30.22249 | 45.88579 | 17.70736 | 0.04022 | 1.04314 | 5.10101 | 0 | [14 empty] | 10.25815 | 73.02505 | 0.44889 | 2.0734 | 5.29027 | 8.90424 | 4.85813e-11
|  | 480.09 | 0.93045 |  | 0.00506 |  |  |  |  | 0.06354 |  |  | 0.00094 |  | 98.64728 | 0.57997 | 0.00743 | 0.00426 | 0.52517 | 3e-05 | 0.23587 | [7 empty] | 10.84771 | 4.21097 | 0.2269 | 67.81372 | 0.08467 | 16.81604 | 4.52268e-11 | [28 empty] | 30.16372 | 45.93123 | 17.7221 | 0.03998 | 1.04211 | 5.10086 | 0 | [14 empty] | 10.1413 | 73.15246 | 0.44406 | 2.04977 | 5.30736 | 8.90504 | 4.85857e-11
|  | 479.09 | 0.93047 |  | 0.00506 |  |  |  |  | 0.0635 |  |  | 0.00098 |  | 98.65061 | 0.57688 | 0.00731 | 0.00421 | 0.5251 | 2e-05 | 0.23587 | [7 empty] | 10.84952 | 4.18242 | 0.22449 | 67.84209 | 0.0843 | 16.81717 | 4.5227e-11 | [28 empty] | 30.10507 | 45.97658 | 17.73684 | 0.03974 | 1.04106 | 5.10071 | 0 | [14 empty] | 10.02518 | 73.27904 | 0.43929 | 2.02633 | 5.32433 | 8.90583 | 4.859e-11
|  | 478.09 | 0.93048 |  | 0.00506 |  |  |  |  | 0.06345 |  |  | 0.00101 |  | 98.65393 | 0.5738 | 0.0072 | 0.00416 | 0.52503 | 2e-05 | 0.23586 | [7 empty] | 10.85131 | 4.15391 | 0.22212 | 67.87044 | 0.08394 | 16.81829 | 4.52273e-11 | [28 empty] | 30.04654 | 46.02184 | 17.75158 | 0.0395 | 1.03998 | 5.10056 | 0 | [14 empty] | 9.9098 | 73.40475 | 0.43456 | 2.00307 | 5.3412 | 8.90662 | 4.85943e-11
|  | 477.09 | 0.93049 |  | 0.00506 |  |  |  |  | 0.06341 |  |  | 0.00104 |  | 98.65724 | 0.57072 | 0.00708 | 0.00412 | 0.52496 | 2e-05 | 0.23586 | [7 empty] | 10.85307 | 4.12543 | 0.21977 | 67.89875 | 0.08358 | 16.81941 | 4.52275e-11 | [28 empty] | 29.98813 | 46.067 | 17.76631 | 0.03927 | 1.03888 | 5.10041 | 0 | [14 empty] | 9.79519 | 73.52958 | 0.42989 | 1.98 | 5.35794 | 8.9074 | 4.85985e-11
|  | 476.09 | 0.9305 |  | 0.00506 |  |  |  |  | 0.06336 |  |  | 0.00108 |  | 98.66054 | 0.56765 | 0.00697 | 0.00407 | 0.52489 | 2e-05 | 0.23586 | [7 empty] | 10.85481 | 4.09699 | 0.21745 | 67.92703 | 0.08321 | 16.82052 | 4.52277e-11 | [28 empty] | 29.92984 | 46.11208 | 17.78102 | 0.03904 | 1.03776 | 5.10025 | 0 | [14 empty] | 9.68136 | 73.6535 | 0.42526 | 1.95713 | 5.37458 | 8.90818 | 4.86028e-11
|  | 475.09 | 0.93052 |  | 0.00505 |  |  |  |  | 0.06332 |  |  | 0.00111 |  | 98.66383 | 0.56458 | 0.00686 | 0.00403 | 0.52483 | 2e-05 | 0.23585 | [7 empty] | 10.85653 | 4.06859 | 0.21515 | 67.95527 | 0.08284 | 16.82162 | 4.5228e-11 | [28 empty] | 29.87168 | 46.15706 | 17.79573 | 0.03881 | 1.03662 | 5.1001 | 0 | [14 empty] | 9.56834 | 73.77649 | 0.42067 | 1.93446 | 5.3911 | 8.90895 | 4.8607e-11
|  | 474.09 | 0.93053 |  | 0.00505 |  |  |  |  | 0.06327 |  |  | 0.00114 |  | 98.66712 | 0.56152 | 0.00675 | 0.00398 | 0.52476 | 2e-05 | 0.23585 | [7 empty] | 10.85821 | 4.04023 | 0.21289 | 67.98347 | 0.08248 | 16.82272 | 4.52282e-11 | [28 empty] | 29.81364 | 46.20195 | 17.81043 | 0.03858 | 1.03545 | 5.09995 | 0 | [14 empty] | 9.45614 | 73.89852 | 0.41614 | 1.91198 | 5.40751 | 8.90971 | 4.86111e-11
|  | 473.09 | 0.93054 |  | 0.00505 |  |  |  |  | 0.06323 |  |  | 0.00117 |  | 98.67039 | 0.55846 | 0.00665 | 0.00394 | 0.5247 | 2e-05 | 0.23584 | [7 empty] | 10.85988 | 4.01192 | 0.21065 | 68.01163 | 0.08211 | 16.82381 | 4.52284e-11 | [28 empty] | 29.75572 | 46.24676 | 17.82511 | 0.03835 | 1.03426 | 5.0998 | 0 | [14 empty] | 9.34478 | 74.01958 | 0.41165 | 1.88972 | 5.4238 | 8.91047 | 4.86152e-11
|  | 472.09 | 0.93056 |  | 0.00505 |  |  |  |  | 0.06319 |  |  | 0.00121 |  | 98.67366 | 0.55541 | 0.00654 | 0.00389 | 0.52463 | 2e-05 | 0.23584 | [7 empty] | 10.86152 | 3.98366 | 0.20843 | 68.03974 | 0.08174 | 16.8249 | 4.52286e-11 | [28 empty] | 29.69793 | 46.29147 | 17.83978 | 0.03812 | 1.03305 | 5.09965 | 0 | [14 empty] | 9.23428 | 74.13964 | 0.40721 | 1.86766 | 5.43999 | 8.91122 | 4.86193e-11
|  | 471.09 | 0.93057 |  | 0.00505 |  |  |  |  | 0.06314 |  |  | 0.00124 |  | 98.67692 | 0.55237 | 0.00644 | 0.00385 | 0.52457 | 2e-05 | 0.23583 | [7 empty] | 10.86313 | 3.95545 | 0.20625 | 68.06781 | 0.08137 | 16.82598 | 4.52289e-11 | [28 empty] | 29.64026 | 46.33609 | 17.85443 | 0.0379 | 1.03182 | 5.09949 | 0 | [14 empty] | 9.12465 | 74.25869 | 0.40281 | 1.84582 | 5.45606 | 8.91196 | 4.86234e-11
|  | 470.09 | 0.93058 |  | 0.00505 |  |  |  |  | 0.0631 |  |  | 0.00127 |  | 98.68017 | 0.54933 | 0.00634 | 0.00381 | 0.52451 | 2e-05 | 0.23583 | [7 empty] | 10.86473 | 3.92729 | 0.20408 | 68.09583 | 0.08101 | 16.82706 | 4.52291e-11 | [28 empty] | 29.58272 | 46.38063 | 17.86906 | 0.03767 | 1.03057 | 5.09934 | 0 | [14 empty] | 9.01592 | 74.3767 | 0.39846 | 1.82419 | 5.47203 | 8.9127 | 4.86274e-11
|  | 469.09 | 0.9306 |  | 0.00505 |  |  |  |  | 0.06305 |  |  | 0.0013 |  | 98.68341 | 0.5463 | 0.00624 | 0.00376 | 0.52445 | 2e-05 | 0.23582 | [7 empty] | 10.8663 | 3.89919 | 0.20194 | 68.1238 | 0.08064 | 16.82813 | 4.52293e-11 | [28 empty] | 29.5253 | 46.42508 | 17.88367 | 0.03745 | 1.0293 | 5.09919 | 0 | [14 empty] | 8.90808 | 74.49366 | 0.39416 | 1.80278 | 5.48789 | 8.91343 | 4.86314e-11
|  | 468.09 | 0.93061 |  | 0.00504 |  |  |  |  | 0.06301 |  |  | 0.00134 |  | 98.68664 | 0.54327 | 0.00614 | 0.00372 | 0.52438 | 2e-05 | 0.23582 | [7 empty] | 10.86784 | 3.87114 | 0.19983 | 68.15172 | 0.08027 | 16.8292 | 4.52295e-11 | [28 empty] | 29.46801 | 46.46945 | 17.89826 | 0.03723 | 1.02801 | 5.09904 | 0 | [14 empty] | 8.80115 | 74.60956 | 0.3899 | 1.78158 | 5.50365 | 8.91415 | 4.86354e-11
|  | 467.09 | 0.93062 |  | 0.00504 |  |  |  |  | 0.06297 |  |  | 0.00137 |  | 98.68987 | 0.54025 | 0.00604 | 0.00368 | 0.52432 | 2e-05 | 0.23581 | [7 empty] | 10.86937 | 3.84316 | 0.19774 | 68.17958 | 0.0799 | 16.83026 | 4.52297e-11 | [28 empty] | 29.41085 | 46.51372 | 17.91283 | 0.03701 | 1.0267 | 5.09889 | 0 | [14 empty] | 8.69515 | 74.72438 | 0.38569 | 1.76061 | 5.5193 | 8.91487 | 4.86393e-11
|  | 466.09 | 0.93063 |  | 0.00504 |  |  |  |  | 0.06292 |  |  | 0.0014 |  | 98.69308 | 0.53724 | 0.00595 | 0.00364 | 0.52426 | 2e-05 | 0.23581 | [7 empty] | 10.87087 | 3.81523 | 0.19567 | 68.20739 | 0.07953 | 16.83132 | 4.52299e-11 | [28 empty] | 29.35381 | 46.55792 | 17.92737 | 0.03679 | 1.02537 | 5.09874 | 0 | [14 empty] | 8.59009 | 74.8381 | 0.38152 | 1.73985 | 5.53485 | 8.91558 | 4.86432e-11
|  | 465.09 | 0.93065 |  | 0.00504 |  |  |  |  | 0.06288 |  |  | 0.00143 |  | 98.69629 | 0.53423 | 0.00586 | 0.0036 | 0.52421 | 2e-05 | 0.23581 | [7 empty] | 10.87235 | 3.78737 | 0.19362 | 68.23513 | 0.07915 | 16.83237 | 4.52301e-11 | [28 empty] | 29.2969 | 46.60202 | 17.94189 | 0.03657 | 1.02403 | 5.09859 | 0 | [14 empty] | 8.48598 | 74.95071 | 0.3774 | 1.71933 | 5.5503 | 8.91629 | 4.8647e-11
|  | 464.09 | 0.93066 |  | 0.00504 |  |  |  |  | 0.06284 |  |  | 0.00146 |  | 98.69949 | 0.53123 | 0.00576 | 0.00355 | 0.52415 | 2e-05 | 0.2358 | [7 empty] | 10.87381 | 3.75958 | 0.1916 | 68.26281 | 0.07878 | 16.83342 | 4.52303e-11 | [28 empty] | 29.24012 | 46.64605 | 17.95638 | 0.03636 | 1.02266 | 5.09843 | 0 | [14 empty] | 8.38282 | 75.0622 | 0.37332 | 1.69902 | 5.56566 | 8.91698 | 4.86508e-11
|  | 463.09 | 0.93067 |  | 0.00504 |  |  |  |  | 0.06279 |  |  | 0.0015 |  | 98.70268 | 0.52824 | 0.00567 | 0.00351 | 0.52409 | 2e-05 | 0.2358 | [7 empty] | 10.87525 | 3.73185 | 0.1896 | 68.29043 | 0.07841 | 16.83446 | 4.52305e-11 | [28 empty] | 29.18346 | 46.68999 | 17.97084 | 0.03614 | 1.02128 | 5.09828 | 0 | [14 empty] | 8.28062 | 75.17256 | 0.36928 | 1.67895 | 5.58091 | 8.91767 | 4.86546e-11
|  | 462.09 | 0.93069 |  | 0.00504 |  |  |  |  | 0.06275 |  |  | 0.00153 |  | 98.70586 | 0.52525 | 0.00558 | 0.00347 | 0.52403 | 1e-05 | 0.23579 | [7 empty] | 10.87666 | 3.7042 | 0.18762 | 68.31798 | 0.07804 | 16.83549 | 4.52307e-11 | [28 empty] | 29.12694 | 46.73385 | 17.98527 | 0.03593 | 1.01988 | 5.09813 | 0 | [14 empty] | 8.1794 | 75.28178 | 0.36529 | 1.6591 | 5.59608 | 8.91836 | 4.86583e-11
|  | 461.09 | 0.9307 |  | 0.00504 |  |  |  |  | 0.06271 |  |  | 0.00156 |  | 98.70903 | 0.52227 | 0.00549 | 0.00343 | 0.52398 | 1e-05 | 0.23579 | [7 empty] | 10.87806 | 3.67662 | 0.18566 | 68.34547 | 0.07767 | 16.83653 | 4.52309e-11 | [28 empty] | 29.07054 | 46.77763 | 17.99967 | 0.03572 | 1.01846 | 5.09798 | 0 | [14 empty] | 8.07915 | 75.38985 | 0.36134 | 1.63947 | 5.61115 | 8.91903 | 4.8662e-11
|  | 460.09 | 0.93071 |  | 0.00503 |  |  |  |  | 0.06266 |  |  | 0.00159 |  | 98.71219 | 0.51929 | 0.00541 | 0.00339 | 0.52392 | 1e-05 | 0.23578 | [7 empty] | 10.87944 | 3.64911 | 0.18372 | 68.37288 | 0.0773 | 16.83755 | 4.52311e-11 | [28 empty] | 29.01427 | 46.82132 | 18.01404 | 0.03551 | 1.01703 | 5.09783 | 0 | [14 empty] | 7.97988 | 75.49676 | 0.35744 | 1.62008 | 5.62614 | 8.9197 | 4.86656e-11
|  | 459.09 | 0.93072 |  | 0.00503 |  |  |  |  | 0.06262 |  |  | 0.00162 |  | 98.71534 | 0.51632 | 0.00532 | 0.00336 | 0.52387 | 1e-05 | 0.23578 | [7 empty] | 10.88079 | 3.62168 | 0.18181 | 68.40023 | 0.07692 | 16.83857 | 4.52313e-11 | [28 empty] | 28.95813 | 46.86494 | 18.02837 | 0.0353 | 1.01558 | 5.09769 | 0 | [14 empty] | 7.88161 | 75.60251 | 0.35357 | 1.60091 | 5.64104 | 8.92037 | 4.86693e-11
|  | 458.09 | 0.93074 |  | 0.00503 |  |  |  |  | 0.06258 |  |  | 0.00165 |  | 98.71849 | 0.51336 | 0.00524 | 0.00332 | 0.52381 | 1e-05 | 0.23577 | [7 empty] | 10.88213 | 3.59433 | 0.17991 | 68.42749 | 0.07655 | 16.83959 | 4.52315e-11 | [28 empty] | 28.90212 | 46.90848 | 18.04266 | 0.03509 | 1.01411 | 5.09754 | 0 | [14 empty] | 7.78432 | 75.70709 | 0.34975 | 1.58197 | 5.65585 | 8.92102 | 4.86728e-11
|  | 457.09 | 0.93075 |  | 0.00503 |  |  |  |  | 0.06254 |  |  | 0.00168 |  | 98.72162 | 0.51041 | 0.00515 | 0.00328 | 0.52376 | 1e-05 | 0.23577 | [7 empty] | 10.88345 | 3.56706 | 0.17803 | 68.45469 | 0.07618 | 16.8406 | 4.52317e-11 | [28 empty] | 28.84624 | 46.95193 | 18.05692 | 0.03489 | 1.01263 | 5.09739 | 0 | [14 empty] | 7.68804 | 75.81049 | 0.34597 | 1.56325 | 5.67058 | 8.92167 | 4.86764e-11
|  | 456.09 | 0.93076 |  | 0.00503 |  |  |  |  | 0.06249 |  |  | 0.00172 |  | 98.72475 | 0.50746 | 0.00507 | 0.00324 | 0.5237 | 1e-05 | 0.23576 | [7 empty] | 10.88474 | 3.53987 | 0.17617 | 68.4818 | 0.07581 | 16.84161 | 4.52319e-11 | [28 empty] | 28.79049 | 46.99531 | 18.07114 | 0.03468 | 1.01113 | 5.09724 | 0 | [14 empty] | 7.59275 | 75.91271 | 0.34223 | 1.54476 | 5.68524 | 8.92231 | 4.86799e-11
|  | 455.09 | 0.93077 |  | 0.00503 |  |  |  |  | 0.06245 |  |  | 0.00175 |  | 98.72787 | 0.50451 | 0.00499 | 0.0032 | 0.52365 | 1e-05 | 0.23576 | [7 empty] | 10.88602 | 3.51277 | 0.17434 | 68.50883 | 0.07543 | 16.84261 | 4.5232e-11 | [28 empty] | 28.73487 | 47.03861 | 18.08532 | 0.03448 | 1.00962 | 5.0971 | 0 | [14 empty] | 7.49845 | 76.01374 | 0.33854 | 1.5265 | 5.69982 | 8.92294 | 4.86833e-11
|  | 454.09 | 0.93079 |  | 0.00503 |  |  |  |  | 0.06241 |  |  | 0.00178 |  | 98.73098 | 0.50158 | 0.00491 | 0.00317 | 0.5236 | 1e-05 | 0.23576 | [7 empty] | 10.88729 | 3.48575 | 0.17252 | 68.53578 | 0.07506 | 16.84361 | 4.52322e-11 | [28 empty] | 28.67938 | 47.08183 | 18.09946 | 0.03427 | 1.0081 | 5.09695 | 0 | [14 empty] | 7.40516 | 76.11359 | 0.33488 | 1.50847 | 5.71433 | 8.92357 | 4.86867e-11
|  | 453.09 | 0.9308 |  | 0.00503 |  |  |  |  | 0.06237 |  |  | 0.00181 |  | 98.73408 | 0.49865 | 0.00483 | 0.00313 | 0.52355 | 1e-05 | 0.23575 | [7 empty] | 10.88853 | 3.45882 | 0.17072 | 68.56265 | 0.07469 | 16.8446 | 4.52324e-11 | [28 empty] | 28.62403 | 47.12498 | 18.11355 | 0.03407 | 1.00656 | 5.0968 | 0 | [14 empty] | 7.31287 | 76.21225 | 0.33126 | 1.49066 | 5.72876 | 8.92419 | 4.86901e-11
|  | 452.09 | 0.93081 |  | 0.00502 |  |  |  |  | 0.06233 |  |  | 0.00184 |  | 98.73717 | 0.49573 | 0.00476 | 0.00309 | 0.5235 | 1e-05 | 0.23575 | [7 empty] | 10.88976 | 3.43198 | 0.16893 | 68.58943 | 0.07432 | 16.84558 | 4.52326e-11 | [28 empty] | 28.5688 | 47.16805 | 18.1276 | 0.03387 | 1.00501 | 5.09666 | 0 | [14 empty] | 7.22158 | 76.30972 | 0.32769 | 1.47307 | 5.74313 | 8.9248 | 4.86935e-11
|  | 451.09 | 0.93082 |  | 0.00502 |  |  |  |  | 0.06228 |  |  | 0.00187 |  | 98.74025 | 0.49281 | 0.00468 | 0.00306 | 0.52345 | 1e-05 | 0.23574 | [7 empty] | 10.89097 | 3.40523 | 0.16717 | 68.61612 | 0.07394 | 16.84657 | 4.52327e-11 | [28 empty] | 28.5137 | 47.21105 | 18.14161 | 0.03368 | 1.00345 | 5.09651 | 0 | [14 empty] | 7.13129 | 76.406 | 0.32415 | 1.45571 | 5.75744 | 8.92541 | 4.86968e-11
|  | 450.09 | 0.93084 |  | 0.00502 |  |  |  |  | 0.06224 |  |  | 0.0019 |  | 98.74333 | 0.4899 | 0.00461 | 0.00302 | 0.5234 | 1e-05 | 0.23574 | [7 empty] | 10.89216 | 3.37858 | 0.16542 | 68.64273 | 0.07357 | 16.84754 | 4.52329e-11 | [28 empty] | 28.45874 | 47.25397 | 18.15557 | 0.03348 | 1.00187 | 5.09637 | 0 | [14 empty] | 7.042 | 76.50109 | 0.32065 | 1.43857 | 5.77168 | 8.92601 | 4.87e-11
|  | 449.09 | 0.93085 |  | 0.00502 |  |  |  |  | 0.0622 |  |  | 0.00193 |  | 98.74639 | 0.487 | 0.00453 | 0.00298 | 0.52335 | 9.72474e-06 | 0.23573 | [7 empty] | 10.89334 | 3.35202 | 0.16369 | 68.66924 | 0.0732 | 16.84852 | 4.52331e-11 | [28 empty] | 28.40391 | 47.29681 | 18.16949 | 0.03328 | 1.00028 | 5.09623 | 0 | [14 empty] | 6.9537 | 76.59499 | 0.31719 | 1.42164 | 5.78587 | 8.9266 | 4.87033e-11
|  | 448.09 | 0.93086 |  | 0.00502 |  |  |  |  | 0.06216 |  |  | 0.00196 |  | 98.74945 | 0.4841 | 0.00446 | 0.00295 | 0.5233 | 9.41555e-06 | 0.23573 | [7 empty] | 10.8945 | 3.32555 | 0.16198 | 68.69566 | 0.07283 | 16.84949 | 4.52332e-11 | [28 empty] | 28.34921 | 47.33959 | 18.18335 | 0.03309 | 0.99868 | 5.09609 | 0 | [14 empty] | 6.8664 | 76.68771 | 0.31377 | 1.40494 | 5.8 | 8.92718 | 4.87064e-11
|  | 447.09 | 0.93087 |  | 0.00502 |  |  |  |  | 0.06212 |  |  | 0.00199 |  | 98.7525 | 0.48121 | 0.00439 | 0.00291 | 0.52325 | 9.11532e-06 | 0.23573 | [7 empty] | 10.89565 | 3.29918 | 0.16028 | 68.72198 | 0.07245 | 16.85045 | 4.52334e-11 | [28 empty] | 28.29464 | 47.38228 | 18.19717 | 0.03289 | 0.99707 | 5.09595 | 0 | [14 empty] | 6.78008 | 76.77924 | 0.31039 | 1.38845 | 5.81408 | 8.92776 | 4.87096e-11
|  | 446.09 | 0.93089 |  | 0.00502 |  |  |  |  | 0.06208 |  |  | 0.00202 |  | 98.75553 | 0.47833 | 0.00432 | 0.00288 | 0.52321 | 8.8238e-06 | 0.23572 | [7 empty] | 10.89678 | 3.27292 | 0.1586 | 68.74821 | 0.07208 | 16.85141 | 4.52335e-11 | [28 empty] | 28.2402 | 47.42491 | 18.21093 | 0.0327 | 0.99545 | 5.09581 | 0 | [14 empty] | 6.69475 | 76.86958 | 0.30705 | 1.37218 | 5.82811 | 8.92833 | 4.87127e-11
|  | 445.09 | 0.9309 |  | 0.00502 |  |  |  |  | 0.06204 |  |  | 0.00205 |  | 98.75856 | 0.47546 | 0.00425 | 0.00285 | 0.52316 | 8.54079e-06 | 0.23572 | [7 empty] | 10.89789 | 3.24675 | 0.15694 | 68.77434 | 0.07171 | 16.85236 | 4.52337e-11 | [28 empty] | 28.1859 | 47.46746 | 18.22465 | 0.03251 | 0.99382 | 5.09567 | 0 | [14 empty] | 6.6104 | 76.95875 | 0.30374 | 1.35612 | 5.84209 | 8.92889 | 4.87158e-11
|  | 444.09 | 0.93091 |  | 0.00502 |  |  |  |  | 0.062 |  |  | 0.00208 |  | 98.76159 | 0.47259 | 0.00418 | 0.00281 | 0.52311 | 8.26605e-06 | 0.23571 | [7 empty] | 10.89899 | 3.22069 | 0.15529 | 68.80037 | 0.07134 | 16.85331 | 4.52339e-11 | [28 empty] | 28.13173 | 47.50995 | 18.23831 | 0.03232 | 0.99217 | 5.09553 | 0 | [14 empty] | 6.52704 | 77.04675 | 0.30047 | 1.34027 | 5.85603 | 8.92945 | 4.87188e-11
|  | 443.09 | 0.93092 |  | 0.00501 |  |  |  |  | 0.06196 |  |  | 0.00211 |  | 98.7646 | 0.46973 | 0.00411 | 0.00278 | 0.52307 | 7.99937e-06 | 0.23571 | [7 empty] | 10.90008 | 3.19473 | 0.15366 | 68.8263 | 0.07097 | 16.85426 | 4.5234e-11 | [28 empty] | 28.07769 | 47.55236 | 18.25192 | 0.03213 | 0.99052 | 5.09539 | 0 | [14 empty] | 6.44464 | 77.13357 | 0.29723 | 1.32464 | 5.86993 | 8.93 | 4.87218e-11
|  | 442.09 | 0.93093 |  | 0.00501 |  |  |  |  | 0.06192 |  |  | 0.00214 |  | 98.7676 | 0.46687 | 0.00405 | 0.00274 | 0.52302 | 7.74054e-06 | 0.2357 | [7 empty] | 10.90116 | 3.16887 | 0.15204 | 68.85213 | 0.0706 | 16.8552 | 4.52342e-11 | [28 empty] | 28.02378 | 47.5947 | 18.26547 | 0.03194 | 0.98886 | 5.09525 | 0 | [14 empty] | 6.36321 | 77.21923 | 0.29403 | 1.30921 | 5.88379 | 8.93054 | 4.87248e-11
|  | 441.09 | 0.93095 |  | 0.00501 |  |  |  |  | 0.06188 |  |  | 0.00217 |  | 98.7706 | 0.46403 | 0.00398 | 0.00271 | 0.52298 | 7.48936e-06 | 0.2357 | [7 empty] | 10.90222 | 3.14312 | 0.15044 | 68.87785 | 0.07023 | 16.85614 | 4.52343e-11 | [28 empty] | 27.97 | 47.63696 | 18.27897 | 0.03176 | 0.98718 | 5.09512 | 0 | [14 empty] | 6.28274 | 77.30372 | 0.29087 | 1.29398 | 5.89761 | 8.93107 | 4.87277e-11
|  | 440.09 | 0.93096 |  | 0.00501 |  |  |  |  | 0.06184 |  |  | 0.00219 |  | 98.77358 | 0.46119 | 0.00392 | 0.00268 | 0.52293 | 7.24562e-06 | 0.2357 | [7 empty] | 10.90327 | 3.11748 | 0.14886 | 68.90347 | 0.06986 | 16.85707 | 4.52345e-11 | [28 empty] | 27.91636 | 47.67916 | 18.29242 | 0.03157 | 0.9855 | 5.09498 | 0 | [14 empty] | 6.20322 | 77.38707 | 0.28774 | 1.27896 | 5.91141 | 8.9316 | 4.87306e-11
|  | 439.09 | 0.93097 |  | 0.00501 |  |  |  |  | 0.0618 |  |  | 0.00222 |  | 98.77656 | 0.45835 | 0.00385 | 0.00265 | 0.52289 | 7.00913e-06 | 0.23569 | [7 empty] | 10.9043 | 3.09194 | 0.14729 | 68.92897 | 0.06949 | 16.858 | 4.52346e-11 | [28 empty] | 27.86286 | 47.72129 | 18.3058 | 0.03139 | 0.98381 | 5.09485 | 0 | [14 empty] | 6.12466 | 77.46926 | 0.28465 | 1.26413 | 5.92517 | 8.93212 | 4.87334e-11
|  | 438.09 | 0.93098 |  | 0.00501 |  |  |  |  | 0.06176 |  |  | 0.00225 |  | 98.77953 | 0.45553 | 0.00379 | 0.00261 | 0.52285 | 6.7797e-06 | 0.23569 | [7 empty] | 10.90533 | 3.06652 | 0.14573 | 68.95437 | 0.06912 | 16.85893 | 4.52347e-11 | [28 empty] | 27.80948 | 47.76335 | 18.31913 | 0.0312 | 0.98212 | 5.09472 | 0 | [14 empty] | 6.04703 | 77.55031 | 0.28159 | 1.24951 | 5.93891 | 8.93264 | 4.87362e-11
|  | 437.09 | 0.93099 |  | 0.00501 |  |  |  |  | 0.06172 |  |  | 0.00228 |  | 98.78249 | 0.45271 | 0.00373 | 0.00258 | 0.5228 | 6.55714e-06 | 0.23568 | [7 empty] | 10.90634 | 3.04121 | 0.14419 | 68.97966 | 0.06875 | 16.85985 | 4.52349e-11 | [28 empty] | 27.75624 | 47.80534 | 18.3324 | 0.03102 | 0.98041 | 5.09458 | 0 | [14 empty] | 5.97034 | 77.63022 | 0.27857 | 1.23508 | 5.95263 | 8.93315 | 4.8739e-11
|  | 436.09 | 0.931 |  | 0.00501 |  |  |  |  | 0.06168 |  |  | 0.00231 |  | 98.78544 | 0.4499 | 0.00367 | 0.00255 | 0.52276 | 6.34126e-06 | 0.23568 | [7 empty] | 10.90734 | 3.01601 | 0.14266 | 69.00484 | 0.06838 | 16.86076 | 4.5235e-11 | [28 empty] | 27.70313 | 47.84726 | 18.34561 | 0.03084 | 0.9787 | 5.09445 | 0 | [14 empty] | 5.89458 | 77.70901 | 0.27558 | 1.22085 | 5.96633 | 8.93365 | 4.87417e-11
|  | 435.09 | 0.93102 |  | 0.00501 |  |  |  |  | 0.06164 |  |  | 0.00234 |  | 98.78838 | 0.44709 | 0.00361 | 0.00252 | 0.52272 | 6.13188e-06 | 0.23568 | [7 empty] | 10.90834 | 2.99092 | 0.14115 | 69.02991 | 0.06801 | 16.86167 | 4.52352e-11 | [28 empty] | 27.65015 | 47.88912 | 18.35877 | 0.03066 | 0.97698 | 5.09432 | 0 | [14 empty] | 5.81974 | 77.78667 | 0.27262 | 1.20681 | 5.98001 | 8.93414 | 4.87444e-11
|  | 434.09 | 0.93103 |  | 0.00501 |  |  |  |  | 0.0616 |  |  | 0.00236 |  | 98.79131 | 0.4443 | 0.00355 | 0.00249 | 0.52268 | 5.92884e-06 | 0.23567 | [7 empty] | 10.90932 | 2.96595 | 0.13965 | 69.05486 | 0.06765 | 16.86258 | 4.52353e-11 | [28 empty] | 27.59731 | 47.9309 | 18.37186 | 0.03048 | 0.97525 | 5.09419 | 0 | [14 empty] | 5.74581 | 77.86322 | 0.2697 | 1.19296 | 5.99368 | 8.93463 | 4.87471e-11
|  | 433.09 | 0.93104 |  | 0.005 |  |  |  |  | 0.06157 |  |  | 0.00239 |  | 98.79423 | 0.44151 | 0.00349 | 0.00246 | 0.52263 | 5.73196e-06 | 0.23567 | [7 empty] | 10.91029 | 2.94109 | 0.13816 | 69.07969 | 0.06728 | 16.86348 | 4.52354e-11 | [28 empty] | 27.54461 | 47.97262 | 18.38489 | 0.0303 | 0.97352 | 5.09407 | 0 | [14 empty] | 5.67279 | 77.93867 | 0.26681 | 1.17929 | 6.00733 | 8.93511 | 4.87497e-11
|  | 432.09 | 0.93105 |  | 0.005 |  |  |  |  | 0.06153 |  |  | 0.00242 |  | 98.79715 | 0.43872 | 0.00344 | 0.00243 | 0.52259 | 5.54107e-06 | 0.23566 | [7 empty] | 10.91125 | 2.91635 | 0.13669 | 69.10441 | 0.06691 | 16.86438 | 4.52356e-11 | [28 empty] | 27.49203 | 48.01427 | 18.39786 | 0.03013 | 0.97178 | 5.09394 | 0 | [14 empty] | 5.60066 | 78.01301 | 0.26395 | 1.16581 | 6.02098 | 8.93559 | 4.87523e-11
|  | 431.09 | 0.93106 |  | 0.005 |  |  |  |  | 0.06149 |  |  | 0.00245 |  | 98.80006 | 0.43595 | 0.00338 | 0.0024 | 0.52255 | 5.35601e-06 | 0.23566 | [7 empty] | 10.9122 | 2.89172 | 0.13523 | 69.12901 | 0.06655 | 16.86528 | 4.52357e-11 | [28 empty] | 27.43959 | 48.05585 | 18.41076 | 0.02995 | 0.97003 | 5.09381 | 0 | [14 empty] | 5.52942 | 78.08626 | 0.26113 | 1.15251 | 6.03462 | 8.93606 | 4.87549e-11
|  | 430.09 | 0.93107 |  | 0.005 |  |  |  |  | 0.06145 |  |  | 0.00247 |  | 98.80295 | 0.43318 | 0.00333 | 0.00237 | 0.52251 | 5.17661e-06 | 0.23566 | [7 empty] | 10.91315 | 2.86722 | 0.13379 | 69.1535 | 0.06618 | 16.86617 | 4.52358e-11 | [28 empty] | 27.38728 | 48.09736 | 18.4236 | 0.02978 | 0.96828 | 5.09369 | 0 | [14 empty] | 5.45906 | 78.15844 | 0.25833 | 1.13939 | 6.04827 | 8.93652 | 4.87574e-11
|  | 429.09 | 0.93108 |  | 0.005 |  |  |  |  | 0.06142 |  |  | 0.0025 |  | 98.80584 | 0.43042 | 0.00327 | 0.00234 | 0.52247 | 5.00273e-06 | 0.23565 | [7 empty] | 10.91408 | 2.84283 | 0.13236 | 69.17786 | 0.06582 | 16.86706 | 4.52359e-11 | [28 empty] | 27.33511 | 48.13881 | 18.43638 | 0.0296 | 0.96652 | 5.09357 | 0 | [14 empty] | 5.38957 | 78.22953 | 0.25557 | 1.12645 | 6.06191 | 8.93697 | 4.87599e-11
|  | 428.09 | 0.93109 |  | 0.005 |  |  |  |  | 0.06138 |  |  | 0.00253 |  | 98.80872 | 0.42767 | 0.00322 | 0.00231 | 0.52243 | 4.83421e-06 | 0.23565 | [7 empty] | 10.91501 | 2.81856 | 0.13094 | 69.2021 | 0.06545 | 16.86794 | 4.52361e-11 | [28 empty] | 27.28307 | 48.18019 | 18.4491 | 0.02943 | 0.96476 | 5.09345 | 0 | [14 empty] | 5.32095 | 78.29957 | 0.25283 | 1.11368 | 6.07555 | 8.93742 | 4.87623e-11
|  | 427.09 | 0.93111 |  | 0.005 |  |  |  |  | 0.06134 |  |  | 0.00255 |  | 98.81159 | 0.42492 | 0.00316 | 0.00228 | 0.52239 | 4.67091e-06 | 0.23564 | [7 empty] | 10.91593 | 2.79442 | 0.12953 | 69.22621 | 0.06509 | 16.86882 | 4.52362e-11 | [28 empty] | 27.23117 | 48.2215 | 18.46175 | 0.02926 | 0.96299 | 5.09332 | 0 | [14 empty] | 5.25318 | 78.36854 | 0.25013 | 1.10108 | 6.0892 | 8.93787 | 4.87647e-11
|  | 426.09 | 0.93112 |  | 0.005 |  |  |  |  | 0.0613 |  |  | 0.00258 |  | 98.81446 | 0.42218 | 0.00311 | 0.00225 | 0.52235 | 4.51267e-06 | 0.23564 | [7 empty] | 10.91684 | 2.77039 | 0.12813 | 69.25021 | 0.06473 | 16.8697 | 4.52363e-11 | [28 empty] | 27.1794 | 48.26275 | 18.47434 | 0.02909 | 0.96122 | 5.09321 | 0 | [14 empty] | 5.18626 | 78.43647 | 0.24746 | 1.08865 | 6.10286 | 8.9383 | 4.87671e-11
|  | 425.09 | 0.93113 |  | 0.005 |  |  |  |  | 0.06127 |  |  | 0.00261 |  | 98.81731 | 0.41945 | 0.00306 | 0.00222 | 0.52231 | 4.35936e-06 | 0.23564 | [7 empty] | 10.91775 | 2.74649 | 0.12675 | 69.27408 | 0.06436 | 16.87057 | 4.52364e-11 | [28 empty] | 27.12776 | 48.30393 | 18.48686 | 0.02892 | 0.95945 | 5.09309 | 0 | [14 empty] | 5.12017 | 78.50336 | 0.24482 | 1.07639 | 6.11653 | 8.93873 | 4.87695e-11
|  | 424.09 | 0.93114 |  | 0.005 |  |  |  |  | 0.06123 |  |  | 0.00263 |  | 98.82015 | 0.41673 | 0.00301 | 0.0022 | 0.52227 | 4.21084e-06 | 0.23563 | [7 empty] | 10.91865 | 2.72271 | 0.12538 | 69.29782 | 0.064 | 16.87144 | 4.52365e-11 | [28 empty] | 27.07626 | 48.34504 | 18.49931 | 0.02875 | 0.95767 | 5.09297 | 0 | [14 empty] | 5.05491 | 78.56922 | 0.2422 | 1.06429 | 6.13021 | 8.93916 | 4.87718e-11
|  | 423.09 | 0.93115 |  | 0.005 |  |  |  |  | 0.0612 |  |  | 0.00266 |  | 98.82299 | 0.41402 | 0.00296 | 0.00217 | 0.52223 | 4.06697e-06 | 0.23563 | [7 empty] | 10.91955 | 2.69905 | 0.12402 | 69.32143 | 0.06364 | 16.8723 | 4.52366e-11 | [28 empty] | 27.02489 | 48.38609 | 18.5117 | 0.02858 | 0.95588 | 5.09285 | 0 | [14 empty] | 4.99047 | 78.63406 | 0.23962 | 1.05236 | 6.14391 | 8.93958 | 4.87741e-11
|  | 422.09 | 0.93116 |  | 0.00499 |  |  |  |  | 0.06116 |  |  | 0.00268 |  | 98.82582 | 0.41131 | 0.00291 | 0.00214 | 0.5222 | 3.92762e-06 | 0.23562 | [7 empty] | 10.92044 | 2.67552 | 0.12268 | 69.34492 | 0.06328 | 16.87316 | 4.52367e-11 | [28 empty] | 26.97366 | 48.42707 | 18.52402 | 0.02841 | 0.95409 | 5.09274 | 0 | [14 empty] | 4.92685 | 78.69789 | 0.23706 | 1.04058 | 6.15763 | 8.93999 | 4.87763e-11
|  | 421.09 | 0.93117 |  | 0.00499 |  |  |  |  | 0.06113 |  |  | 0.00271 |  | 98.82864 | 0.40861 | 0.00286 | 0.00211 | 0.52216 | 3.79267e-06 | 0.23562 | [7 empty] | 10.92132 | 2.65211 | 0.12134 | 69.36828 | 0.06292 | 16.87402 | 4.52368e-11 | [28 empty] | 26.92256 | 48.46799 | 18.53628 | 0.02825 | 0.9523 | 5.09263 | 0 | [14 empty] | 4.86402 | 78.76071 | 0.23454 | 1.02896 | 6.17137 | 8.9404 | 4.87785e-11
|  | 420.09 | 0.93118 |  | 0.00499 |  |  |  |  | 0.06109 |  |  | 0.00274 |  | 98.83144 | 0.40591 | 0.00282 | 0.00209 | 0.52212 | 3.66199e-06 | 0.23562 | [7 empty] | 10.9222 | 2.62883 | 0.12002 | 69.39151 | 0.06256 | 16.87488 | 4.52369e-11 | [28 empty] | 26.87159 | 48.50883 | 18.54847 | 0.02808 | 0.95051 | 5.09251 | 0 | [14 empty] | 4.80199 | 78.82254 | 0.23204 | 1.0175 | 6.18514 | 8.9408 | 4.87807e-11
|  | 419.09 | 0.93119 |  | 0.00499 |  |  |  |  | 0.06106 |  |  | 0.00276 |  | 98.83425 | 0.40323 | 0.00277 | 0.00206 | 0.52208 | 3.53546e-06 | 0.23561 | [7 empty] | 10.92308 | 2.60567 | 0.11871 | 69.41461 | 0.06221 | 16.87573 | 4.5237e-11 | [28 empty] | 26.82077 | 48.54962 | 18.56059 | 0.02792 | 0.94871 | 5.0924 | 0 | [14 empty] | 4.74073 | 78.88339 | 0.22957 | 1.00619 | 6.19893 | 8.94119 | 4.87829e-11
|  | 418.09 | 0.9312 |  | 0.00499 |  |  |  |  | 0.06102 |  |  | 0.00279 |  | 98.83704 | 0.40055 | 0.00272 | 0.00203 | 0.52204 | 3.41295e-06 | 0.23561 | [7 empty] | 10.92395 | 2.58264 | 0.11741 | 69.43758 | 0.06185 | 16.87657 | 4.52371e-11 | [28 empty] | 26.77007 | 48.59033 | 18.57264 | 0.02775 | 0.94691 | 5.09229 | 0 | [14 empty] | 4.68026 | 78.94326 | 0.22712 | 0.99503 | 6.21275 | 8.94158 | 4.8785e-11
|  | 417.09 | 0.93121 |  | 0.00499 |  |  |  |  | 0.06099 |  |  | 0.00281 |  | 98.83982 | 0.39788 | 0.00268 | 0.00201 | 0.522 | 3.29436e-06 | 0.23561 | [7 empty] | 10.92482 | 2.55973 | 0.11612 | 69.46042 | 0.06149 | 16.87742 | 4.52372e-11 | [28 empty] | 26.71951 | 48.63098 | 18.58463 | 0.02759 | 0.94511 | 5.09218 | 0 | [14 empty] | 4.62055 | 79.00216 | 0.22471 | 0.98401 | 6.22661 | 8.94196 | 4.87871e-11
|  | 416.09 | 0.93122 |  | 0.00499 |  |  |  |  | 0.06095 |  |  | 0.00284 |  | 98.8426 | 0.39522 | 0.00263 | 0.00198 | 0.52197 | 3.17957e-06 | 0.2356 | [7 empty] | 10.92568 | 2.53696 | 0.11484 | 69.48312 | 0.06114 | 16.87826 | 4.52373e-11 | [28 empty] | 26.66909 | 48.67157 | 18.59654 | 0.02743 | 0.9433 | 5.09208 | 0 | [14 empty] | 4.5616 | 79.0601 | 0.22232 | 0.97315 | 6.2405 | 8.94234 | 4.87892e-11
|  | 415.09 | 0.93123 |  | 0.00499 |  |  |  |  | 0.06092 |  |  | 0.00286 |  | 98.84536 | 0.39257 | 0.00259 | 0.00195 | 0.52193 | 3.06846e-06 | 0.2356 | [7 empty] | 10.92655 | 2.51431 | 0.11358 | 69.50569 | 0.06078 | 16.8791 | 4.52374e-11 | [28 empty] | 26.6188 | 48.71208 | 18.60839 | 0.02727 | 0.94149 | 5.09197 | 0 | [14 empty] | 4.50339 | 79.1171 | 0.21995 | 0.96242 | 6.25443 | 8.94271 | 4.87912e-11
|  | 414.09 | 0.93124 |  | 0.00499 |  |  |  |  | 0.06088 |  |  | 0.00289 |  | 98.84812 | 0.38992 | 0.00254 | 0.00193 | 0.52189 | 2.96094e-06 | 0.23559 | [7 empty] | 10.92741 | 2.49179 | 0.11232 | 69.52812 | 0.06043 | 16.87993 | 4.52375e-11 | [28 empty] | 26.56864 | 48.75253 | 18.62017 | 0.02711 | 0.93969 | 5.09187 | 0 | [14 empty] | 4.44592 | 79.17315 | 0.21761 | 0.95183 | 6.2684 | 8.94308 | 4.87932e-11
|  | 413.09 | 0.93125 |  | 0.00499 |  |  |  |  | 0.06085 |  |  | 0.00291 |  | 98.85087 | 0.38728 | 0.0025 | 0.0019 | 0.52185 | 2.8569e-06 | 0.23559 | [7 empty] | 10.92827 | 2.4694 | 0.11108 | 69.55042 | 0.06008 | 16.88076 | 4.52376e-11 | [28 empty] | 26.51862 | 48.79292 | 18.63188 | 0.02695 | 0.93787 | 5.09176 | 0 | [14 empty] | 4.38919 | 79.22828 | 0.2153 | 0.94139 | 6.28241 | 8.94344 | 4.87951e-11
|  | 412.09 | 0.93126 |  | 0.00499 |  |  |  |  | 0.06082 |  |  | 0.00293 |  | 98.85361 | 0.38465 | 0.00246 | 0.00188 | 0.52182 | 2.75623e-06 | 0.23559 | [7 empty] | 10.92913 | 2.44713 | 0.10984 | 69.57258 | 0.05972 | 16.88159 | 4.52377e-11 | [28 empty] | 26.46874 | 48.83323 | 18.64352 | 0.02679 | 0.93606 | 5.09166 | 0 | [14 empty] | 4.33317 | 79.28248 | 0.21302 | 0.93108 | 6.29646 | 8.9438 | 4.87971e-11
|  | 411.09 | 0.93127 |  | 0.00499 |  |  |  |  | 0.06079 |  |  | 0.00296 |  | 98.85634 | 0.38203 | 0.00242 | 0.00185 | 0.52178 | 2.65884e-06 | 0.23558 | [7 empty] | 10.92999 | 2.425 | 0.10862 | 69.59461 | 0.05937 | 16.88241 | 4.52378e-11 | [28 empty] | 26.41899 | 48.87348 | 18.65509 | 0.02663 | 0.93425 | 5.09156 | 0 | [14 empty] | 4.27787 | 79.33576 | 0.21075 | 0.9209 | 6.31057 | 8.94414 | 4.8799e-11
|  | 410.09 | 0.93128 |  | 0.00499 |  |  |  |  | 0.06075 |  |  | 0.00298 |  | 98.85906 | 0.37941 | 0.00238 | 0.00183 | 0.52174 | 2.56463e-06 | 0.23558 | [7 empty] | 10.93084 | 2.40299 | 0.10741 | 69.6165 | 0.05902 | 16.88323 | 4.52378e-11 | [28 empty] | 26.36937 | 48.91367 | 18.6666 | 0.02647 | 0.93243 | 5.09146 | 0 | [14 empty] | 4.22327 | 79.38815 | 0.20852 | 0.91085 | 6.32472 | 8.94449 | 4.88009e-11
|  | 409.09 | 0.93129 |  | 0.00498 |  |  |  |  | 0.06072 |  |  | 0.003 |  | 98.86177 | 0.3768 | 0.00234 | 0.00181 | 0.5217 | 2.47351e-06 | 0.23558 | [7 empty] | 10.9317 | 2.38112 | 0.10621 | 69.63825 | 0.05867 | 16.88405 | 4.52379e-11 | [28 empty] | 26.31989 | 48.95378 | 18.67803 | 0.02632 | 0.93062 | 5.09136 | 0 | [14 empty] | 4.16937 | 79.43963 | 0.20631 | 0.90094 | 6.33892 | 8.94483 | 4.88027e-11
|  | 408.09 | 0.9313 |  | 0.00498 |  |  |  |  | 0.06069 |  |  | 0.00303 |  | 98.86448 | 0.3742 | 0.0023 | 0.00178 | 0.52167 | 2.38538e-06 | 0.23557 | [7 empty] | 10.93256 | 2.35937 | 0.10502 | 69.65986 | 0.05832 | 16.88486 | 4.5238e-11 | [28 empty] | 26.27055 | 48.99383 | 18.6894 | 0.02616 | 0.9288 | 5.09126 | 0 | [14 empty] | 4.11615 | 79.49023 | 0.20412 | 0.89115 | 6.35318 | 8.94516 | 4.88045e-11
|  | 407.09 | 0.93131 |  | 0.00498 |  |  |  |  | 0.06066 |  |  | 0.00305 |  | 98.86717 | 0.37161 | 0.00226 | 0.00176 | 0.52163 | 2.30015e-06 | 0.23557 | [7 empty] | 10.93342 | 2.33776 | 0.10384 | 69.68133 | 0.05798 | 16.88568 | 4.52381e-11 | [28 empty] | 26.22134 | 49.03381 | 18.70069 | 0.02601 | 0.92698 | 5.09117 | 0 | [14 empty] | 4.06362 | 79.53995 | 0.20195 | 0.88149 | 6.3675 | 8.94549 | 4.88063e-11
|  | 406.09 | 0.93132 |  | 0.00498 |  |  |  |  | 0.06062 |  |  | 0.00307 |  | 98.86986 | 0.36903 | 0.00222 | 0.00173 | 0.52159 | 2.21774e-06 | 0.23557 | [7 empty] | 10.93428 | 2.31627 | 0.10267 | 69.70267 | 0.05763 | 16.88649 | 4.52381e-11 | [28 empty] | 26.17227 | 49.07373 | 18.71192 | 0.02585 | 0.92516 | 5.09107 | 0 | [14 empty] | 4.01175 | 79.5888 | 0.19981 | 0.87195 | 6.38188 | 8.94581 | 4.88081e-11
|  | 405.09 | 0.93133 |  | 0.00498 |  |  |  |  | 0.06059 |  |  | 0.0031 |  | 98.87254 | 0.36645 | 0.00218 | 0.00171 | 0.52155 | 2.13806e-06 | 0.23556 | [7 empty] | 10.93514 | 2.29492 | 0.1015 | 69.72386 | 0.05729 | 16.88729 | 4.52382e-11 | [28 empty] | 26.12333 | 49.11357 | 18.72308 | 0.0257 | 0.92335 | 5.09098 | 0 | [14 empty] | 3.96054 | 79.63679 | 0.1977 | 0.86253 | 6.39631 | 8.94613 | 4.88098e-11
|  | 404.09 | 0.93134 |  | 0.00498 |  |  |  |  | 0.06056 |  |  | 0.00312 |  | 98.87521 | 0.36388 | 0.00214 | 0.00169 | 0.52152 | 2.06104e-06 | 0.23556 | [7 empty] | 10.936 | 2.2737 | 0.10035 | 69.74491 | 0.05694 | 16.88809 | 4.52383e-11 | [28 empty] | 26.07453 | 49.15335 | 18.73416 | 0.02554 | 0.92153 | 5.09089 | 0 | [14 empty] | 3.90999 | 79.68392 | 0.19561 | 0.85323 | 6.41082 | 8.94645 | 4.88115e-11
|  | 403.09 | 0.93135 |  | 0.00498 |  |  |  |  | 0.06053 |  |  | 0.00314 |  | 98.87787 | 0.36133 | 0.00211 | 0.00166 | 0.52148 | 1.98658e-06 | 0.23556 | [7 empty] | 10.93687 | 2.25261 | 0.09921 | 69.76582 | 0.0566 | 16.88889 | 4.52383e-11 | [28 empty] | 26.02586 | 49.19306 | 18.74518 | 0.02539 | 0.91971 | 5.0908 | 0 | [14 empty] | 3.86008 | 79.7302 | 0.19353 | 0.84404 | 6.42538 | 8.94675 | 4.88132e-11
|  | 402.09 | 0.93136 |  | 0.00498 |  |  |  |  | 0.0605 |  |  | 0.00316 |  | 98.88052 | 0.35877 | 0.00207 | 0.00164 | 0.52144 | 1.91462e-06 | 0.23555 | [7 empty] | 10.93774 | 2.23165 | 0.09808 | 69.78659 | 0.05625 | 16.88969 | 4.52384e-11 | [28 empty] | 25.97733 | 49.2327 | 18.75613 | 0.02524 | 0.91789 | 5.09071 | 0 | [14 empty] | 3.81081 | 79.77565 | 0.19149 | 0.83498 | 6.44002 | 8.94706 | 4.88149e-11
|  | 401.09 | 0.93136 |  | 0.00498 |  |  |  |  | 0.06047 |  |  | 0.00319 |  | 98.88316 | 0.35623 | 0.00203 | 0.00162 | 0.5214 | 1.84507e-06 | 0.23555 | [7 empty] | 10.93861 | 2.21082 | 0.09696 | 69.80721 | 0.05591 | 16.89049 | 4.52384e-11 | [28 empty] | 25.92894 | 49.27227 | 18.76701 | 0.02509 | 0.91607 | 5.09062 | 0 | [14 empty] | 3.76217 | 79.82026 | 0.18946 | 0.82602 | 6.45473 | 8.94735 | 4.88165e-11
|  | 400.09 | 0.93137 |  | 0.00498 |  |  |  |  | 0.06044 |  |  | 0.00321 |  | 98.8858 | 0.35369 | 0.002 | 0.0016 | 0.52136 | 1.77786e-06 | 0.23555 | [7 empty] | 10.93949 | 2.19012 | 0.09585 | 69.82769 | 0.05557 | 16.89128 | 4.52385e-11 | [28 empty] | 25.88068 | 49.31177 | 18.77782 | 0.02494 | 0.91425 | 5.09053 | 0 | [14 empty] | 3.71414 | 79.86406 | 0.18746 | 0.81718 | 6.46951 | 8.94765 | 4.88181e-11
|  | 399.09 | 0.93138 |  | 0.00498 |  |  |  |  | 0.06041 |  |  | 0.00323 |  | 98.88842 | 0.35117 | 0.00196 | 0.00158 | 0.52133 | 1.71292e-06 | 0.23554 | [7 empty] | 10.94037 | 2.16955 | 0.09475 | 69.84803 | 0.05523 | 16.89207 | 4.52386e-11 | [28 empty] | 25.83256 | 49.35121 | 18.78856 | 0.02479 | 0.91244 | 5.09045 | 0 | [14 empty] | 3.66673 | 79.90704 | 0.18548 | 0.80845 | 6.48437 | 8.94794 | 4.88197e-11
|  | 398.09 | 0.93139 |  | 0.00498 |  |  |  |  | 0.06038 |  |  | 0.00325 |  | 98.89104 | 0.34865 | 0.00193 | 0.00155 | 0.52129 | 1.65019e-06 | 0.23554 | [7 empty] | 10.94125 | 2.14911 | 0.09366 | 69.86823 | 0.05489 | 16.89286 | 4.52386e-11 | [28 empty] | 25.78457 | 49.39057 | 18.79923 | 0.02464 | 0.91062 | 5.09036 | 0 | [14 empty] | 3.61993 | 79.94921 | 0.18352 | 0.79982 | 6.49931 | 8.94822 | 4.88212e-11
|  | 397.09 | 0.9314 |  | 0.00498 |  |  |  |  | 0.06035 |  |  | 0.00327 |  | 98.89365 | 0.34614 | 0.0019 | 0.00153 | 0.52125 | 1.58958e-06 | 0.23554 | [7 empty] | 10.94214 | 2.12881 | 0.09257 | 69.88828 | 0.05456 | 16.89364 | 4.52386e-11 | [28 empty] | 25.73672 | 49.42987 | 18.80984 | 0.02449 | 0.9088 | 5.09028 | 0 | [14 empty] | 3.57372 | 79.99058 | 0.18158 | 0.7913 | 6.51432 | 8.9485 | 4.88227e-11
|  | 396.09 | 0.93141 |  | 0.00498 |  |  |  |  | 0.06032 |  |  | 0.0033 |  | 98.89625 | 0.34363 | 0.00186 | 0.00151 | 0.52121 | 1.53104e-06 | 0.23553 | [7 empty] | 10.94304 | 2.10864 | 0.0915 | 69.90818 | 0.05422 | 16.89442 | 4.52387e-11 | [28 empty] | 25.68901 | 49.46909 | 18.82037 | 0.02434 | 0.90699 | 5.0902 | 0 | [14 empty] | 3.5281 | 80.03115 | 0.17966 | 0.78289 | 6.52942 | 8.94877 | 4.88242e-11
|  | 395.09 | 0.93142 |  | 0.00498 |  |  |  |  | 0.06029 |  |  | 0.00332 |  | 98.89884 | 0.34114 | 0.00183 | 0.00149 | 0.52117 | 1.47451e-06 | 0.23553 | [7 empty] | 10.94394 | 2.08859 | 0.09044 | 69.92794 | 0.05388 | 16.8952 | 4.52387e-11 | [28 empty] | 25.64143 | 49.50824 | 18.83084 | 0.02419 | 0.90518 | 5.09012 | 0 | [14 empty] | 3.48307 | 80.07095 | 0.17776 | 0.77457 | 6.54461 | 8.94904 | 4.88257e-11
|  | 394.09 | 0.93143 |  | 0.00498 |  |  |  |  | 0.06026 |  |  | 0.00334 |  | 98.90142 | 0.33865 | 0.0018 | 0.00147 | 0.52113 | 1.41991e-06 | 0.23553 | [7 empty] | 10.94485 | 2.06868 | 0.08938 | 69.94756 | 0.05355 | 16.89598 | 4.52388e-11 | [28 empty] | 25.59399 | 49.54733 | 18.84123 | 0.02405 | 0.90336 | 5.09004 | 0 | [14 empty] | 3.43861 | 80.10996 | 0.17589 | 0.76636 | 6.55988 | 8.94931 | 4.88272e-11
|  | 393.09 | 0.93143 |  | 0.00497 |  |  |  |  | 0.06023 |  |  | 0.00336 |  | 98.904 | 0.33617 | 0.00177 | 0.00145 | 0.52109 | 1.36718e-06 | 0.23552 | [7 empty] | 10.94576 | 2.0489 | 0.08834 | 69.96703 | 0.05322 | 16.89675 | 4.52388e-11 | [28 empty] | 25.54669 | 49.58634 | 18.85156 | 0.0239 | 0.90155 | 5.08996 | 0 | [14 empty] | 3.39471 | 80.1482 | 0.17403 | 0.75825 | 6.57525 | 8.94957 | 4.88286e-11
|  | 392.09 | 0.93144 |  | 0.00497 |  |  |  |  | 0.0602 |  |  | 0.00338 |  | 98.90656 | 0.3337 | 0.00174 | 0.00143 | 0.52105 | 1.31628e-06 | 0.23552 | [7 empty] | 10.94668 | 2.02926 | 0.0873 | 69.98635 | 0.05288 | 16.89752 | 4.52388e-11 | [28 empty] | 25.49952 | 49.62528 | 18.86182 | 0.02375 | 0.89974 | 5.08988 | 0 | [14 empty] | 3.35138 | 80.18568 | 0.1722 | 0.75023 | 6.5907 | 8.94982 | 4.883e-11
|  | 391.09 | 0.93145 |  | 0.00497 |  |  |  |  | 0.06018 |  |  | 0.0034 |  | 98.90912 | 0.33124 | 0.00171 | 0.00141 | 0.52101 | 1.26714e-06 | 0.23552 | [7 empty] | 10.94761 | 2.00974 | 0.08628 | 70.00553 | 0.05255 | 16.89829 | 4.52389e-11 | [28 empty] | 25.45249 | 49.66415 | 18.87201 | 0.02361 | 0.89793 | 5.08981 | 0 | [14 empty] | 3.30859 | 80.2224 | 0.17038 | 0.74231 | 6.60625 | 8.95007 | 4.88313e-11
|  | 390.09 | 0.93146 |  | 0.00497 |  |  |  |  | 0.06015 |  |  | 0.00342 |  | 98.91166 | 0.32879 | 0.00168 | 0.00139 | 0.52097 | 1.21971e-06 | 0.23551 | [7 empty] | 10.94854 | 1.99035 | 0.08526 | 70.02456 | 0.05222 | 16.89906 | 4.52389e-11 | [28 empty] | 25.4056 | 49.70294 | 18.88214 | 0.02346 | 0.89612 | 5.08973 | 0 | [14 empty] | 3.26636 | 80.25836 | 0.16858 | 0.73448 | 6.62189 | 8.95032 | 4.88327e-11
|  | 389.09 | 0.93147 |  | 0.00497 |  |  |  |  | 0.06012 |  |  | 0.00344 |  | 98.9142 | 0.32634 | 0.00165 | 0.00137 | 0.52093 | 1.17392e-06 | 0.23551 | [7 empty] | 10.94949 | 1.9711 | 0.08425 | 70.04345 | 0.05189 | 16.89983 | 4.52389e-11 | [28 empty] | 25.35885 | 49.74166 | 18.89219 | 0.02332 | 0.89432 | 5.08966 | 0 | [14 empty] | 3.22466 | 80.29359 | 0.16681 | 0.72675 | 6.63764 | 8.95056 | 4.8834e-11
|  | 388.09 | 0.93148 |  | 0.00497 |  |  |  |  | 0.06009 |  |  | 0.00346 |  | 98.91673 | 0.3239 | 0.00162 | 0.00135 | 0.52089 | 1.12974e-06 | 0.23551 | [7 empty] | 10.95044 | 1.95197 | 0.08325 | 70.06218 | 0.05157 | 16.90059 | 4.52389e-11 | [28 empty] | 25.31223 | 49.78031 | 18.90218 | 0.02318 | 0.89251 | 5.08959 | 0 | [14 empty] | 3.18349 | 80.32807 | 0.16505 | 0.71911 | 6.65349 | 8.9508 | 4.88353e-11
|  | 387.09 | 0.93148 |  | 0.00497 |  |  |  |  | 0.06006 |  |  | 0.00348 |  | 98.91925 | 0.32147 | 0.00159 | 0.00133 | 0.52085 | 1.0871e-06 | 0.2355 | [7 empty] | 10.9514 | 1.93298 | 0.08226 | 70.08077 | 0.05124 | 16.90135 | 4.52389e-11 | [28 empty] | 25.26574 | 49.81889 | 18.9121 | 0.02303 | 0.89071 | 5.08952 | 0 | [14 empty] | 3.14285 | 80.36182 | 0.16331 | 0.71155 | 6.66944 | 8.95103 | 4.88366e-11
|  | 386.09 | 0.93149 |  | 0.00497 |  |  |  |  | 0.06004 |  |  | 0.0035 |  | 98.92177 | 0.31905 | 0.00156 | 0.00131 | 0.52081 | 1.04596e-06 | 0.2355 | [7 empty] | 10.95237 | 1.91411 | 0.08128 | 70.09922 | 0.05091 | 16.90211 | 4.52389e-11 | [28 empty] | 25.2194 | 49.85739 | 18.92196 | 0.02289 | 0.88891 | 5.08945 | 0 | [14 empty] | 3.10272 | 80.39485 | 0.16159 | 0.70409 | 6.68549 | 8.95126 | 4.88378e-11
|  | 385.09 | 0.9315 |  | 0.00497 |  |  |  |  | 0.06001 |  |  | 0.00352 |  | 98.92427 | 0.31664 | 0.00153 | 0.00129 | 0.52077 | 1.00627e-06 | 0.2355 | [7 empty] | 10.95335 | 1.89538 | 0.0803 | 70.11751 | 0.05059 | 16.90287 | 4.5239e-11 | [28 empty] | 25.17319 | 49.89582 | 18.93175 | 0.02275 | 0.88711 | 5.08938 | 0 | [14 empty] | 3.06311 | 80.42715 | 0.15989 | 0.69671 | 6.70166 | 8.95148 | 4.8839e-11
|  | 384.09 | 0.93151 |  | 0.00497 |  |  |  |  | 0.05998 |  |  | 0.00354 |  | 98.92676 | 0.31424 | 0.0015 | 0.00127 | 0.52073 | 9.67978e-07 | 0.23549 | [7 empty] | 10.95434 | 1.87678 | 0.07934 | 70.13566 | 0.05027 | 16.90362 | 4.5239e-11 | [28 empty] | 25.12712 | 49.93418 | 18.94147 | 0.02261 | 0.88531 | 5.08931 | 0 | [14 empty] | 3.024 | 80.45875 | 0.15821 | 0.68941 | 6.71793 | 8.9517 | 4.88402e-11
|  | 383.09 | 0.93152 |  | 0.00497 |  |  |  |  | 0.05996 |  |  | 0.00356 |  | 98.92925 | 0.31184 | 0.00148 | 0.00125 | 0.52068 | 9.31046e-07 | 0.23549 | [7 empty] | 10.95534 | 1.8583 | 0.07838 | 70.15366 | 0.04994 | 16.90438 | 4.5239e-11 | [28 empty] | 25.08119 | 49.97246 | 18.95112 | 0.02246 | 0.88352 | 5.08925 | 0 | [14 empty] | 2.98538 | 80.48963 | 0.15654 | 0.6822 | 6.73432 | 8.95192 | 4.88414e-11
|  | 382.09 | 0.93152 |  | 0.00497 |  |  |  |  | 0.05993 |  |  | 0.00358 |  | 98.93173 | 0.30946 | 0.00145 | 0.00124 | 0.52064 | 8.95427e-07 | 0.23549 | [7 empty] | 10.95635 | 1.83996 | 0.07743 | 70.17151 | 0.04962 | 16.90513 | 4.5239e-11 | [28 empty] | 25.0354 | 50.01066 | 18.96071 | 0.02232 | 0.88173 | 5.08918 | 0 | [14 empty] | 2.94726 | 80.51981 | 0.1549 | 0.67507 | 6.75083 | 8.95213 | 4.88426e-11
|  | 381.09 | 0.93153 |  | 0.00497 |  |  |  |  | 0.0599 |  |  | 0.0036 |  | 98.9342 | 0.30708 | 0.00142 | 0.00122 | 0.5206 | 8.61078e-07 | 0.23549 | [7 empty] | 10.95737 | 1.82174 | 0.0765 | 70.18921 | 0.0493 | 16.90588 | 4.5239e-11 | [28 empty] | 24.98974 | 50.04879 | 18.97023 | 0.02218 | 0.87994 | 5.08912 | 0 | [14 empty] | 2.90963 | 80.54929 | 0.15327 | 0.66803 | 6.76745 | 8.95234 | 4.88437e-11
|  | 380.09 | 0.93154 |  | 0.00497 |  |  |  |  | 0.05988 |  |  | 0.00362 |  | 98.93666 | 0.30471 | 0.0014 | 0.0012 | 0.52055 | 8.27957e-07 | 0.23548 | [7 empty] | 10.95841 | 1.80366 | 0.07557 | 70.20676 | 0.04899 | 16.90662 | 4.5239e-11 | [28 empty] | 24.94422 | 50.08684 | 18.97969 | 0.02204 | 0.87815 | 5.08905 | 0 | [14 empty] | 2.87247 | 80.57808 | 0.15165 | 0.66106 | 6.78419 | 8.95254 | 4.88448e-11
|  | 379.09 | 0.93155 |  | 0.00497 |  |  |  |  | 0.05985 |  |  | 0.00363 |  | 98.93911 | 0.30235 | 0.00137 | 0.00118 | 0.52051 | 7.96024e-07 | 0.23548 | [7 empty] | 10.95945 | 1.7857 | 0.07464 | 70.22417 | 0.04867 | 16.90737 | 4.52389e-11 | [28 empty] | 24.89884 | 50.12482 | 18.98908 | 0.0219 | 0.87636 | 5.08899 | 0 | [14 empty] | 2.83578 | 80.60619 | 0.15006 | 0.65417 | 6.80106 | 8.95274 | 4.88459e-11
|  | 378.09 | 0.93155 |  | 0.00497 |  |  |  |  | 0.05983 |  |  | 0.00365 |  | 98.94155 | 0.29999 | 0.00135 | 0.00116 | 0.52046 | 7.6524e-07 | 0.23548 | [7 empty] | 10.96051 | 1.76787 | 0.07373 | 70.24142 | 0.04835 | 16.90811 | 4.52389e-11 | [28 empty] | 24.8536 | 50.16271 | 18.99841 | 0.02176 | 0.87458 | 5.08893 | 0 | [14 empty] | 2.79956 | 80.63361 | 0.14848 | 0.64736 | 6.81805 | 8.95294 | 4.8847e-11
|  | 377.09 | 0.93156 |  | 0.00497 |  |  |  |  | 0.0598 |  |  | 0.00367 |  | 98.94399 | 0.29765 | 0.00132 | 0.00115 | 0.52042 | 7.35565e-07 | 0.23547 | [7 empty] | 10.96158 | 1.75017 | 0.07282 | 70.25853 | 0.04804 | 16.90886 | 4.52389e-11 | [28 empty] | 24.80849 | 50.20054 | 19.00767 | 0.02163 | 0.8728 | 5.08887 | 0 | [14 empty] | 2.7638 | 80.66036 | 0.14692 | 0.64062 | 6.83516 | 8.95313 | 4.8848e-11
|  | 376.09 | 0.93157 |  | 0.00497 |  |  |  |  | 0.05978 |  |  | 0.00369 |  | 98.94641 | 0.29532 | 0.0013 | 0.00113 | 0.52037 | 7.06965e-07 | 0.23547 | [7 empty] | 10.96267 | 1.7326 | 0.07193 | 70.27549 | 0.04772 | 16.9096 | 4.52389e-11 | [28 empty] | 24.76353 | 50.23828 | 19.01687 | 0.02149 | 0.87102 | 5.08882 | 0 | [14 empty] | 2.7285 | 80.68643 | 0.14538 | 0.63396 | 6.85241 | 8.95332 | 4.8849e-11
|  | 375.09 | 0.93158 |  | 0.00496 |  |  |  |  | 0.05975 |  |  | 0.00371 |  | 98.94883 | 0.29299 | 0.00128 | 0.00111 | 0.52033 | 6.79402e-07 | 0.23547 | [7 empty] | 10.96376 | 1.71515 | 0.07104 | 70.2923 | 0.04741 | 16.91034 | 4.52389e-11 | [28 empty] | 24.7187 | 50.27594 | 19.026 | 0.02135 | 0.86924 | 5.08876 | 0 | [14 empty] | 2.69364 | 80.71184 | 0.14385 | 0.62737 | 6.86979 | 8.9535 | 4.885e-11
|  | 374.09 | 0.93158 |  | 0.00496 |  |  |  |  | 0.05973 |  |  | 0.00372 |  | 98.95123 | 0.29067 | 0.00125 | 0.0011 | 0.52028 | 6.52842e-07 | 0.23547 | [7 empty] | 10.96487 | 1.69783 | 0.07016 | 70.30896 | 0.0471 | 16.91108 | 4.52388e-11 | [28 empty] | 24.67401 | 50.31353 | 19.03507 | 0.02121 | 0.86747 | 5.0887 | 0 | [14 empty] | 2.65923 | 80.73659 | 0.14234 | 0.62085 | 6.88731 | 8.95368 | 4.8851e-11
|  | 373.09 | 0.93159 |  | 0.00496 |  |  |  |  | 0.0597 |  |  | 0.00374 |  | 98.95363 | 0.28836 | 0.00123 | 0.00108 | 0.52023 | 6.27252e-07 | 0.23546 | [7 empty] | 10.966 | 1.68064 | 0.06929 | 70.32547 | 0.04679 | 16.91181 | 4.52388e-11 | [28 empty] | 24.62946 | 50.35103 | 19.04408 | 0.02107 | 0.8657 | 5.08865 | 0 | [14 empty] | 2.62525 | 80.76068 | 0.14085 | 0.61441 | 6.90496 | 8.95386 | 4.8852e-11
|  | 372.09 | 0.9316 |  | 0.00496 |  |  |  |  | 0.05968 |  |  | 0.00376 |  | 98.95602 | 0.28606 | 0.00121 | 0.00106 | 0.52019 | 6.02599e-07 | 0.23546 | [7 empty] | 10.96714 | 1.66358 | 0.06842 | 70.34183 | 0.04648 | 16.91255 | 4.52388e-11 | [28 empty] | 24.58505 | 50.38846 | 19.05302 | 0.02094 | 0.86393 | 5.08859 | 0 | [14 empty] | 2.59171 | 80.78411 | 0.13937 | 0.60803 | 6.92275 | 8.95403 | 4.88529e-11
|  | 372.09 | 0.9316 |  | 0.00496 |  |  |  |  | 0.05968 |  |  | 0.00376 |  | 98.95602 | 0.28606 | 0.00121 | 0.00106 | 0.52019 | 6.02599e-07 | 0.23546 | [7 empty] | 10.96714 | 1.66358 | 0.06842 | 70.34183 | 0.04648 | 16.91255 | 4.52388e-11 | [28 empty] | 24.58505 | 50.38846 | 19.05302 | 0.02094 | 0.86393 | 5.08859 | 0 | [14 empty] | 2.59171 | 80.78411 | 0.13937 | 0.60803 | 6.92275 | 8.95403 | 4.88529e-11
|  | 371.09 | 0.9316 |  | 0.00496 |  |  |  |  | 0.05966 |  |  | 0.00378 |  | 98.95841 | 0.28377 | 0.00118 | 0.00105 | 0.52014 | 5.7885e-07 | 0.23546 | [7 empty] | 10.96829 | 1.64664 | 0.06757 | 70.35805 | 0.04617 | 16.91328 | 4.52387e-11 | [28 empty] | 24.54078 | 50.42581 | 19.06191 | 0.0208 | 0.86217 | 5.08854 | 0 | [14 empty] | 2.55859 | 80.8069 | 0.13791 | 0.60173 | 6.94069 | 8.95419 | 4.88538e-11
|  | 370.09 | 0.93161 |  | 0.00496 |  |  |  |  | 0.05963 |  |  | 0.00379 |  | 98.96078 | 0.28148 | 0.00116 | 0.00103 | 0.52009 | 5.55976e-07 | 0.23545 | [7 empty] | 10.96946 | 1.62983 | 0.06672 | 70.37411 | 0.04587 | 16.91401 | 4.52387e-11 | [28 empty] | 24.49664 | 50.46307 | 19.07072 | 0.02067 | 0.8604 | 5.08849 | 0 | [14 empty] | 2.52589 | 80.82904 | 0.13646 | 0.59549 | 6.95876 | 8.95436 | 4.88547e-11
|  | 369.09 | 0.93162 |  | 0.00496 |  |  |  |  | 0.05961 |  |  | 0.00381 |  | 98.96314 | 0.27921 | 0.00114 | 0.00101 | 0.52004 | 5.33947e-07 | 0.23545 | [7 empty] | 10.97065 | 1.61314 | 0.06588 | 70.39003 | 0.04556 | 16.91474 | 4.52387e-11 | [28 empty] | 24.45265 | 50.50026 | 19.07948 | 0.02053 | 0.85864 | 5.08844 | 0 | [14 empty] | 2.4936 | 80.85054 | 0.13503 | 0.58931 | 6.97699 | 8.95452 | 4.88556e-11
|  | 368.09 | 0.93162 |  | 0.00496 |  |  |  |  | 0.05959 |  |  | 0.00383 |  | 98.9655 | 0.27694 | 0.00112 | 0.001 | 0.51999 | 5.12733e-07 | 0.23545 | [7 empty] | 10.97185 | 1.59658 | 0.06505 | 70.40579 | 0.04526 | 16.91547 | 4.52386e-11 | [28 empty] | 24.40879 | 50.53736 | 19.08817 | 0.02039 | 0.85689 | 5.08839 | 0 | [14 empty] | 2.46172 | 80.87141 | 0.13362 | 0.58321 | 6.99537 | 8.95468 | 4.88564e-11
|  | 367.09 | 0.93163 |  | 0.00496 |  |  |  |  | 0.05956 |  |  | 0.00385 |  | 98.96784 | 0.27469 | 0.0011 | 0.00098 | 0.51994 | 4.92308e-07 | 0.23545 | [7 empty] | 10.97307 | 1.58014 | 0.06422 | 70.42141 | 0.04495 | 16.9162 | 4.52386e-11 | [28 empty] | 24.36508 | 50.57438 | 19.09681 | 0.02026 | 0.85513 | 5.08834 | 0 | [14 empty] | 2.43025 | 80.89164 | 0.13222 | 0.57717 | 7.0139 | 8.95483 | 4.88573e-11
|  | 366.09 | 0.93164 |  | 0.00496 |  |  |  |  | 0.05954 |  |  | 0.00386 |  | 98.97018 | 0.27244 | 0.00108 | 0.00097 | 0.51989 | 4.72643e-07 | 0.23544 | [7 empty] | 10.9743 | 1.56383 | 0.06341 | 70.43688 | 0.04465 | 16.91693 | 4.52385e-11 | [28 empty] | 24.3215 | 50.61132 | 19.10538 | 0.02012 | 0.85338 | 5.0883 | 0 | [14 empty] | 2.39918 | 80.91124 | 0.13083 | 0.57119 | 7.03258 | 8.95498 | 4.88581e-11
|  | 365.09 | 0.93164 |  | 0.00496 |  |  |  |  | 0.05952 |  |  | 0.00388 |  | 98.97251 | 0.2702 | 0.00106 | 0.00095 | 0.51984 | 4.53713e-07 | 0.23544 | [7 empty] | 10.97556 | 1.54764 | 0.0626 | 70.4522 | 0.04435 | 16.91766 | 4.52384e-11 | [28 empty] | 24.27806 | 50.64817 | 19.11389 | 0.01999 | 0.85163 | 5.08825 | 0 | [14 empty] | 2.3685 | 80.93022 | 0.12946 | 0.56527 | 7.05142 | 8.95512 | 4.88589e-11
|  | 364.09 | 0.93165 |  | 0.00496 |  |  |  |  | 0.05949 |  |  | 0.0039 |  | 98.97483 | 0.26797 | 0.00104 | 0.00094 | 0.51978 | 4.35492e-07 | 0.23544 | [7 empty] | 10.97683 | 1.53157 | 0.0618 | 70.46737 | 0.04405 | 16.91838 | 4.52384e-11 | [28 empty] | 24.23477 | 50.68494 | 19.12234 | 0.01986 | 0.84989 | 5.0882 | 0 | [14 empty] | 2.33821 | 80.94857 | 0.12811 | 0.55941 | 7.07043 | 8.95526 | 4.88597e-11
|  | 363.09 | 0.93166 |  | 0.00496 |  |  |  |  | 0.05947 |  |  | 0.00391 |  | 98.97714 | 0.26575 | 0.00102 | 0.00092 | 0.51973 | 4.17956e-07 | 0.23544 | [7 empty] | 10.97811 | 1.51563 | 0.061 | 70.48239 | 0.04376 | 16.91911 | 4.52383e-11 | [28 empty] | 24.19161 | 50.72163 | 19.13073 | 0.01972 | 0.84815 | 5.08816 | 0 | [14 empty] | 2.30831 | 80.96631 | 0.12677 | 0.55362 | 7.08959 | 8.9554 | 4.88604e-11
|  | 362.09 | 0.93166 |  | 0.00496 |  |  |  |  | 0.05945 |  |  | 0.00393 |  | 98.97945 | 0.26354 | 0.001 | 0.00091 | 0.51968 | 4.01081e-07 | 0.23543 | [7 empty] | 10.97942 | 1.49981 | 0.06022 | 70.49726 | 0.04346 | 16.91983 | 4.52382e-11 | [28 empty] | 24.14859 | 50.75823 | 19.13906 | 0.01959 | 0.84641 | 5.08812 | 0 | [14 empty] | 2.27878 | 80.98343 | 0.12544 | 0.54789 | 7.10892 | 8.95554 | 4.88611e-11
|  | 362.09 | 0.93166 |  | 0.00496 |  |  |  |  | 0.05945 |  |  | 0.00393 |  | 98.97945 | 0.26354 | 0.001 | 0.00091 | 0.51968 | 4.01081e-07 | 0.23543 | [7 empty] | 10.97942 | 1.49981 | 0.06022 | 70.49726 | 0.04346 | 16.91983 | 4.52382e-11 | [28 empty] | 24.14859 | 50.75823 | 19.13906 | 0.01959 | 0.84641 | 5.08812 | 0 | [14 empty] | 2.27878 | 80.98343 | 0.12544 | 0.54789 | 7.10892 | 8.95554 | 4.88611e-11
|  | 361.09 | 0.93167 |  | 0.00496 |  |  |  |  | 0.05943 |  |  | 0.00394 |  | 98.98174 | 0.26133 | 0.00098 | 0.00089 | 0.51962 | 3.84844e-07 | 0.23543 | [7 empty] | 10.98074 | 1.48412 | 0.05944 | 70.51199 | 0.04316 | 16.92055 | 4.52382e-11 | [28 empty] | 24.10571 | 50.79475 | 19.14734 | 0.01946 | 0.84467 | 5.08808 | 0 | [14 empty] | 2.24963 | 80.99994 | 0.12413 | 0.54221 | 7.12842 | 8.95567 | 4.88619e-11
|  | 360.09 | 0.93168 |  | 0.00496 |  |  |  |  | 0.0594 |  |  | 0.00396 |  | 98.98403 | 0.25914 | 0.00096 | 0.00088 | 0.51957 | 3.69222e-07 | 0.23543 | [7 empty] | 10.98208 | 1.46854 | 0.05867 | 70.52656 | 0.04287 | 16.92127 | 4.52381e-11 | [28 empty] | 24.06298 | 50.83118 | 19.15555 | 0.01932 | 0.84294 | 5.08803 | 0 | [14 empty] | 2.22084 | 81.01585 | 0.12283 | 0.53659 | 7.1481 | 8.95579 | 4.88625e-11
|  | 359.09 | 0.93168 |  | 0.00496 |  |  |  |  | 0.05938 |  |  | 0.00398 |  | 98.9863 | 0.25695 | 0.00094 | 0.00086 | 0.51951 | 3.54193e-07 | 0.23543 | [7 empty] | 10.98344 | 1.45309 | 0.05791 | 70.54099 | 0.04258 | 16.92199 | 4.5238e-11 | [28 empty] | 24.02038 | 50.86753 | 19.1637 | 0.01919 | 0.84121 | 5.08799 | 0 | [14 empty] | 2.19242 | 81.03114 | 0.12155 | 0.53103 | 7.16794 | 8.95592 | 4.88632e-11
|  | 358.09 | 0.93169 |  | 0.00496 |  |  |  |  | 0.05936 |  |  | 0.00399 |  | 98.98857 | 0.25478 | 0.00092 | 0.00085 | 0.51946 | 3.39738e-07 | 0.23542 | [7 empty] | 10.98482 | 1.43775 | 0.05715 | 70.55527 | 0.04228 | 16.92271 | 4.52379e-11 | [28 empty] | 23.97792 | 50.90379 | 19.1718 | 0.01906 | 0.83948 | 5.08795 | 0 | [14 empty] | 2.16436 | 81.04583 | 0.12028 | 0.52552 | 7.18797 | 8.95604 | 4.88639e-11
|  | 357.09 | 0.9317 |  | 0.00496 |  |  |  |  | 0.05934 |  |  | 0.00401 |  | 98.99083 | 0.25261 | 0.00091 | 0.00084 | 0.5194 | 3.25835e-07 | 0.23542 | [7 empty] | 10.98622 | 1.42254 | 0.0564 | 70.5694 | 0.04199 | 16.92343 | 4.52378e-11 | [28 empty] | 23.9356 | 50.93996 | 19.17984 | 0.01893 | 0.83775 | 5.08792 | 0 | [14 empty] | 2.13666 | 81.05992 | 0.11902 | 0.52008 | 7.20817 | 8.95615 | 4.88645e-11
|  | 356.09 | 0.9317 |  | 0.00496 |  |  |  |  | 0.05932 |  |  | 0.00402 |  | 98.99308 | 0.25045 | 0.00089 | 0.00082 | 0.51934 | 3.12466e-07 | 0.23542 | [7 empty] | 10.98764 | 1.40745 | 0.05566 | 70.58339 | 0.04171 | 16.92415 | 4.52377e-11 | [28 empty] | 23.89343 | 50.97605 | 19.18782 | 0.0188 | 0.83603 | 5.08788 | 0 | [14 empty] | 2.1093 | 81.07341 | 0.11778 | 0.51468 | 7.22856 | 8.95627 | 4.88651e-11
|  | 355.09 | 0.93171 |  | 0.00496 |  |  |  |  | 0.0593 |  |  | 0.00404 |  | 98.99532 | 0.2483 | 0.00087 | 0.00081 | 0.51928 | 2.9961e-07 | 0.23542 | [7 empty] | 10.98908 | 1.39247 | 0.05493 | 70.59722 | 0.04142 | 16.92487 | 4.52377e-11 | [28 empty] | 23.85139 | 51.01204 | 19.19575 | 0.01866 | 0.83431 | 5.08784 | 0 | [14 empty] | 2.0823 | 81.08631 | 0.11655 | 0.50934 | 7.24913 | 8.95637 | 4.88657e-11
|  | 354.09 | 0.93171 |  | 0.00496 |  |  |  |  | 0.05928 |  |  | 0.00405 |  | 98.99755 | 0.24616 | 0.00086 | 0.0008 | 0.51922 | 2.87251e-07 | 0.23541 | [7 empty] | 10.99055 | 1.37762 | 0.05421 | 70.61091 | 0.04113 | 16.92559 | 4.52375e-11 | [28 empty] | 23.8095 | 51.04795 | 19.20361 | 0.01853 | 0.8326 | 5.08781 | 0 | [14 empty] | 2.05563 | 81.09862 | 0.11534 | 0.50405 | 7.26989 | 8.95648 | 4.88663e-11
|  | 353.09 | 0.93172 |  | 0.00496 |  |  |  |  | 0.05926 |  |  | 0.00407 |  | 98.99978 | 0.24403 | 0.00084 | 0.00078 | 0.51916 | 2.75369e-07 | 0.23541 | [7 empty] | 10.99203 | 1.36288 | 0.05349 | 70.62445 | 0.04085 | 16.9263 | 4.52374e-11 | [28 empty] | 23.76774 | 51.08377 | 19.21142 | 0.0184 | 0.83088 | 5.08777 | 0 | [14 empty] | 2.0293 | 81.11033 | 0.11413 | 0.49881 | 7.29084 | 8.95658 | 4.88669e-11
|  | 352.32309 | 0.93172 |  | 0.00496 |  |  |  |  | 0.05924 |  |  | 0.00408 |  | 99.00148 | 0.2424 | 0.00083 | 0.00077 | 0.51911 | 2.6657e-07 | 0.23541 | [7 empty] | 10.99318 | 1.35166 | 0.05294 | 70.63474 | 0.04063 | 16.92685 | 4.52374e-11 | [28 empty] | 23.73582 | 51.11118 | 19.21738 | 0.0183 | 0.82957 | 5.08775 | 0 | [14 empty] | 2.00934 | 81.11891 | 0.11322 | 0.49483 | 7.30704 | 8.95666 | 4.88673e-11
|  | 352.32309 | 0.93172 |  | 0.00496 |  |  |  |  | 0.05924 | 0 |  | 0.00408 |  | 99.00148 | 0.2424 | 0.00083 | 0.00077 | 0.51911 | 2.6657e-07 | 0.23541 | [7 empty] | 10.99318 | 1.35166 | 0.05294 | 70.63474 | 0.04063 | 16.92685 | 4.52374e-11 | [28 empty] | 23.73582 | 51.11118 | 19.21738 | 0.0183 | 0.82957 | 5.08775 | 0 | 13.75978 | 55.87792 | 0.12283 | 0.02692 | 24.66115 | 5.5514 | 0 | [7 empty] | 2.00934 | 81.11891 | 0.11322 | 0.49483 | 7.30704 | 8.95666 | 4.88673e-11
|  | 352.09 | 0.93171 |  | 0.00496 |  |  |  |  | 0.05923 | 5e-05 |  | 0.00405 |  | 99.00285 | 0.24183 | 0.00082 | 0.00077 | 0.51831 | 2.64131e-07 | 0.23541 | [7 empty] | 10.99527 | 1.34882 | 0.05277 | 70.63551 | 0.04052 | 16.92711 | 4.52372e-11 | [28 empty] | 23.72912 | 51.11694 | 19.22007 | 0.01825 | 0.82792 | 5.08771 | 0 | 13.74419 | 55.88599 | 0.12228 | 0.0268 | 24.66928 | 5.55145 | 0 | [7 empty] | 2.00342 | 81.13099 | 0.11291 | 0.49349 | 7.30247 | 8.95673 | 4.88676e-11
|  | 351.09 | 0.93165 |  | 0.00496 |  |  |  |  | 0.0592 | 0.00024 |  | 0.00395 |  | 99.00874 | 0.2394 | 0.0008 | 0.00075 | 0.51487 | 2.53904e-07 | 0.23543 | [7 empty] | 11.00427 | 1.33667 | 0.05206 | 70.63876 | 0.04004 | 16.9282 | 4.52365e-11 | [28 empty] | 23.70048 | 51.14156 | 19.23154 | 0.01804 | 0.82084 | 5.08754 | 0 | 13.67746 | 55.92042 | 0.11998 | 0.02633 | 24.70415 | 5.55167 | 0 | [7 empty] | 1.97822 | 81.18254 | 0.11157 | 0.48774 | 7.2829 | 8.95702 | 4.88693e-11
|  | 350.09 | 0.9316 |  | 0.00496 |  |  |  |  | 0.05917 | 0.00043 |  | 0.00384 |  | 99.01461 | 0.23699 | 0.00079 | 0.00074 | 0.51144 | 2.44051e-07 | 0.23544 | [7 empty] | 11.01331 | 1.32461 | 0.05135 | 70.64188 | 0.03957 | 16.92929 | 4.52358e-11 | [28 empty] | 23.67201 | 51.16605 | 19.24292 | 0.01782 | 0.81382 | 5.08738 | 0 | 13.61096 | 55.95457 | 0.11771 | 0.02586 | 24.73902 | 5.55188 | 0 | [7 empty] | 1.95332 | 81.23368 | 0.11025 | 0.48206 | 7.26338 | 8.95732 | 4.88709e-11
|  | 349.09 | 0.93154 |  | 0.00496 |  |  |  |  | 0.05913 | 0.00062 |  | 0.00374 |  | 99.02044 | 0.23458 | 0.00077 | 0.00072 | 0.50803 | 2.34557e-07 | 0.23545 | [7 empty] | 11.02238 | 1.31261 | 0.05064 | 70.64487 | 0.03911 | 16.93038 | 4.52351e-11 | [28 empty] | 23.64371 | 51.19041 | 19.2542 | 0.01761 | 0.80685 | 5.08722 | 0 | 13.54472 | 55.98843 | 0.11547 | 0.02539 | 24.77389 | 5.55209 | 0 | [7 empty] | 1.92872 | 81.2844 | 0.10894 | 0.47643 | 7.2439 | 8.95761 | 4.88724e-11
|  | 348.09 | 0.93149 |  | 0.00496 |  |  |  |  | 0.0591 | 0.00081 |  | 0.00364 |  | 99.02625 | 0.23219 | 0.00076 | 0.00071 | 0.50462 | 2.25411e-07 | 0.23546 | [7 empty] | 11.0315 | 1.3007 | 0.04995 | 70.64773 | 0.03865 | 16.93148 | 4.52344e-11 | [28 empty] | 23.61558 | 51.21465 | 19.26539 | 0.0174 | 0.79993 | 5.08706 | 0 | 13.47871 | 56.02201 | 0.11328 | 0.02494 | 24.80876 | 5.5523 | 0 | [7 empty] | 1.90441 | 81.33472 | 0.10765 | 0.47085 | 7.22447 | 8.95789 | 4.8874e-11
|  | 347.09 | 0.93143 |  | 0.00496 |  |  |  |  | 0.05907 | 0.001 |  | 0.00354 |  | 99.03204 | 0.22982 | 0.00074 | 0.00069 | 0.50123 | 2.16601e-07 | 0.23548 | [7 empty] | 11.04065 | 1.28886 | 0.04927 | 70.65046 | 0.03819 | 16.93257 | 4.52337e-11 | [28 empty] | 23.58762 | 51.23876 | 19.27649 | 0.01719 | 0.79305 | 5.0869 | 0 | 13.41296 | 56.0553 | 0.11112 | 0.02448 | 24.84363 | 5.55251 | 0 | [7 empty] | 1.88038 | 81.38464 | 0.10637 | 0.46533 | 7.20509 | 8.95818 | 4.88756e-11
|  | 346.09 | 0.93138 |  | 0.00496 |  |  |  |  | 0.05904 | 0.00119 |  | 0.00344 |  | 99.0378 | 0.22745 | 0.00072 | 0.00068 | 0.49786 | 2.08116e-07 | 0.23549 | [7 empty] | 11.04984 | 1.2771 | 0.04859 | 70.65306 | 0.03774 | 16.93367 | 4.52329e-11 | [28 empty] | 23.55982 | 51.26274 | 19.28749 | 0.01698 | 0.78623 | 5.08674 | 0 | 13.34744 | 56.08831 | 0.10899 | 0.02404 | 24.87851 | 5.55271 | 0 | [7 empty] | 1.85664 | 81.43415 | 0.10511 | 0.45986 | 7.18577 | 8.95846 | 4.88771e-11
|  | 345.09 | 0.93132 |  | 0.00497 |  |  |  |  | 0.05901 | 0.00137 |  | 0.00334 |  | 99.04353 | 0.2251 | 0.00071 | 0.00066 | 0.49449 | 1.99943e-07 | 0.2355 | [7 empty] | 11.05907 | 1.26541 | 0.04792 | 70.65553 | 0.03729 | 16.93477 | 4.52322e-11 | [28 empty] | 23.53219 | 51.2866 | 19.2984 | 0.01677 | 0.77946 | 5.08659 | 0 | 13.28217 | 56.12103 | 0.1069 | 0.0236 | 24.91338 | 5.55292 | 0 | [7 empty] | 1.83319 | 81.48327 | 0.10387 | 0.45444 | 7.16649 | 8.95874 | 4.88786e-11
|  | 344.09 | 0.93127 |  | 0.00497 |  |  |  |  | 0.05897 | 0.00155 |  | 0.00324 |  | 99.04923 | 0.22277 | 0.00069 | 0.00065 | 0.49114 | 1.92073e-07 | 0.23552 | [7 empty] | 11.06834 | 1.2538 | 0.04726 | 70.65787 | 0.03685 | 16.93588 | 4.52315e-11 | [28 empty] | 23.50472 | 51.31033 | 19.30922 | 0.01656 | 0.77273 | 5.08643 | 0 | 13.21715 | 56.15346 | 0.10484 | 0.02317 | 24.94827 | 5.55312 | 0 | [7 empty] | 1.81001 | 81.532 | 0.10264 | 0.44908 | 7.14726 | 8.95902 | 4.88801e-11
|  | 343.09 | 0.93121 |  | 0.00497 |  |  |  |  | 0.05894 | 0.00174 |  | 0.00314 |  | 99.05491 | 0.22045 | 0.00068 | 0.00064 | 0.4878 | 1.84495e-07 | 0.23553 | [7 empty] | 11.07766 | 1.24227 | 0.0466 | 70.66008 | 0.03641 | 16.93698 | 4.52307e-11 | [28 empty] | 23.47742 | 51.33394 | 19.31994 | 0.01636 | 0.76605 | 5.08628 | 0 | 13.15237 | 56.1856 | 0.10282 | 0.02274 | 24.98316 | 5.55332 | 0 | [7 empty] | 1.78711 | 81.58034 | 0.10142 | 0.44376 | 7.12808 | 8.95929 | 4.88816e-11
|  | 342.09 | 0.93116 |  | 0.00497 |  |  |  |  | 0.05891 | 0.00192 |  | 0.00304 |  | 99.06056 | 0.21814 | 0.00066 | 0.00062 | 0.48447 | 1.77199e-07 | 0.23554 | [7 empty] | 11.08701 | 1.23081 | 0.04596 | 70.66216 | 0.03598 | 16.93809 | 4.523e-11 | [28 empty] | 23.45029 | 51.35742 | 19.33058 | 0.01615 | 0.75943 | 5.08613 | 0 | 13.08783 | 56.21745 | 0.10083 | 0.02232 | 25.01805 | 5.55352 | 0 | [7 empty] | 1.76447 | 81.62829 | 0.10022 | 0.4385 | 7.10895 | 8.95957 | 4.88831e-11
|  | 341.09 | 0.93111 |  | 0.00497 |  |  |  |  | 0.05888 | 0.00209 |  | 0.00294 |  | 99.06618 | 0.21584 | 0.00065 | 0.00061 | 0.48116 | 1.70175e-07 | 0.23555 | [7 empty] | 11.0964 | 1.21942 | 0.04532 | 70.66411 | 0.03554 | 16.9392 | 4.52292e-11 | [28 empty] | 23.42333 | 51.38078 | 19.34112 | 0.01595 | 0.75284 | 5.08598 | 0 | 13.02354 | 56.24901 | 0.09887 | 0.0219 | 25.05296 | 5.55371 | 0 | [7 empty] | 1.74211 | 81.67586 | 0.09903 | 0.43329 | 7.08987 | 8.95984 | 4.88846e-11
|  | 340.09 | 0.93106 |  | 0.00497 |  |  |  |  | 0.05885 | 0.00227 |  | 0.00285 |  | 99.07178 | 0.21356 | 0.00064 | 0.0006 | 0.47786 | 1.63413e-07 | 0.23557 | [7 empty] | 11.10583 | 1.20811 | 0.04469 | 70.66594 | 0.03512 | 16.94031 | 4.52284e-11 | [28 empty] | 23.39653 | 51.40401 | 19.35157 | 0.01575 | 0.74631 | 5.08583 | 0 | 12.95949 | 56.28029 | 0.09695 | 0.02149 | 25.08787 | 5.55391 | 0 | [7 empty] | 1.72002 | 81.72306 | 0.09786 | 0.42813 | 7.07084 | 8.9601 | 4.88861e-11
|  | 339.09 | 0.93101 |  | 0.00497 |  |  |  |  | 0.05882 | 0.00245 |  | 0.00275 |  | 99.07735 | 0.21129 | 0.00062 | 0.00058 | 0.47457 | 1.56905e-07 | 0.23558 | [7 empty] | 11.1153 | 1.19688 | 0.04407 | 70.66764 | 0.03469 | 16.94142 | 4.52277e-11 | [28 empty] | 23.36989 | 51.42711 | 19.36194 | 0.01555 | 0.73982 | 5.08569 | 0 | 12.89568 | 56.31127 | 0.09506 | 0.02109 | 25.1228 | 5.5541 | 0 | [7 empty] | 1.69818 | 81.76988 | 0.0967 | 0.42301 | 7.05186 | 8.96037 | 4.88875e-11
|  | 338.09 | 0.93095 |  | 0.00497 |  |  |  |  | 0.05879 | 0.00262 |  | 0.00266 |  | 99.0829 | 0.20904 | 0.00061 | 0.00057 | 0.47129 | 1.5064e-07 | 0.23559 | [7 empty] | 11.12481 | 1.18572 | 0.04345 | 70.6692 | 0.03427 | 16.94254 | 4.52269e-11 | [28 empty] | 23.34342 | 51.45009 | 19.37221 | 0.01535 | 0.73338 | 5.08554 | 0 | 12.83212 | 56.34196 | 0.0932 | 0.02069 | 25.15773 | 5.55429 | 0 | [7 empty] | 1.67661 | 81.81632 | 0.09555 | 0.41795 | 7.03294 | 8.96063 | 4.8889e-11
|  | 337.09 | 0.9309 |  | 0.00497 |  |  |  |  | 0.05876 | 0.00279 |  | 0.00256 |  | 99.08842 | 0.2068 | 0.0006 | 0.00056 | 0.46803 | 1.44612e-07 | 0.2356 | [7 empty] | 11.13436 | 1.17464 | 0.04284 | 70.67064 | 0.03386 | 16.94366 | 4.52261e-11 | [28 empty] | 23.31711 | 51.47294 | 19.3824 | 0.01516 | 0.72699 | 5.0854 | 0 | 12.76879 | 56.37237 | 0.09137 | 0.0203 | 25.19268 | 5.55448 | 0 | [7 empty] | 1.65529 | 81.86241 | 0.09441 | 0.41293 | 7.01406 | 8.96089 | 4.88904e-11
|  | 336.09 | 0.93085 |  | 0.00498 |  |  |  |  | 0.05874 | 0.00296 |  | 0.00247 |  | 99.09391 | 0.20457 | 0.00058 | 0.00055 | 0.46478 | 1.38811e-07 | 0.23561 | [7 empty] | 11.14395 | 1.16363 | 0.04224 | 70.67195 | 0.03345 | 16.94478 | 4.52253e-11 | [28 empty] | 23.29097 | 51.49567 | 19.39249 | 0.01496 | 0.72064 | 5.08526 | 0 | 12.70571 | 56.40248 | 0.08957 | 0.01992 | 25.22765 | 5.55467 | 0 | [7 empty] | 1.63423 | 81.90813 | 0.09329 | 0.40796 | 6.99524 | 8.96115 | 4.88918e-11
|  | 335.09 | 0.9308 |  | 0.00498 |  |  |  |  | 0.05871 | 0.00313 |  | 0.00238 |  | 99.09937 | 0.20236 | 0.00057 | 0.00054 | 0.46154 | 1.3323e-07 | 0.23563 | [7 empty] | 11.15359 | 1.15269 | 0.04165 | 70.67314 | 0.03304 | 16.9459 | 4.52245e-11 | [28 empty] | 23.26499 | 51.51827 | 19.4025 | 0.01477 | 0.71434 | 5.08512 | 0 | 12.64288 | 56.43231 | 0.08781 | 0.01954 | 25.26262 | 5.55485 | 0 | [7 empty] | 1.61341 | 81.95348 | 0.09219 | 0.40304 | 6.97646 | 8.96141 | 4.88932e-11
|  | 334.09 | 0.93075 |  | 0.00498 |  |  |  |  | 0.05868 | 0.0033 |  | 0.00229 |  | 99.10481 | 0.20016 | 0.00056 | 0.00052 | 0.45831 | 1.2786e-07 | 0.23564 | [7 empty] | 11.16326 | 1.14183 | 0.04106 | 70.67419 | 0.03264 | 16.94703 | 4.52237e-11 | [28 empty] | 23.23918 | 51.54075 | 19.41242 | 0.01458 | 0.70809 | 5.08498 | 0 | 12.58028 | 56.46184 | 0.08607 | 0.01916 | 25.29762 | 5.55504 | 0 | [7 empty] | 1.59285 | 81.99849 | 0.09109 | 0.39817 | 6.95774 | 8.96166 | 4.88946e-11
|  | 333.09 | 0.9307 |  | 0.00498 |  |  |  |  | 0.05865 | 0.00347 |  | 0.0022 |  | 99.11022 | 0.19797 | 0.00054 | 0.00051 | 0.4551 | 1.22694e-07 | 0.23565 | [7 empty] | 11.17297 | 1.13104 | 0.04048 | 70.67512 | 0.03224 | 16.94815 | 4.52229e-11 | [28 empty] | 23.21353 | 51.56311 | 19.42226 | 0.01439 | 0.70188 | 5.08484 | 0 | 12.51792 | 56.49108 | 0.08436 | 0.01879 | 25.33263 | 5.55522 | 0 | [7 empty] | 1.57253 | 82.04314 | 0.09001 | 0.39334 | 6.93907 | 8.96192 | 4.88959e-11
|  | 332.09 | 0.93065 |  | 0.00498 |  |  |  |  | 0.05862 | 0.00363 |  | 0.00211 |  | 99.11561 | 0.1958 | 0.00053 | 0.0005 | 0.45189 | 1.17725e-07 | 0.23566 | [7 empty] | 11.18273 | 1.12032 | 0.03991 | 70.67592 | 0.03184 | 16.94928 | 4.52221e-11 | [28 empty] | 23.18804 | 51.58534 | 19.43201 | 0.0142 | 0.69571 | 5.08471 | 0 | 12.45581 | 56.52003 | 0.08268 | 0.01843 | 25.36765 | 5.5554 | 0 | [7 empty] | 1.55245 | 82.08744 | 0.08894 | 0.38856 | 6.92045 | 8.96217 | 4.88973e-11
|  | 331.09 | 0.93061 |  | 0.00498 |  |  |  |  | 0.0586 | 0.0038 |  | 0.00202 |  | 99.12097 | 0.19365 | 0.00052 | 0.00049 | 0.4487 | 1.12946e-07 | 0.23567 | [7 empty] | 11.19252 | 1.10968 | 0.03934 | 70.6766 | 0.03145 | 16.95041 | 4.52213e-11 | [28 empty] | 23.16271 | 51.60744 | 19.44167 | 0.01401 | 0.68959 | 5.08457 | 0 | 12.39393 | 56.54869 | 0.08103 | 0.01807 | 25.4027 | 5.55558 | 0 | [7 empty] | 1.53261 | 82.13139 | 0.08789 | 0.38382 | 6.90187 | 8.96241 | 4.88987e-11
|  | 330.09 | 0.93056 |  | 0.00498 |  |  |  |  | 0.05857 | 0.00396 |  | 0.00193 |  | 99.1263 | 0.1915 | 0.00051 | 0.00048 | 0.44553 | 1.0835e-07 | 0.23568 | [7 empty] | 11.20236 | 1.09911 | 0.03878 | 70.67714 | 0.03106 | 16.95155 | 4.52205e-11 | [28 empty] | 23.13754 | 51.62943 | 19.45125 | 0.01382 | 0.68351 | 5.08444 | 0 | 12.33229 | 56.57706 | 0.07941 | 0.01772 | 25.43777 | 5.55575 | 0 | [7 empty] | 1.51301 | 82.175 | 0.08684 | 0.37913 | 6.88335 | 8.96266 | 4.89e-11
|  | 329.09 | 0.93051 |  | 0.00498 |  |  |  |  | 0.05854 | 0.00412 |  | 0.00184 |  | 99.13161 | 0.18937 | 0.0005 | 0.00047 | 0.44236 | 1.0393e-07 | 0.23569 | [7 empty] | 11.21223 | 1.08861 | 0.03823 | 70.67757 | 0.03068 | 16.95269 | 4.52197e-11 | [28 empty] | 23.11254 | 51.65129 | 19.46075 | 0.01364 | 0.67748 | 5.08431 | 0 | 12.27089 | 56.60514 | 0.07782 | 0.01737 | 25.47285 | 5.55593 | 0 | [7 empty] | 1.49363 | 82.21828 | 0.08581 | 0.37449 | 6.86489 | 8.9629 | 4.89013e-11
|  | 328.09 | 0.93046 |  | 0.00498 |  |  |  |  | 0.05852 | 0.00428 |  | 0.00176 |  | 99.13688 | 0.18726 | 0.00049 | 0.00046 | 0.43921 | 9.96801e-08 | 0.2357 | [7 empty] | 11.22215 | 1.07819 | 0.03768 | 70.67786 | 0.0303 | 16.95383 | 4.52188e-11 | [28 empty] | 23.08769 | 51.67303 | 19.47016 | 0.01346 | 0.67149 | 5.08418 | 0 | 12.20973 | 56.63293 | 0.07625 | 0.01703 | 25.50796 | 5.5561 | 0 | [7 empty] | 1.47449 | 82.26122 | 0.08479 | 0.36989 | 6.84647 | 8.96314 | 4.89026e-11
|  | 327.09 | 0.93042 |  | 0.00498 |  |  |  |  | 0.05849 | 0.00444 |  | 0.00167 |  | 99.14214 | 0.18516 | 0.00048 | 0.00045 | 0.43607 | 9.55943e-08 | 0.23572 | [7 empty] | 11.23211 | 1.06783 | 0.03714 | 70.67803 | 0.02992 | 16.95497 | 4.5218e-11 | [28 empty] | 23.063 | 51.69464 | 19.47948 | 0.01327 | 0.66554 | 5.08405 | 0 | 12.14881 | 56.66043 | 0.07471 | 0.01669 | 25.54309 | 5.55627 | 0 | [7 empty] | 1.45558 | 82.30382 | 0.08379 | 0.36533 | 6.8281 | 8.96338 | 4.8904e-11
|  | 326.09 | 0.93037 |  | 0.00499 |  |  |  |  | 0.05846 | 0.0046 |  | 0.00158 |  | 99.14736 | 0.18307 | 0.00047 | 0.00044 | 0.43294 | 9.16665e-08 | 0.23573 | [7 empty] | 11.2421 | 1.05755 | 0.03661 | 70.67808 | 0.02954 | 16.95611 | 4.52171e-11 | [28 empty] | 23.03848 | 51.71614 | 19.48873 | 0.01309 | 0.65964 | 5.08393 | 0 | 12.08812 | 56.68764 | 0.0732 | 0.01636 | 25.57824 | 5.55644 | 0 | [7 empty] | 1.43689 | 82.3461 | 0.08279 | 0.36082 | 6.80978 | 8.96362 | 4.89052e-11
|  | 325.09 | 0.93032 |  | 0.00499 |  |  |  |  | 0.05844 | 0.00475 |  | 0.0015 |  | 99.15256 | 0.181 | 0.00046 | 0.00043 | 0.42983 | 8.7891e-08 | 0.23574 | [7 empty] | 11.25214 | 1.04734 | 0.03609 | 70.678 | 0.02917 | 16.95726 | 4.52163e-11 | [28 empty] | 23.01411 | 51.73751 | 19.49789 | 0.01291 | 0.65377 | 5.0838 | 0 | 12.02767 | 56.71455 | 0.07171 | 0.01604 | 25.61341 | 5.55661 | 0 | [7 empty] | 1.41843 | 82.38805 | 0.08181 | 0.35635 | 6.79151 | 8.96385 | 4.89065e-11
|  | 324.09 | 0.93028 |  | 0.00499 |  |  |  |  | 0.05841 | 0.0049 |  | 0.00142 |  | 99.15773 | 0.17894 | 0.00045 | 0.00042 | 0.42672 | 8.42621e-08 | 0.23575 | [7 empty] | 11.26222 | 1.0372 | 0.03557 | 70.67779 | 0.02881 | 16.95841 | 4.52154e-11 | [28 empty] | 22.9899 | 51.75876 | 19.50697 | 0.01274 | 0.64796 | 5.08368 | 0 | 11.96746 | 56.74118 | 0.07025 | 0.01572 | 25.64861 | 5.55678 | 0 | [7 empty] | 1.40019 | 82.42968 | 0.08083 | 0.35192 | 6.77329 | 8.96409 | 4.89078e-11
|  | 323.09 | 0.93023 |  | 0.00499 |  |  |  |  | 0.05839 | 0.00506 |  | 0.00133 |  | 99.16288 | 0.17689 | 0.00044 | 0.00041 | 0.42363 | 8.07746e-08 | 0.23576 | [7 empty] | 11.27234 | 1.02714 | 0.03505 | 70.67746 | 0.02845 | 16.95956 | 4.52146e-11 | [28 empty] | 22.96585 | 51.77989 | 19.51597 | 0.01256 | 0.64218 | 5.08355 | 0 | 11.90748 | 56.76752 | 0.06881 | 0.0154 | 25.68384 | 5.55694 | 0 | [7 empty] | 1.38216 | 82.471 | 0.07987 | 0.34754 | 6.75512 | 8.96432 | 4.89091e-11
|  | 322.09 | 0.93019 |  | 0.00499 |  |  |  |  | 0.05836 | 0.00521 |  | 0.00125 |  | 99.16799 | 0.17486 | 0.00043 | 0.0004 | 0.42055 | 7.74232e-08 | 0.23577 | [7 empty] | 11.2825 | 1.01714 | 0.03455 | 70.67701 | 0.02809 | 16.96072 | 4.52137e-11 | [28 empty] | 22.94195 | 51.8009 | 19.52488 | 0.01239 | 0.63644 | 5.08343 | 0 | 11.84774 | 56.79357 | 0.0674 | 0.01509 | 25.71909 | 5.55711 | 0 | [7 empty] | 1.36434 | 82.51199 | 0.07892 | 0.3432 | 6.737 | 8.96455 | 4.89103e-11
|  | 321.09 | 0.93014 |  | 0.00499 |  |  |  |  | 0.05834 | 0.00536 |  | 0.00117 |  | 99.17309 | 0.17284 | 0.00042 | 0.00039 | 0.41749 | 7.42031e-08 | 0.23578 | [7 empty] | 11.2927 | 1.00722 | 0.03405 | 70.67643 | 0.02773 | 16.96187 | 4.52128e-11 | [28 empty] | 22.91821 | 51.82179 | 19.53372 | 0.01221 | 0.63075 | 5.08331 | 0 | 11.78823 | 56.81933 | 0.06602 | 0.01478 | 25.75437 | 5.55727 | 0 | [7 empty] | 1.34674 | 82.55268 | 0.07798 | 0.3389 | 6.71892 | 8.96477 | 4.89115e-11
|  | 320.09 | 0.9301 |  | 0.00499 |  |  |  |  | 0.05832 | 0.00551 |  | 0.00109 |  | 99.17815 | 0.17084 | 0.00041 | 0.00038 | 0.41443 | 7.11092e-08 | 0.23579 | [7 empty] | 11.30294 | 0.99736 | 0.03355 | 70.67573 | 0.02738 | 16.96303 | 4.52119e-11 | [28 empty] | 22.89463 | 51.84256 | 19.54247 | 0.01204 | 0.6251 | 5.08319 | 0 | 11.72896 | 56.8448 | 0.06466 | 0.01448 | 25.78968 | 5.55743 | 0 | [7 empty] | 1.32935 | 82.59306 | 0.07705 | 0.33464 | 6.7009 | 8.965 | 4.89128e-11
|  | 319.09 | 0.93005 |  | 0.00499 |  |  |  |  | 0.05829 | 0.00566 |  | 0.00101 |  | 99.18319 | 0.16885 | 0.0004 | 0.00037 | 0.41139 | 6.81371e-08 | 0.2358 | [7 empty] | 11.31322 | 0.98758 | 0.03306 | 70.67491 | 0.02703 | 16.9642 | 4.5211e-11 | [28 empty] | 22.8712 | 51.86322 | 19.55115 | 0.01187 | 0.61949 | 5.08308 | 0 | 11.66992 | 56.86998 | 0.06332 | 0.01419 | 25.82501 | 5.55759 | 0 | [7 empty] | 1.31217 | 82.63313 | 0.07614 | 0.33042 | 6.68292 | 8.96522 | 4.8914e-11
|  | 318.09 | 0.93001 |  | 0.00499 |  |  |  |  | 0.05827 | 0.0058 |  | 0.00093 |  | 99.1882 | 0.16688 | 0.00039 | 0.00036 | 0.40836 | 6.52822e-08 | 0.23581 | [7 empty] | 11.32354 | 0.97786 | 0.03258 | 70.67397 | 0.02669 | 16.96536 | 4.52101e-11 | [28 empty] | 22.84793 | 51.88375 | 19.55974 | 0.0117 | 0.61391 | 5.08296 | 0 | 11.6111 | 56.89487 | 0.06201 | 0.01389 | 25.86038 | 5.55774 | 0 | [7 empty] | 1.29519 | 82.6729 | 0.07523 | 0.32624 | 6.66499 | 8.96545 | 4.89152e-11
|  | 317.09 | 0.92997 |  | 0.00499 |  |  |  |  | 0.05824 | 0.00595 |  | 0.00085 |  | 99.19319 | 0.16492 | 0.00038 | 0.00035 | 0.40535 | 6.25402e-08 | 0.23582 | [7 empty] | 11.33391 | 0.96821 | 0.0321 | 70.6729 | 0.02634 | 16.96653 | 4.52092e-11 | [28 empty] | 22.82481 | 51.90416 | 19.56826 | 0.01153 | 0.60838 | 5.08285 | 0 | 11.55253 | 56.91948 | 0.06072 | 0.01361 | 25.89577 | 5.5579 | 0 | [7 empty] | 1.27841 | 82.71237 | 0.07433 | 0.32211 | 6.64711 | 8.96566 | 4.89164e-11
|  | 316.09 | 0.92992 |  | 0.00499 |  |  |  |  | 0.05822 | 0.00609 |  | 0.00077 |  | 99.19815 | 0.16297 | 0.00037 | 0.00034 | 0.40234 | 5.99068e-08 | 0.23583 | [7 empty] | 11.34431 | 0.95864 | 0.03163 | 70.67172 | 0.02601 | 16.9677 | 4.52083e-11 | [28 empty] | 22.80184 | 51.92446 | 19.5767 | 0.01137 | 0.60289 | 5.08273 | 0 | 11.49418 | 56.9438 | 0.05945 | 0.01333 | 25.93119 | 5.55805 | 0 | [7 empty] | 1.26183 | 82.75155 | 0.07345 | 0.31801 | 6.62928 | 8.96588 | 4.89176e-11
|  | 315.09 | 0.92988 |  | 0.00499 |  |  |  |  | 0.0582 | 0.00623 |  | 0.00069 |  | 99.20308 | 0.16104 | 0.00036 | 0.00034 | 0.39935 | 5.7378e-08 | 0.23584 | [7 empty] | 11.35475 | 0.94913 | 0.03117 | 70.67041 | 0.02567 | 16.96887 | 4.52074e-11 | [28 empty] | 22.77903 | 51.94464 | 19.58506 | 0.0112 | 0.59744 | 5.08262 | 0 | 11.43606 | 56.96783 | 0.05821 | 0.01305 | 25.96665 | 5.5582 | 0 | [7 empty] | 1.24545 | 82.79044 | 0.07257 | 0.31396 | 6.61149 | 8.9661 | 4.89188e-11
|  | 314.09 | 0.92984 |  | 0.005 |  |  |  |  | 0.05818 | 0.00638 |  | 0.00061 |  | 99.20798 | 0.15912 | 0.00035 | 0.00033 | 0.39637 | 5.495e-08 | 0.23585 | [7 empty] | 11.36523 | 0.93969 | 0.03071 | 70.66898 | 0.02534 | 16.97005 | 4.52065e-11 | [28 empty] | 22.75637 | 51.9647 | 19.59335 | 0.01104 | 0.59203 | 5.08251 | 0 | 11.37817 | 56.99158 | 0.05699 | 0.01278 | 26.00214 | 5.55835 | 0 | [7 empty] | 1.22927 | 82.82903 | 0.0717 | 0.30994 | 6.59375 | 8.96631 | 4.89199e-11
|  | 313.09 | 0.9298 |  | 0.005 |  |  |  |  | 0.05815 | 0.00652 |  | 0.00054 |  | 99.21286 | 0.15721 | 0.00035 | 0.00032 | 0.3934 | 5.26188e-08 | 0.23586 | [7 empty] | 11.37575 | 0.93032 | 0.03025 | 70.66743 | 0.02501 | 16.97123 | 4.52056e-11 | [28 empty] | 22.73386 | 51.98465 | 19.60155 | 0.01088 | 0.58666 | 5.0824 | 0 | 11.32051 | 57.01504 | 0.05579 | 0.01251 | 26.03766 | 5.5585 | 0 | [7 empty] | 1.21327 | 82.86734 | 0.07085 | 0.30596 | 6.57605 | 8.96653 | 4.89211e-11
|  | 312.09 | 0.92976 |  | 0.005 |  |  |  |  | 0.05813 | 0.00665 |  | 0.00046 |  | 99.21771 | 0.15532 | 0.00034 | 0.00031 | 0.39045 | 5.0381e-08 | 0.23587 | [7 empty] | 11.38631 | 0.92102 | 0.02981 | 70.66576 | 0.02469 | 16.97241 | 4.52046e-11 | [28 empty] | 22.7115 | 52.00448 | 19.60969 | 0.01072 | 0.58133 | 5.08229 | 0 | 11.26308 | 57.03821 | 0.05461 | 0.01224 | 26.07321 | 5.55865 | 0 | [7 empty] | 1.19747 | 82.90537 | 0.07 | 0.30202 | 6.5584 | 8.96674 | 4.89223e-11
|  | 311.09 | 0.92972 |  | 0.005 |  |  |  |  | 0.05811 | 0.00679 |  | 0.00039 |  | 99.22254 | 0.15345 | 0.00033 | 0.0003 | 0.3875 | 4.8233e-08 | 0.23588 | [7 empty] | 11.39691 | 0.91178 | 0.02936 | 70.66398 | 0.02436 | 16.9736 | 4.52037e-11 | [28 empty] | 22.68928 | 52.0242 | 19.61774 | 0.01056 | 0.57603 | 5.08219 | 0 | 11.20587 | 57.0611 | 0.05346 | 0.01198 | 26.10879 | 5.55879 | 0 | [7 empty] | 1.18186 | 82.94312 | 0.06917 | 0.29812 | 6.54079 | 8.96695 | 4.89234e-11
|  | 310.09 | 0.92967 |  | 0.005 |  |  |  |  | 0.05809 | 0.00693 |  | 0.00031 |  | 99.22734 | 0.15159 | 0.00032 | 0.0003 | 0.38457 | 4.61714e-08 | 0.23589 | [7 empty] | 11.40755 | 0.90261 | 0.02893 | 70.66207 | 0.02405 | 16.97479 | 4.52028e-11 | [28 empty] | 22.66722 | 52.0438 | 19.62572 | 0.0104 | 0.57078 | 5.08208 | 0 | 11.14889 | 57.08371 | 0.05232 | 0.01173 | 26.14441 | 5.55894 | 0 | [7 empty] | 1.16643 | 82.98059 | 0.06834 | 0.29426 | 6.52323 | 8.96715 | 4.89245e-11
|  | 309.09 | 0.92963 |  | 0.005 |  |  |  |  | 0.05807 | 0.00706 |  | 0.00024 |  | 99.23211 | 0.14974 | 0.00031 | 0.00029 | 0.38165 | 4.41929e-08 | 0.2359 | [7 empty] | 11.41823 | 0.89351 | 0.0285 | 70.66005 | 0.02373 | 16.97598 | 4.52018e-11 | [28 empty] | 22.64531 | 52.06328 | 19.63363 | 0.01025 | 0.56556 | 5.08198 | 0 | 11.09213 | 57.10603 | 0.05121 | 0.01148 | 26.18007 | 5.55908 | 0 | [7 empty] | 1.15118 | 83.01779 | 0.06752 | 0.29044 | 6.50571 | 8.96736 | 4.89257e-11
|  | 308.09 | 0.92959 |  | 0.005 |  |  |  |  | 0.05804 | 0.0072 |  | 0.00016 |  | 99.23685 | 0.1479 | 0.00031 | 0.00028 | 0.37875 | 4.22944e-08 | 0.23591 | [7 empty] | 11.42895 | 0.88448 | 0.02807 | 70.6579 | 0.02342 | 16.97717 | 4.52009e-11 | [28 empty] | 22.62354 | 52.08266 | 19.64146 | 0.01009 | 0.56038 | 5.08187 | 0 | 11.0356 | 57.12807 | 0.05011 | 0.01123 | 26.21576 | 5.55922 | 0 | [7 empty] | 1.13612 | 83.05472 | 0.06672 | 0.28665 | 6.48823 | 8.96756 | 4.89268e-11
|  | 307.09 | 0.92955 |  | 0.005 |  |  |  |  | 0.05802 | 0.00733 |  | 9e-05 |  | 99.24157 | 0.14608 | 0.0003 | 0.00027 | 0.37585 | 4.04728e-08 | 0.23592 | [7 empty] | 11.43971 | 0.87551 | 0.02765 | 70.65565 | 0.02311 | 16.97837 | 4.51999e-11 | [28 empty] | 22.60192 | 52.10192 | 19.64921 | 0.00994 | 0.55524 | 5.08177 | 0 | 10.9793 | 57.14982 | 0.04904 | 0.01099 | 26.25149 | 5.55936 | 0 | [7 empty] | 1.12123 | 83.09138 | 0.06592 | 0.2829 | 6.4708 | 8.96777 | 4.89279e-11
|  | 306.09 | 0.92951 |  | 0.005 |  |  |  |  | 0.058 | 0.00746 |  | 2e-05 |  | 99.24626 | 0.14428 | 0.00029 | 0.00027 | 0.37297 | 3.87253e-08 | 0.23592 | [7 empty] | 11.4505 | 0.86661 | 0.02724 | 70.65327 | 0.02281 | 16.97957 | 4.51989e-11 | [28 empty] | 22.58045 | 52.12106 | 19.6569 | 0.00979 | 0.55013 | 5.08167 | 0 | 10.92321 | 57.1713 | 0.04799 | 0.01075 | 26.28725 | 5.5595 | 0 | [7 empty] | 1.10653 | 83.12778 | 0.06513 | 0.27919 | 6.45341 | 8.96797 | 4.8929e-11
|  | 305.81303 | 0.9295 |  | 0.005 |  |  |  |  | 0.058 | 0.0075 |  | 0 |  | 99.24756 | 0.14378 | 0.00029 | 0.00027 | 0.37217 | 3.8254e-08 | 0.23593 | [7 empty] | 11.4535 | 0.86416 | 0.02712 | 70.65259 | 0.02272 | 16.9799 | 4.51987e-11 | [28 empty] | 22.57453 | 52.12635 | 19.65901 | 0.00975 | 0.54873 | 5.08165 | 0 | 10.90772 | 57.1772 | 0.0477 | 0.01069 | 26.29716 | 5.55954 | 0 | [7 empty] | 1.10249 | 83.13782 | 0.06491 | 0.27817 | 6.4486 | 8.96802 | 4.89293e-11
|  | 305.81303 | 0.9295 |  | 0.005 |  |  |  |  | 0.058 | 0.0075 |  |  |  | 99.24756 | 0.14378 | 0.00029 | 0.00027 | 0.37217 | 3.8254e-08 | 0.23593 | [7 empty] | 11.4535 | 0.86416 | 0.02712 | 70.65259 | 0.02272 | 16.9799 | 4.51987e-11 | [28 empty] | 22.57453 | 52.12635 | 19.65901 | 0.00975 | 0.54873 | 5.08165 | 0 | 10.90772 | 57.1772 | 0.0477 | 0.01069 | 26.29716 | 5.55954 | 0
|  | 305.81303 | 0.9295 |  | 0.005 |  |  |  |  | 0.058 | 0.0075 |  |  |  | 99.24756 | 0.14378 | 0.00029 | 0.00027 | 0.37217 | 3.8254e-08 | 0.23593 | [7 empty] | 11.4535 | 0.86416 | 0.02712 | 70.65259 | 0.02272 | 16.9799 | 4.51987e-11 | [28 empty] | 22.57453 | 52.12635 | 19.65901 | 0.00975 | 0.54873 | 5.08165 | 0 | 10.90772 | 57.1772 | 0.0477 | 0.01069 | 26.29716 | 5.55954 | 0
|  | 305.09 | 0.9295 |  | 0.005 |  |  |  |  | 0.05797 | 0.00752 |  |  |  | 99.24955 | 0.14259 | 0.00029 | 0.00026 | 0.37139 | 3.6873e-08 | 0.23593 | [7 empty] | 11.45209 | 0.85483 | 0.02697 | 70.66331 | 0.02253 | 16.98026 | 4.51987e-11 | [28 empty] | 22.55255 | 52.14424 | 19.66705 | 0.00969 | 0.54495 | 5.08153 | 0 | 10.85669 | 57.17766 | 0.0469 | 0.01054 | 26.34862 | 5.5596 | 0
|  | 304.09 | 0.9295 |  | 0.005 |  |  |  |  | 0.05794 | 0.00756 |  |  |  | 99.25229 | 0.14094 | 0.00028 | 0.00026 | 0.3703 | 3.50395e-08 | 0.23593 | [7 empty] | 11.45013 | 0.84205 | 0.02677 | 70.67802 | 0.02226 | 16.98076 | 4.51987e-11 | [28 empty] | 22.52228 | 52.16893 | 19.67804 | 0.00961 | 0.53976 | 5.08138 | 0 | 10.78638 | 57.17782 | 0.04581 | 0.01033 | 26.41997 | 5.55969 | 0
|  | 303.09 | 0.9295 |  | 0.005 |  |  |  |  | 0.05791 | 0.00759 |  |  |  | 99.25502 | 0.13931 | 0.00028 | 0.00025 | 0.36921 | 3.32913e-08 | 0.23593 | [7 empty] | 11.44813 | 0.82941 | 0.02657 | 70.69262 | 0.022 | 16.98126 | 4.51987e-11 | [28 empty] | 22.49216 | 52.19356 | 19.68888 | 0.00953 | 0.53462 | 5.08123 | 0 | 10.71639 | 57.17743 | 0.04475 | 0.01013 | 26.49152 | 5.55977 | 0
|  | 302.09 | 0.92949 |  | 0.005 |  |  |  |  | 0.05788 | 0.00763 |  |  |  | 99.25774 | 0.13769 | 0.00028 | 0.00025 | 0.36813 | 3.16247e-08 | 0.23593 | [7 empty] | 11.44611 | 0.81691 | 0.02637 | 70.70711 | 0.02174 | 16.98176 | 4.51988e-11 | [28 empty] | 22.4622 | 52.21814 | 19.69958 | 0.00946 | 0.52954 | 5.08109 | 0 | 10.64671 | 57.1765 | 0.04371 | 0.00993 | 26.56329 | 5.55985 | 0
|  | 301.09 | 0.92949 |  | 0.005 |  |  |  |  | 0.05785 | 0.00766 |  |  |  | 99.26043 | 0.13608 | 0.00027 | 0.00024 | 0.36705 | 3.00362e-08 | 0.23593 | [7 empty] | 11.44407 | 0.80454 | 0.02618 | 70.72148 | 0.02148 | 16.98225 | 4.51988e-11 | [28 empty] | 22.43239 | 52.24265 | 19.71013 | 0.00938 | 0.5245 | 5.08094 | 0 | 10.57735 | 57.17502 | 0.04269 | 0.00974 | 26.63527 | 5.55993 | 0
|  | 300.09 | 0.92949 |  | 0.005 |  |  |  |  | 0.05782 | 0.00769 |  |  |  | 99.26312 | 0.13448 | 0.00027 | 0.00024 | 0.36597 | 2.85223e-08 | 0.23593 | [7 empty] | 11.442 | 0.79232 | 0.02598 | 70.73574 | 0.02123 | 16.98274 | 4.51988e-11 | [28 empty] | 22.40273 | 52.2671 | 19.72054 | 0.00931 | 0.51952 | 5.0808 | 0 | 10.5083 | 57.17299 | 0.04169 | 0.00955 | 26.70746 | 5.56001 | 0
|  | 299.09 | 0.92948 |  | 0.005 |  |  |  |  | 0.0578 | 0.00772 |  |  |  | 99.26579 | 0.13289 | 0.00026 | 0.00023 | 0.36489 | 2.70799e-08 | 0.23593 | [7 empty] | 11.4399 | 0.78022 | 0.02579 | 70.74989 | 0.02097 | 16.98322 | 4.51988e-11 | [28 empty] | 22.37322 | 52.29149 | 19.7308 | 0.00923 | 0.51459 | 5.08067 | 0 | 10.43956 | 57.17041 | 0.04072 | 0.00936 | 26.77987 | 5.56008 | 0
|  | 298.09 | 0.92948 |  | 0.00499 |  |  |  |  | 0.05777 | 0.00776 |  |  |  | 99.26844 | 0.13132 | 0.00026 | 0.00023 | 0.36382 | 2.57058e-08 | 0.23593 | [7 empty] | 11.43777 | 0.76827 | 0.0256 | 70.76393 | 0.02072 | 16.98371 | 4.51989e-11 | [28 empty] | 22.34386 | 52.31582 | 19.74093 | 0.00916 | 0.5097 | 5.08053 | 0 | 10.37113 | 57.16728 | 0.03976 | 0.00917 | 26.85249 | 5.56016 | 0
|  | 297.09 | 0.92948 |  | 0.00499 |  |  |  |  | 0.05774 | 0.00779 |  |  |  | 99.27109 | 0.12975 | 0.00026 | 0.00023 | 0.36275 | 2.43969e-08 | 0.23593 | [7 empty] | 11.43562 | 0.75645 | 0.02541 | 70.77786 | 0.02047 | 16.98419 | 4.51989e-11 | [28 empty] | 22.31465 | 52.34008 | 19.75091 | 0.00908 | 0.50487 | 5.0804 | 0 | 10.30302 | 57.1636 | 0.03883 | 0.00899 | 26.92533 | 5.56023 | 0
|  | 296.09 | 0.92948 |  | 0.00499 |  |  |  |  | 0.05771 | 0.00782 |  |  |  | 99.27371 | 0.1282 | 0.00025 | 0.00022 | 0.36169 | 2.31505e-08 | 0.23593 | [7 empty] | 11.43345 | 0.74476 | 0.02522 | 70.79168 | 0.02023 | 16.98467 | 4.51989e-11 | [28 empty] | 22.28558 | 52.36429 | 19.76076 | 0.00901 | 0.50008 | 5.08028 | 0 | 10.23522 | 57.15936 | 0.03792 | 0.00881 | 26.9984 | 5.56029 | 0
|  | 295.09 | 0.92947 |  | 0.00499 |  |  |  |  | 0.05769 | 0.00785 |  |  |  | 99.27633 | 0.12666 | 0.00025 | 0.00022 | 0.36062 | 2.19636e-08 | 0.23593 | [7 empty] | 11.43125 | 0.73321 | 0.02503 | 70.80539 | 0.01998 | 16.98514 | 4.5199e-11 | [28 empty] | 22.25667 | 52.38843 | 19.77047 | 0.00894 | 0.49534 | 5.08015 | 0 | 10.16773 | 57.15458 | 0.03702 | 0.00864 | 27.07168 | 5.56036 | 0
|  | 294.09 | 0.92947 |  | 0.00499 |  |  |  |  | 0.05766 | 0.00788 |  |  |  | 99.27893 | 0.12513 | 0.00025 | 0.00021 | 0.35956 | 2.08338e-08 | 0.23593 | [7 empty] | 11.42902 | 0.72179 | 0.02485 | 70.81899 | 0.01974 | 16.98561 | 4.5199e-11 | [28 empty] | 22.2279 | 52.41252 | 19.78004 | 0.00886 | 0.49065 | 5.08003 | 0 | 10.10055 | 57.14924 | 0.03615 | 0.00846 | 27.14519 | 5.56042 | 0
|  | 293.09 | 0.92947 |  | 0.00499 |  |  |  |  | 0.05763 | 0.00791 |  |  |  | 99.28151 | 0.12361 | 0.00024 | 0.00021 | 0.3585 | 1.97584e-08 | 0.23593 | [7 empty] | 11.42677 | 0.71049 | 0.02466 | 70.83249 | 0.0195 | 16.98608 | 4.5199e-11 | [28 empty] | 22.19927 | 52.43653 | 19.78948 | 0.00879 | 0.48601 | 5.07991 | 0 | 10.03368 | 57.14334 | 0.03529 | 0.00829 | 27.21892 | 5.56048 | 0
|  | 292.09 | 0.92946 |  | 0.00499 |  |  |  |  | 0.05761 | 0.00794 |  |  |  | 99.28408 | 0.1221 | 0.00024 | 0.00021 | 0.35744 | 1.8735e-08 | 0.23593 | [7 empty] | 11.42449 | 0.69933 | 0.02448 | 70.84588 | 0.01927 | 16.98655 | 4.51991e-11 | [28 empty] | 22.17079 | 52.46049 | 19.79878 | 0.00872 | 0.48142 | 5.07979 | 0 | 9.96712 | 57.13689 | 0.03445 | 0.00813 | 27.29288 | 5.56054 | 0
|  | 291.09 | 0.92946 |  | 0.00499 |  |  |  |  | 0.05758 | 0.00797 |  |  |  | 99.28664 | 0.12061 | 0.00024 | 0.0002 | 0.35639 | 1.77613e-08 | 0.23593 | [7 empty] | 11.42218 | 0.6883 | 0.0243 | 70.85916 | 0.01903 | 16.98702 | 4.51991e-11 | [28 empty] | 22.14246 | 52.48439 | 19.80795 | 0.00865 | 0.47688 | 5.07968 | 0 | 9.90086 | 57.12989 | 0.03364 | 0.00796 | 27.36706 | 5.56059 | 0
|  | 290.09 | 0.92946 |  | 0.00499 |  |  |  |  | 0.05756 | 0.00799 |  |  |  | 99.28918 | 0.11913 | 0.00023 | 0.0002 | 0.35534 | 1.6835e-08 | 0.23593 | [7 empty] | 11.41985 | 0.6774 | 0.02412 | 70.87235 | 0.0188 | 16.98748 | 4.51991e-11 | [28 empty] | 22.11427 | 52.50822 | 19.81698 | 0.00858 | 0.47238 | 5.07957 | 0 | 9.83492 | 57.12232 | 0.03283 | 0.0078 | 27.44148 | 5.56064 | 0
|  | 289.09 | 0.92946 |  | 0.00499 |  |  |  |  | 0.05753 | 0.00802 |  |  |  | 99.29171 | 0.11765 | 0.00023 | 0.00019 | 0.35429 | 1.5954e-08 | 0.23593 | [7 empty] | 11.41749 | 0.66663 | 0.02395 | 70.88542 | 0.01857 | 16.98794 | 4.51992e-11 | [28 empty] | 22.08622 | 52.53199 | 19.82589 | 0.00851 | 0.46794 | 5.07946 | 0 | 9.76928 | 57.11421 | 0.03205 | 0.00764 | 27.51612 | 5.56069 | 0
|  | 288.09 | 0.92945 |  | 0.00499 |  |  |  |  | 0.05751 | 0.00805 |  |  |  | 99.29422 | 0.11619 | 0.00023 | 0.00019 | 0.35324 | 1.51162e-08 | 0.23593 | [7 empty] | 11.41511 | 0.65598 | 0.02377 | 70.8984 | 0.01834 | 16.98839 | 4.51992e-11 | [28 empty] | 22.05831 | 52.55569 | 19.83467 | 0.00844 | 0.46353 | 5.07935 | 0 | 9.70395 | 57.10553 | 0.03128 | 0.00749 | 27.591 | 5.56074 | 0
|  | 287.09 | 0.92945 |  | 0.00499 |  |  |  |  | 0.05749 | 0.00808 |  |  |  | 99.29673 | 0.11475 | 0.00022 | 0.00019 | 0.35219 | 1.43196e-08 | 0.23593 | [7 empty] | 11.4127 | 0.64546 | 0.0236 | 70.91128 | 0.01812 | 16.98885 | 4.51993e-11 | [28 empty] | 22.03055 | 52.57933 | 19.84331 | 0.00837 | 0.45918 | 5.07925 | 0 | 9.63893 | 57.0963 | 0.03053 | 0.00734 | 27.66611 | 5.56079 | 0
|  | 286.09 | 0.92945 |  | 0.00499 |  |  |  |  | 0.05746 | 0.0081 |  |  |  | 99.29921 | 0.11331 | 0.00022 | 0.00018 | 0.35115 | 1.35624e-08 | 0.23593 | [7 empty] | 11.41027 | 0.63506 | 0.02343 | 70.92405 | 0.01789 | 16.9893 | 4.51993e-11 | [28 empty] | 22.00293 | 52.60291 | 19.85183 | 0.0083 | 0.45488 | 5.07915 | 0 | 9.57421 | 57.08652 | 0.0298 | 0.00719 | 27.74146 | 5.56083 | 0
|  | 285.09 | 0.92945 |  | 0.00498 |  |  |  |  | 0.05744 | 0.00813 |  |  |  | 99.30169 | 0.11188 | 0.00022 | 0.00018 | 0.35011 | 1.28427e-08 | 0.23593 | [7 empty] | 11.40781 | 0.62479 | 0.02326 | 70.93673 | 0.01767 | 16.98974 | 4.51993e-11 | [28 empty] | 21.97544 | 52.62643 | 19.86023 | 0.00823 | 0.45062 | 5.07905 | 0 | 9.5098 | 57.07617 | 0.02908 | 0.00704 | 27.81704 | 5.56087 | 0
|  | 284.09 | 0.92944 |  | 0.00498 |  |  |  |  | 0.05742 | 0.00815 |  |  |  | 99.30415 | 0.11047 | 0.00022 | 0.00018 | 0.34907 | 1.21588e-08 | 0.23593 | [7 empty] | 11.40532 | 0.61465 | 0.02309 | 70.94931 | 0.01745 | 16.99019 | 4.51994e-11 | [28 empty] | 21.9481 | 52.64988 | 19.8685 | 0.00816 | 0.4464 | 5.07896 | 0 | 9.44569 | 57.06527 | 0.02838 | 0.0069 | 27.89286 | 5.56091 | 0
|  | 283.09 | 0.92944 |  | 0.00498 |  |  |  |  | 0.0574 | 0.00818 |  |  |  | 99.30659 | 0.10906 | 0.00021 | 0.00017 | 0.34803 | 1.15091e-08 | 0.23593 | [7 empty] | 11.4028 | 0.60462 | 0.02292 | 70.96179 | 0.01723 | 16.99063 | 4.51994e-11 | [28 empty] | 21.92089 | 52.67327 | 19.87664 | 0.0081 | 0.44224 | 5.07886 | 0 | 9.38188 | 57.0538 | 0.0277 | 0.00676 | 27.96892 | 5.56095 | 0
|  | 282.09 | 0.92944 |  | 0.00498 |  |  |  |  | 0.05738 | 0.0082 |  |  |  | 99.30903 | 0.10767 | 0.00021 | 0.00017 | 0.347 | 1.0892e-08 | 0.23593 | [7 empty] | 11.40026 | 0.59472 | 0.02276 | 70.97417 | 0.01702 | 16.99107 | 4.51995e-11 | [28 empty] | 21.89383 | 52.69659 | 19.88467 | 0.00803 | 0.43812 | 5.07877 | 0 | 9.31837 | 57.04178 | 0.02703 | 0.00662 | 28.04522 | 5.56098 | 0
|  | 281.09 | 0.92944 |  | 0.00498 |  |  |  |  | 0.05736 | 0.00823 |  |  |  | 99.31145 | 0.10629 | 0.00021 | 0.00017 | 0.34596 | 1.03059e-08 | 0.23593 | [7 empty] | 11.3977 | 0.58494 | 0.02259 | 70.98646 | 0.01681 | 16.99151 | 4.51995e-11 | [28 empty] | 21.8669 | 52.71984 | 19.89257 | 0.00796 | 0.43404 | 5.07869 | 0 | 9.25517 | 57.0292 | 0.02637 | 0.00648 | 28.12176 | 5.56101 | 0
|  | 280.09 | 0.92943 |  | 0.00498 |  |  |  |  | 0.05733 | 0.00825 |  |  |  | 99.31385 | 0.10492 | 0.0002 | 0.00016 | 0.34493 | 9.74933e-09 | 0.23593 | [7 empty] | 11.39511 | 0.57528 | 0.02243 | 70.99865 | 0.01659 | 16.99194 | 4.51995e-11 | [28 empty] | 21.8401 | 52.74304 | 19.90035 | 0.0079 | 0.43001 | 5.0786 | 0 | 9.19227 | 57.01607 | 0.02573 | 0.00635 | 28.19855 | 5.56104 | 0
|  | 279.09 | 0.92943 |  | 0.00498 |  |  |  |  | 0.05731 | 0.00828 |  |  |  | 99.31624 | 0.10357 | 0.0002 | 0.00016 | 0.3439 | 9.22101e-09 | 0.23593 | [7 empty] | 11.39249 | 0.56573 | 0.02227 | 71.01075 | 0.01639 | 16.99238 | 4.51996e-11 | [28 empty] | 21.81344 | 52.76617 | 19.90801 | 0.00783 | 0.42603 | 5.07852 | 0 | 9.12967 | 57.00237 | 0.0251 | 0.00621 | 28.27558 | 5.56107 | 0
|  | 278.09 | 0.92943 |  | 0.00498 |  |  |  |  | 0.05729 | 0.0083 |  |  |  | 99.31862 | 0.10222 | 0.0002 | 0.00016 | 0.34288 | 8.71955e-09 | 0.23593 | [7 empty] | 11.38984 | 0.55631 | 0.02211 | 71.02276 | 0.01618 | 16.9928 | 4.51996e-11 | [28 empty] | 21.78692 | 52.78923 | 19.91556 | 0.00777 | 0.42209 | 5.07844 | 0 | 9.06737 | 56.98811 | 0.02449 | 0.00608 | 28.35285 | 5.56109 | 0
|  | 277.09 | 0.92943 |  | 0.00498 |  |  |  |  | 0.05727 | 0.00832 |  |  |  | 99.32099 | 0.10089 | 0.0002 | 0.00015 | 0.34185 | 8.24368e-09 | 0.23593 | [7 empty] | 11.38717 | 0.547 | 0.02195 | 71.03467 | 0.01597 | 16.99323 | 4.51997e-11 | [28 empty] | 21.76053 | 52.81223 | 19.92298 | 0.0077 | 0.4182 | 5.07836 | 0 | 9.00537 | 56.97329 | 0.02389 | 0.00596 | 28.43037 | 5.56112 | 0
|  | 276.09 | 0.92942 |  | 0.00498 |  |  |  |  | 0.05725 | 0.00834 |  |  |  | 99.32334 | 0.09956 | 0.00019 | 0.00015 | 0.34083 | 7.79219e-09 | 0.23593 | [7 empty] | 11.38447 | 0.53781 | 0.02179 | 71.04649 | 0.01577 | 16.99366 | 4.51997e-11 | [28 empty] | 21.73428 | 52.83516 | 19.9303 | 0.00764 | 0.41435 | 5.07828 | 0 | 8.94367 | 56.95792 | 0.02331 | 0.00583 | 28.50814 | 5.56114 | 0
|  | 275.09 | 0.92942 |  | 0.00498 |  |  |  |  | 0.05724 | 0.00837 |  |  |  | 99.32568 | 0.09825 | 0.00019 | 0.00015 | 0.33981 | 7.36391e-09 | 0.23593 | [7 empty] | 11.38175 | 0.52874 | 0.02164 | 71.05822 | 0.01557 | 16.99408 | 4.51998e-11 | [28 empty] | 21.70816 | 52.85802 | 19.93749 | 0.00757 | 0.41054 | 5.07821 | 0 | 8.88226 | 56.94198 | 0.02273 | 0.00571 | 28.58616 | 5.56115 | 0
|  | 274.09 | 0.92942 |  | 0.00498 |  |  |  |  | 0.05722 | 0.00839 |  |  |  | 99.32801 | 0.09695 | 0.00019 | 0.00014 | 0.33879 | 6.95773e-09 | 0.23593 | [7 empty] | 11.379 | 0.51978 | 0.02149 | 71.06987 | 0.01537 | 16.9945 | 4.51998e-11 | [28 empty] | 21.68217 | 52.88082 | 19.94458 | 0.00751 | 0.40678 | 5.07814 | 0 | 8.82115 | 56.92548 | 0.02217 | 0.00559 | 28.66443 | 5.56117 | 0
|  | 273.09 | 0.92941 |  | 0.00498 |  |  |  |  | 0.0572 | 0.00841 |  |  |  | 99.33032 | 0.09566 | 0.00019 | 0.00014 | 0.33777 | 6.57258e-09 | 0.23593 | [7 empty] | 11.37622 | 0.51094 | 0.02133 | 71.08142 | 0.01517 | 16.99491 | 4.51999e-11 | [28 empty] | 21.65631 | 52.90356 | 19.95155 | 0.00744 | 0.40307 | 5.07807 | 0 | 8.76034 | 56.90843 | 0.02163 | 0.00547 | 28.74295 | 5.56118 | 0
|  | 272.09 | 0.92941 |  | 0.00498 |  |  |  |  | 0.05718 | 0.00843 |  |  |  | 99.33262 | 0.09438 | 0.00018 | 0.00014 | 0.33675 | 6.20745e-09 | 0.23593 | [7 empty] | 11.37342 | 0.5022 | 0.02118 | 71.09289 | 0.01498 | 16.99532 | 4.51999e-11 | [28 empty] | 21.63059 | 52.92623 | 19.95841 | 0.00738 | 0.39939 | 5.078 | 0 | 8.69982 | 56.89081 | 0.02109 | 0.00536 | 28.82172 | 5.56119 | 0
|  | 271.09 | 0.92941 |  | 0.00497 |  |  |  |  | 0.05716 | 0.00845 |  |  |  | 99.33491 | 0.09311 | 0.00018 | 0.00013 | 0.33574 | 5.86137e-09 | 0.23592 | [7 empty] | 11.37059 | 0.49358 | 0.02103 | 71.10427 | 0.01479 | 16.99574 | 4.52e-11 | [28 empty] | 21.60499 | 52.94883 | 19.96516 | 0.00732 | 0.39576 | 5.07794 | 0 | 8.6396 | 56.87264 | 0.02057 | 0.00525 | 28.90075 | 5.5612 | 0
|  | 270.09 | 0.92941 |  | 0.00497 |  |  |  |  | 0.05715 | 0.00847 |  |  |  | 99.33718 | 0.09186 | 0.00018 | 0.00013 | 0.33472 | 5.53341e-09 | 0.23592 | [7 empty] | 11.36773 | 0.48508 | 0.02089 | 71.11557 | 0.01459 | 16.99614 | 4.52e-11 | [28 empty] | 21.57952 | 52.97137 | 19.9718 | 0.00726 | 0.39218 | 5.07788 | 0 | 8.57967 | 56.8539 | 0.02006 | 0.00513 | 28.98003 | 5.56121 | 0
|  | 269.09 | 0.92941 |  | 0.00497 |  |  |  |  | 0.05713 | 0.00849 |  |  |  | 99.33944 | 0.09061 | 0.00018 | 0.00013 | 0.33371 | 5.22269e-09 | 0.23592 | [7 empty] | 11.36485 | 0.47668 | 0.02074 | 71.12678 | 0.0144 | 16.99655 | 4.52001e-11 | [28 empty] | 21.55418 | 52.99383 | 19.97834 | 0.00719 | 0.38863 | 5.07782 | 0 | 8.52003 | 56.83461 | 0.01956 | 0.00503 | 29.05956 | 5.56121 | 0
|  | 268.09 | 0.9294 |  | 0.00497 |  |  |  |  | 0.05711 | 0.00851 |  |  |  | 99.34169 | 0.08938 | 0.00017 | 0.00013 | 0.3327 | 4.92835e-09 | 0.23592 | [7 empty] | 11.36194 | 0.46839 | 0.0206 | 71.1379 | 0.01422 | 16.99695 | 4.52002e-11 | [28 empty] | 21.52897 | 53.01624 | 19.98477 | 0.00713 | 0.38513 | 5.07776 | 0 | 8.46068 | 56.81475 | 0.01907 | 0.00492 | 29.13936 | 5.56122 | 0
|  | 267.09 | 0.9294 |  | 0.00497 |  |  |  |  | 0.0571 | 0.00853 |  |  |  | 99.34393 | 0.08816 | 0.00017 | 0.00012 | 0.33169 | 4.6496e-09 | 0.23592 | [7 empty] | 11.359 | 0.46021 | 0.02045 | 71.14895 | 0.01403 | 16.99735 | 4.52002e-11 | [28 empty] | 21.50389 | 53.03857 | 19.99109 | 0.00707 | 0.38168 | 5.0777 | 0 | 8.40163 | 56.79434 | 0.0186 | 0.00481 | 29.21941 | 5.56122 | 0
|  | 266.09 | 0.9294 |  | 0.00497 |  |  |  |  | 0.05708 | 0.00855 |  |  |  | 99.34615 | 0.08695 | 0.00017 | 0.00012 | 0.33068 | 4.38567e-09 | 0.23592 | [7 empty] | 11.35604 | 0.45214 | 0.02031 | 71.15991 | 0.01385 | 16.99775 | 4.52003e-11 | [28 empty] | 21.47893 | 53.06084 | 19.99731 | 0.00701 | 0.37826 | 5.07765 | 0 | 8.34286 | 56.77337 | 0.01813 | 0.00471 | 29.29971 | 5.56121 | 0
|  | 265.09 | 0.9294 |  | 0.00497 |  |  |  |  | 0.05706 | 0.00857 |  |  |  | 99.34837 | 0.08575 | 0.00017 | 0.00012 | 0.32968 | 4.13581e-09 | 0.23592 | [7 empty] | 11.35305 | 0.44418 | 0.02017 | 71.17079 | 0.01367 | 16.99814 | 4.52003e-11 | [28 empty] | 21.4541 | 53.08304 | 20.00343 | 0.00695 | 0.37488 | 5.0776 | 0 | 8.28438 | 56.75184 | 0.01768 | 0.00461 | 29.38028 | 5.56121 | 0
|  | 264.09 | 0.92939 |  | 0.00497 |  |  |  |  | 0.05705 | 0.00859 |  |  |  | 99.35057 | 0.08456 | 0.00017 | 0.00012 | 0.32867 | 3.89933e-09 | 0.23592 | [7 empty] | 11.35003 | 0.43632 | 0.02003 | 71.1816 | 0.01349 | 16.99854 | 4.52004e-11 | [28 empty] | 21.4294 | 53.10518 | 20.00944 | 0.00689 | 0.37155 | 5.07755 | 0 | 8.22619 | 56.72975 | 0.01723 | 0.00451 | 29.46111 | 5.5612 | 0
|  | 263.09 | 0.92939 |  | 0.00497 |  |  |  |  | 0.05703 | 0.00861 |  |  |  | 99.35275 | 0.08338 | 0.00016 | 0.00011 | 0.32767 | 3.67556e-09 | 0.23592 | [7 empty] | 11.34698 | 0.42857 | 0.01989 | 71.19232 | 0.01331 | 16.99893 | 4.52005e-11 | [28 empty] | 21.40482 | 53.12724 | 20.01535 | 0.00683 | 0.36826 | 5.0775 | 0 | 8.16829 | 56.70711 | 0.0168 | 0.00441 | 29.5422 | 5.56119 | 0
|  | 262.09 | 0.92939 |  | 0.00497 |  |  |  |  | 0.05702 | 0.00862 |  |  |  | 99.35493 | 0.08221 | 0.00016 | 0.00011 | 0.32666 | 3.46386e-09 | 0.23592 | [7 empty] | 11.34391 | 0.42092 | 0.01976 | 71.20296 | 0.01313 | 16.99931 | 4.52005e-11 | [28 empty] | 21.38036 | 53.14924 | 20.02117 | 0.00677 | 0.36501 | 5.07745 | 0 | 8.11067 | 56.6839 | 0.01637 | 0.00432 | 29.62355 | 5.56118 | 0
|  | 261.09 | 0.92939 |  | 0.00497 |  |  |  |  | 0.057 | 0.00864 |  |  |  | 99.35709 | 0.08106 | 0.00016 | 0.00011 | 0.32566 | 3.26362e-09 | 0.23592 | [7 empty] | 11.34081 | 0.41338 | 0.01962 | 71.21353 | 0.01296 | 16.9997 | 4.52006e-11 | [28 empty] | 21.35602 | 53.17117 | 20.02688 | 0.00671 | 0.3618 | 5.07741 | 0 | 8.05334 | 56.66014 | 0.01596 | 0.00423 | 29.70516 | 5.56117 | 0
|  | 260.09 | 0.92938 |  | 0.00497 |  |  |  |  | 0.05699 | 0.00866 |  |  |  | 99.35924 | 0.07991 | 0.00016 | 0.00011 | 0.32466 | 3.07427e-09 | 0.23592 | [7 empty] | 11.33769 | 0.40594 | 0.01949 | 71.22403 | 0.01278 | 17.00008 | 4.52007e-11 | [28 empty] | 21.33181 | 53.19304 | 20.0325 | 0.00665 | 0.35863 | 5.07737 | 0 | 7.99629 | 56.63582 | 0.01556 | 0.00413 | 29.78704 | 5.56116 | 0
|  | 259.09 | 0.92938 |  | 0.00497 |  |  |  |  | 0.05698 | 0.00868 |  |  |  | 99.36138 | 0.07878 | 0.00015 | 0.0001 | 0.32366 | 2.89524e-09 | 0.23592 | [7 empty] | 11.33453 | 0.3986 | 0.01936 | 71.23444 | 0.01261 | 17.00046 | 4.52007e-11 | [28 empty] | 21.30772 | 53.21483 | 20.03802 | 0.00659 | 0.3555 | 5.07733 | 0 | 7.93953 | 56.61095 | 0.01516 | 0.00404 | 29.86918 | 5.56114 | 0
|  | 258.09 | 0.92938 |  | 0.00497 |  |  |  |  | 0.05696 | 0.00869 |  |  |  | 99.3635 | 0.07766 | 0.00015 | 0.0001 | 0.32266 | 2.72602e-09 | 0.23592 | [7 empty] | 11.33135 | 0.39136 | 0.01923 | 71.24479 | 0.01244 | 17.00084 | 4.52008e-11 | [28 empty] | 21.28375 | 53.23656 | 20.04345 | 0.00654 | 0.35241 | 5.07729 | 0 | 7.88305 | 56.58552 | 0.01477 | 0.00396 | 29.95158 | 5.56112 | 0
|  | 257.09 | 0.92938 |  | 0.00497 |  |  |  |  | 0.05695 | 0.00871 |  |  |  | 99.36562 | 0.07654 | 0.00015 | 0.0001 | 0.32166 | 2.5661e-09 | 0.23592 | [7 empty] | 11.32814 | 0.38422 | 0.0191 | 71.25506 | 0.01227 | 17.00121 | 4.52009e-11 | [28 empty] | 21.2599 | 53.25822 | 20.04879 | 0.00648 | 0.34937 | 5.07725 | 0 | 7.82685 | 56.55953 | 0.0144 | 0.00387 | 30.03426 | 5.5611 | 0
|  | 256.09 | 0.92937 |  | 0.00496 |  |  |  |  | 0.05694 | 0.00872 |  |  |  | 99.36772 | 0.07544 | 0.00015 | 0.0001 | 0.32067 | 2.41501e-09 | 0.23592 | [7 empty] | 11.3249 | 0.37718 | 0.01897 | 71.26526 | 0.01211 | 17.00158 | 4.52009e-11 | [28 empty] | 21.23616 | 53.27981 | 20.05403 | 0.00642 | 0.34636 | 5.07722 | 0 | 7.77093 | 56.53299 | 0.01403 | 0.00378 | 30.11719 | 5.56107 | 0
|  | 255.09 | 0.92937 |  | 0.00496 |  |  |  |  | 0.05692 | 0.00874 |  |  |  | 99.36981 | 0.07435 | 0.00015 | 0.0001 | 0.31967 | 2.27228e-09 | 0.23592 | [7 empty] | 11.32164 | 0.37024 | 0.01884 | 71.27539 | 0.01194 | 17.00195 | 4.5201e-11 | [28 empty] | 21.21255 | 53.30134 | 20.05918 | 0.00636 | 0.34339 | 5.07719 | 0 | 7.71529 | 56.5059 | 0.01367 | 0.0037 | 30.2004 | 5.56105 | 0
|  | 254.09 | 0.92937 |  | 0.00496 |  |  |  |  | 0.05691 | 0.00876 |  |  |  | 99.37189 | 0.07327 | 0.00015 | 9e-05 | 0.31868 | 2.13749e-09 | 0.23592 | [7 empty] | 11.31835 | 0.3634 | 0.01872 | 71.28544 | 0.01178 | 17.00232 | 4.52011e-11 | [28 empty] | 21.18905 | 53.32279 | 20.06424 | 0.00631 | 0.34045 | 5.07716 | 0 | 7.65992 | 56.47825 | 0.01332 | 0.00362 | 30.28387 | 5.56102 | 0
|  | 253.09 | 0.92937 |  | 0.00496 |  |  |  |  | 0.0569 | 0.00877 |  |  |  | 99.37396 | 0.0722 | 0.00014 | 9e-05 | 0.31768 | 2.01022e-09 | 0.23592 | [7 empty] | 11.31503 | 0.35665 | 0.01859 | 71.29543 | 0.01162 | 17.00268 | 4.52011e-11 | [28 empty] | 21.16568 | 53.34418 | 20.0692 | 0.00625 | 0.33756 | 5.07713 | 0 | 7.60484 | 56.45005 | 0.01298 | 0.00354 | 30.36761 | 5.56099 | 0
|  | 252.09 | 0.92937 |  | 0.00496 |  |  |  |  | 0.05689 | 0.00879 |  |  |  | 99.37601 | 0.07114 | 0.00014 | 9e-05 | 0.31669 | 1.89008e-09 | 0.23592 | [7 empty] | 11.31168 | 0.35 | 0.01847 | 71.30535 | 0.01146 | 17.00304 | 4.52012e-11 | [28 empty] | 21.14241 | 53.3655 | 20.07409 | 0.0062 | 0.33471 | 5.0771 | 0 | 7.55003 | 56.42129 | 0.01264 | 0.00346 | 30.45162 | 5.56096 | 0
|  | 251.09 | 0.92936 |  | 0.00496 |  |  |  |  | 0.05687 | 0.0088 |  |  |  | 99.37805 | 0.0701 | 0.00014 | 9e-05 | 0.3157 | 1.7767e-09 | 0.23592 | [7 empty] | 11.3083 | 0.34344 | 0.01835 | 71.31521 | 0.0113 | 17.0034 | 4.52013e-11 | [28 empty] | 21.11927 | 53.38675 | 20.07888 | 0.00614 | 0.33189 | 5.07707 | 0 | 7.49549 | 56.39199 | 0.01232 | 0.00339 | 30.5359 | 5.56092 | 0
|  | 250.09 | 0.92936 |  | 0.00496 |  |  |  |  | 0.05686 | 0.00881 |  |  |  | 99.38009 | 0.06906 | 0.00014 | 9e-05 | 0.31471 | 1.66972e-09 | 0.23592 | [7 empty] | 11.3049 | 0.33698 | 0.01823 | 71.32499 | 0.01115 | 17.00375 | 4.52014e-11 | [28 empty] | 21.09623 | 53.40793 | 20.08359 | 0.00608 | 0.32911 | 5.07705 | 0 | 7.44123 | 56.36213 | 0.012 | 0.00331 | 30.62045 | 5.56089 | 0
|  | 249.09 | 0.92936 |  | 0.00496 |  |  |  |  | 0.05685 | 0.00883 |  |  |  | 99.38211 | 0.06803 | 0.00014 | 8e-05 | 0.31371 | 1.56881e-09 | 0.23592 | [7 empty] | 11.30146 | 0.33061 | 0.01811 | 71.33472 | 0.01099 | 17.00411 | 4.52015e-11 | [28 empty] | 21.07332 | 53.42905 | 20.08821 | 0.00603 | 0.32637 | 5.07703 | 0 | 7.38725 | 56.33172 | 0.01168 | 0.00324 | 30.70526 | 5.56085 | 0
|  | 248.09 | 0.92936 |  | 0.00496 |  |  |  |  | 0.05684 | 0.00884 |  |  |  | 99.38412 | 0.06702 | 0.00013 | 8e-05 | 0.31272 | 1.47363e-09 | 0.23592 | [7 empty] | 11.298 | 0.32434 | 0.01799 | 71.34437 | 0.01084 | 17.00446 | 4.52015e-11 | [28 empty] | 21.05051 | 53.4501 | 20.09275 | 0.00597 | 0.32366 | 5.07701 | 0 | 7.33353 | 56.30076 | 0.01138 | 0.00316 | 30.79035 | 5.56081 | 0
|  | 247.09 | 0.92935 |  | 0.00496 |  |  |  |  | 0.05683 | 0.00886 |  |  |  | 99.38612 | 0.06601 | 0.00013 | 8e-05 | 0.31173 | 1.38389e-09 | 0.23592 | [7 empty] | 11.29451 | 0.31815 | 0.01788 | 71.35397 | 0.01069 | 17.0048 | 4.52016e-11 | [28 empty] | 21.02782 | 53.47107 | 20.0972 | 0.00592 | 0.32099 | 5.07699 | 0 | 7.28009 | 56.26926 | 0.01108 | 0.00309 | 30.87571 | 5.56076 | 0
|  | 246.09 | 0.92935 |  | 0.00496 |  |  |  |  | 0.05682 | 0.00887 |  |  |  | 99.38811 | 0.06502 | 0.00013 | 8e-05 | 0.31074 | 1.2993e-09 | 0.23592 | [7 empty] | 11.29099 | 0.31206 | 0.01776 | 71.3635 | 0.01054 | 17.00515 | 4.52017e-11 | [28 empty] | 21.00524 | 53.49198 | 20.10158 | 0.00587 | 0.31836 | 5.07697 | 0 | 7.22692 | 56.2372 | 0.01079 | 0.00302 | 30.96134 | 5.56072 | 0
|  | 245.09 | 0.92935 |  | 0.00496 |  |  |  |  | 0.05681 | 0.00888 |  |  |  | 99.39008 | 0.06403 | 0.00013 | 8e-05 | 0.30976 | 1.21957e-09 | 0.23592 | [7 empty] | 11.28745 | 0.30605 | 0.01765 | 71.37297 | 0.01039 | 17.00549 | 4.52018e-11 | [28 empty] | 20.98277 | 53.51282 | 20.10587 | 0.00581 | 0.31577 | 5.07695 | 0 | 7.17401 | 56.2046 | 0.01051 | 0.00296 | 31.04725 | 5.56067 | 0
|  | 244.09 | 0.92935 |  | 0.00496 |  |  |  |  | 0.0568 | 0.0089 |  |  |  | 99.39205 | 0.06306 | 0.00013 | 7e-05 | 0.30877 | 1.14445e-09 | 0.23592 | [7 empty] | 11.28387 | 0.30014 | 0.01753 | 71.38238 | 0.01024 | 17.00583 | 4.52019e-11 | [28 empty] | 20.96041 | 53.5336 | 20.11009 | 0.00576 | 0.31321 | 5.07694 | 0 | 7.12138 | 56.17145 | 0.01024 | 0.00289 | 31.13342 | 5.56062 | 0
|  | 243.09 | 0.92935 |  | 0.00496 |  |  |  |  | 0.05679 | 0.00891 |  |  |  | 99.394 | 0.06209 | 0.00013 | 7e-05 | 0.30778 | 1.07369e-09 | 0.23592 | [7 empty] | 11.28027 | 0.29431 | 0.01742 | 71.39174 | 0.0101 | 17.00617 | 4.5202e-11 | [28 empty] | 20.93816 | 53.5543 | 20.11422 | 0.00571 | 0.31068 | 5.07693 | 0 | 7.06901 | 56.13776 | 0.00997 | 0.00283 | 31.21987 | 5.56057 | 0
|  | 242.09 | 0.92934 |  | 0.00496 |  |  |  |  | 0.05678 | 0.00892 |  |  |  | 99.39595 | 0.06114 | 0.00012 | 7e-05 | 0.30679 | 1.00705e-09 | 0.23592 | [7 empty] | 11.27663 | 0.28857 | 0.01731 | 71.40103 | 0.00995 | 17.0065 | 4.52021e-11 | [28 empty] | 20.91602 | 53.57494 | 20.11828 | 0.00565 | 0.30819 | 5.07692 | 0 | 7.0169 | 56.10352 | 0.0097 | 0.00276 | 31.30659 | 5.56052 | 0
|  | 241.09 | 0.92934 |  | 0.00496 |  |  |  |  | 0.05677 | 0.00893 |  |  |  | 99.39788 | 0.0602 | 0.00012 | 7e-05 | 0.30581 | 9.4431e-10 | 0.23592 | [7 empty] | 11.27297 | 0.28292 | 0.0172 | 71.41027 | 0.00981 | 17.00683 | 4.52022e-11 | [28 empty] | 20.89399 | 53.59551 | 20.12226 | 0.0056 | 0.30574 | 5.07691 | 0 | 6.96506 | 56.06874 | 0.00945 | 0.0027 | 31.39358 | 5.56047 | 0
|  | 240.09 | 0.92934 |  | 0.00496 |  |  |  |  | 0.05676 | 0.00894 |  |  |  | 99.3998 | 0.05926 | 0.00012 | 7e-05 | 0.30482 | 8.8525e-10 | 0.23592 | [7 empty] | 11.26928 | 0.27735 | 0.0171 | 71.41945 | 0.00967 | 17.00716 | 4.52022e-11 | [28 empty] | 20.87206 | 53.61601 | 20.12617 | 0.00555 | 0.30332 | 5.0769 | 0 | 6.91349 | 56.03342 | 0.0092 | 0.00264 | 31.48085 | 5.56041 | 0
|  | 239.09 | 0.92934 |  | 0.00495 |  |  |  |  | 0.05675 | 0.00896 |  |  |  | 99.40172 | 0.05834 | 0.00012 | 7e-05 | 0.30383 | 8.2967e-10 | 0.23592 | [7 empty] | 11.26556 | 0.27186 | 0.01699 | 71.42857 | 0.00953 | 17.00748 | 4.52023e-11 | [28 empty] | 20.85024 | 53.63644 | 20.13 | 0.0055 | 0.30093 | 5.07689 | 0 | 6.86217 | 55.99756 | 0.00895 | 0.00258 | 31.56839 | 5.56035 | 0
|  | 238.09 | 0.92933 |  | 0.00495 |  |  |  |  | 0.05674 | 0.00897 |  |  |  | 99.40362 | 0.05743 | 0.00012 | 6e-05 | 0.30285 | 7.77378e-10 | 0.23592 | [7 empty] | 11.26181 | 0.26647 | 0.01688 | 71.43764 | 0.00939 | 17.00781 | 4.52024e-11 | [28 empty] | 20.82853 | 53.6568 | 20.13376 | 0.00545 | 0.29858 | 5.07689 | 0 | 6.81112 | 55.96116 | 0.00871 | 0.00252 | 31.6562 | 5.56029 | 0
|  | 237.09 | 0.92933 |  | 0.00495 |  |  |  |  | 0.05673 | 0.00898 |  |  |  | 99.40551 | 0.05653 | 0.00012 | 6e-05 | 0.30186 | 7.28192e-10 | 0.23592 | [7 empty] | 11.25803 | 0.26115 | 0.01678 | 71.44666 | 0.00926 | 17.00813 | 4.52025e-11 | [28 empty] | 20.80692 | 53.6771 | 20.13744 | 0.0054 | 0.29626 | 5.07688 | 0 | 6.76033 | 55.92421 | 0.00848 | 0.00246 | 31.74429 | 5.56022 | 0
|  | 236.09 | 0.92933 |  | 0.00495 |  |  |  |  | 0.05673 | 0.00899 |  |  |  | 99.40739 | 0.05563 | 0.00012 | 6e-05 | 0.30087 | 6.81939e-10 | 0.23592 | [7 empty] | 11.25422 | 0.25591 | 0.01668 | 71.45562 | 0.00912 | 17.00845 | 4.52026e-11 | [28 empty] | 20.78541 | 53.69733 | 20.14106 | 0.00535 | 0.29398 | 5.07688 | 0 | 6.7098 | 55.88673 | 0.00825 | 0.00241 | 31.83265 | 5.56016 | 0
|  | 235.09 | 0.92933 |  | 0.00495 |  |  |  |  | 0.05672 | 0.009 |  |  |  | 99.40926 | 0.05475 | 0.00011 | 6e-05 | 0.29989 | 6.38456e-10 | 0.23592 | [7 empty] | 11.25038 | 0.25076 | 0.01657 | 71.46453 | 0.00899 | 17.00876 | 4.52027e-11 | [28 empty] | 20.76401 | 53.71749 | 20.1446 | 0.0053 | 0.29173 | 5.07688 | 0 | 6.65952 | 55.84872 | 0.00803 | 0.00235 | 31.92129 | 5.56009 | 0
|  | 234.09 | 0.92933 |  | 0.00495 |  |  |  |  | 0.05671 | 0.00901 |  |  |  | 99.41112 | 0.05388 | 0.00011 | 6e-05 | 0.2989 | 5.97586e-10 | 0.23592 | [7 empty] | 11.24651 | 0.24569 | 0.01647 | 71.4734 | 0.00886 | 17.00907 | 4.52028e-11 | [28 empty] | 20.74271 | 53.73758 | 20.14808 | 0.00525 | 0.28951 | 5.07688 | 0 | 6.6095 | 55.81016 | 0.00782 | 0.0023 | 32.01019 | 5.56002 | 0
|  | 233.09 | 0.92932 |  | 0.00495 |  |  |  |  | 0.0567 | 0.00902 |  |  |  | 99.41297 | 0.05302 | 0.00011 | 6e-05 | 0.29792 | 5.59183e-10 | 0.23592 | [7 empty] | 11.24261 | 0.24069 | 0.01637 | 71.48221 | 0.00873 | 17.00938 | 4.52029e-11 | [28 empty] | 20.72152 | 53.75761 | 20.15148 | 0.0052 | 0.28732 | 5.07688 | 0 | 6.55974 | 55.77108 | 0.00761 | 0.00224 | 32.09938 | 5.55995 | 0
|  | 232.09 | 0.92932 |  | 0.00495 |  |  |  |  | 0.05669 | 0.00903 |  |  |  | 99.41482 | 0.05216 | 0.00011 | 6e-05 | 0.29693 | 5.23107e-10 | 0.23592 | [7 empty] | 11.23868 | 0.23578 | 0.01628 | 71.49097 | 0.0086 | 17.00969 | 4.52031e-11 | [28 empty] | 20.70042 | 53.77756 | 20.15482 | 0.00515 | 0.28517 | 5.07688 | 0 | 6.51024 | 55.73146 | 0.0074 | 0.00219 | 32.18883 | 5.55988 | 0
|  | 231.09 | 0.92932 |  | 0.00495 |  |  |  |  | 0.05669 | 0.00904 |  |  |  | 99.41665 | 0.05132 | 0.00011 | 6e-05 | 0.29595 | 4.89226e-10 | 0.23592 | [7 empty] | 11.23472 | 0.23094 | 0.01618 | 71.49969 | 0.00847 | 17.00999 | 4.52032e-11 | [28 empty] | 20.67943 | 53.79746 | 20.1581 | 0.0051 | 0.28304 | 5.07688 | 0 | 6.46098 | 55.69131 | 0.0072 | 0.00214 | 32.27856 | 5.5598 | 0
|  | 230.09 | 0.92932 |  | 0.00495 |  |  |  |  | 0.05668 | 0.00905 |  |  |  | 99.41847 | 0.05049 | 0.00011 | 5e-05 | 0.29496 | 4.57414e-10 | 0.23592 | [7 empty] | 11.23073 | 0.22619 | 0.01608 | 71.50836 | 0.00835 | 17.01029 | 4.52033e-11 | [28 empty] | 20.65853 | 53.81728 | 20.1613 | 0.00505 | 0.28095 | 5.07689 | 0 | 6.41198 | 55.65063 | 0.00701 | 0.00209 | 32.36857 | 5.55973 | 0
|  | 229.09 | 0.92932 |  | 0.00495 |  |  |  |  | 0.05667 | 0.00906 |  |  |  | 99.42028 | 0.04966 | 0.00011 | 5e-05 | 0.29397 | 4.27554e-10 | 0.23592 | [7 empty] | 11.22671 | 0.2215 | 0.01599 | 71.51699 | 0.00822 | 17.01059 | 4.52034e-11 | [28 empty] | 20.63774 | 53.83704 | 20.16445 | 0.005 | 0.27889 | 5.07689 | 0 | 6.36323 | 55.60942 | 0.00681 | 0.00204 | 32.45885 | 5.55965 | 0
|  | 228.09 | 0.92931 |  | 0.00495 |  |  |  |  | 0.05667 | 0.00907 |  |  |  | 99.42208 | 0.04885 | 0.00011 | 5e-05 | 0.29299 | 3.99532e-10 | 0.23592 | [7 empty] | 11.22266 | 0.2169 | 0.01589 | 71.52557 | 0.0081 | 17.01088 | 4.52035e-11 | [28 empty] | 20.61704 | 53.85673 | 20.16753 | 0.00495 | 0.27686 | 5.0769 | 0 | 6.31473 | 55.56768 | 0.00663 | 0.00199 | 32.5494 | 5.55957 | 0
|  | 227.09 | 0.92931 |  | 0.00495 |  |  |  |  | 0.05666 | 0.00908 |  |  |  | 99.42388 | 0.04804 | 0.0001 | 5e-05 | 0.292 | 3.73243e-10 | 0.23592 | [7 empty] | 11.21858 | 0.21236 | 0.0158 | 71.5341 | 0.00798 | 17.01118 | 4.52036e-11 | [28 empty] | 20.59644 | 53.87635 | 20.17055 | 0.0049 | 0.27485 | 5.07691 | 0 | 6.26648 | 55.52541 | 0.00645 | 0.00195 | 32.64022 | 5.55949 | 0
|  | 226.09 | 0.92931 |  | 0.00495 |  |  |  |  | 0.05665 | 0.00909 |  |  |  | 99.42566 | 0.04725 | 0.0001 | 5e-05 | 0.29102 | 3.48585e-10 | 0.23592 | [7 empty] | 11.21447 | 0.20791 | 0.01571 | 71.5426 | 0.00786 | 17.01147 | 4.52037e-11 | [28 empty] | 20.57593 | 53.89591 | 20.1735 | 0.00486 | 0.27288 | 5.07692 | 0 | 6.21848 | 55.48263 | 0.00627 | 0.0019 | 32.73132 | 5.5594 | 0
|  | 225.09 | 0.92931 |  | 0.00495 |  |  |  |  | 0.05665 | 0.0091 |  |  |  | 99.42743 | 0.04646 | 0.0001 | 5e-05 | 0.29003 | 3.25465e-10 | 0.23592 | [7 empty] | 11.21032 | 0.20352 | 0.01562 | 71.55105 | 0.00774 | 17.01175 | 4.52039e-11 | [28 empty] | 20.55552 | 53.9154 | 20.1764 | 0.00481 | 0.27094 | 5.07693 | 0 | 6.17072 | 55.43931 | 0.0061 | 0.00186 | 32.82269 | 5.55931 | 0
|  | 224.09 | 0.92931 |  | 0.00495 |  |  |  |  | 0.05664 | 0.00911 |  |  |  | 99.4292 | 0.04569 | 0.0001 | 5e-05 | 0.28904 | 3.03792e-10 | 0.23592 | [7 empty] | 11.20615 | 0.19921 | 0.01553 | 71.55946 | 0.00762 | 17.01204 | 4.5204e-11 | [28 empty] | 20.53521 | 53.93482 | 20.17924 | 0.00476 | 0.26903 | 5.07694 | 0 | 6.12322 | 55.39548 | 0.00593 | 0.00181 | 32.91433 | 5.55923 | 0
|  | 223.09 | 0.9293 |  | 0.00495 |  |  |  |  | 0.05663 | 0.00912 |  |  |  | 99.43095 | 0.04492 | 0.0001 | 5e-05 | 0.28806 | 2.83481e-10 | 0.23592 | [7 empty] | 11.20194 | 0.19497 | 0.01544 | 71.56783 | 0.0075 | 17.01232 | 4.52041e-11 | [28 empty] | 20.51499 | 53.95418 | 20.18202 | 0.00472 | 0.26714 | 5.07695 | 0 | 6.07595 | 55.35113 | 0.00577 | 0.00177 | 33.00625 | 5.55914 | 0
|  | 222.09 | 0.9293 |  | 0.00495 |  |  |  |  | 0.05663 | 0.00912 |  |  |  | 99.4327 | 0.04416 | 0.0001 | 4e-05 | 0.28707 | 2.64452e-10 | 0.23592 | [7 empty] | 11.1977 | 0.19079 | 0.01536 | 71.57617 | 0.00739 | 17.01259 | 4.52042e-11 | [28 empty] | 20.49486 | 53.97347 | 20.18474 | 0.00467 | 0.26529 | 5.07697 | 0 | 6.02893 | 55.30625 | 0.00561 | 0.00173 | 33.09844 | 5.55904 | 0
|  | 221.09 | 0.9293 |  | 0.00495 |  |  |  |  | 0.05662 | 0.00913 |  |  |  | 99.43444 | 0.04342 | 0.0001 | 4e-05 | 0.28608 | 2.46629e-10 | 0.23592 | [7 empty] | 11.19343 | 0.18669 | 0.01527 | 71.58446 | 0.00727 | 17.01287 | 4.52044e-11 | [28 empty] | 20.47483 | 53.9927 | 20.1874 | 0.00462 | 0.26346 | 5.07698 | 0 | 5.98215 | 55.26086 | 0.00545 | 0.00169 | 33.1909 | 5.55895 | 0
|  | 220.09 | 0.9293 |  | 0.00494 |  |  |  |  | 0.05662 | 0.00914 |  |  |  | 99.43617 | 0.04268 | 0.0001 | 4e-05 | 0.2851 | 2.2994e-10 | 0.23592 | [7 empty] | 11.18913 | 0.18266 | 0.01518 | 71.59272 | 0.00716 | 17.01314 | 4.52045e-11 | [28 empty] | 20.45489 | 54.01186 | 20.19001 | 0.00458 | 0.26166 | 5.077 | 0 | 5.93561 | 55.21496 | 0.0053 | 0.00165 | 33.28363 | 5.55885 | 0
|  | 219.09 | 0.9293 |  | 0.00494 |  |  |  |  | 0.05661 | 0.00915 |  |  |  | 99.43789 | 0.04195 | 0.0001 | 4e-05 | 0.28411 | 2.14317e-10 | 0.23592 | [7 empty] | 11.1848 | 0.1787 | 0.0151 | 71.60094 | 0.00705 | 17.01341 | 4.52046e-11 | [28 empty] | 20.43504 | 54.03096 | 20.19257 | 0.00453 | 0.25989 | 5.07701 | 0 | 5.88931 | 55.16854 | 0.00515 | 0.00161 | 33.37663 | 5.55876 | 0
|  | 218.09 | 0.92929 |  | 0.00494 |  |  |  |  | 0.05661 | 0.00916 |  |  |  | 99.4396 | 0.04123 | 9e-05 | 4e-05 | 0.28312 | 1.99696e-10 | 0.23592 | [7 empty] | 11.18044 | 0.1748 | 0.01502 | 71.60913 | 0.00694 | 17.01367 | 4.52047e-11 | [28 empty] | 20.41528 | 54.05 | 20.19506 | 0.00449 | 0.25814 | 5.07703 | 0 | 5.84326 | 55.12161 | 0.00501 | 0.00157 | 33.4699 | 5.55866 | 0
|  | 217.09 | 0.92929 |  | 0.00494 |  |  |  |  | 0.0566 | 0.00916 |  |  |  | 99.4413 | 0.04052 | 9e-05 | 4e-05 | 0.28213 | 1.86017e-10 | 0.23592 | [7 empty] | 11.17604 | 0.17097 | 0.01494 | 71.61728 | 0.00683 | 17.01394 | 4.52049e-11 | [28 empty] | 20.39561 | 54.06896 | 20.19751 | 0.00444 | 0.25642 | 5.07705 | 0 | 5.79743 | 55.07417 | 0.00487 | 0.00153 | 33.56344 | 5.55855 | 0
|  | 216.09 | 0.92929 |  | 0.00494 |  |  |  |  | 0.0566 | 0.00917 |  |  |  | 99.44299 | 0.03981 | 9e-05 | 4e-05 | 0.28114 | 1.73224e-10 | 0.23592 | [7 empty] | 11.17161 | 0.16721 | 0.01485 | 71.6254 | 0.00672 | 17.0142 | 4.5205e-11 | [28 empty] | 20.37602 | 54.08787 | 20.19991 | 0.0044 | 0.25473 | 5.07707 | 0 | 5.75185 | 55.02621 | 0.00473 | 0.0015 | 33.65726 | 5.55845 | 0
|  | 215.09 | 0.92929 |  | 0.00494 |  |  |  |  | 0.05659 | 0.00918 |  |  |  | 99.44468 | 0.03912 | 9e-05 | 4e-05 | 0.28015 | 1.61261e-10 | 0.23592 | [7 empty] | 11.16715 | 0.16351 | 0.01478 | 71.63349 | 0.00662 | 17.01445 | 4.52052e-11 | [28 empty] | 20.35653 | 54.10671 | 20.20225 | 0.00435 | 0.25307 | 5.07709 | 0 | 5.7065 | 54.97776 | 0.0046 | 0.00146 | 33.75134 | 5.55835 | 0
|  | 214.09 | 0.92929 |  | 0.00494 |  |  |  |  | 0.05659 | 0.00918 |  |  |  | 99.44636 | 0.03844 | 9e-05 | 4e-05 | 0.27916 | 1.50079e-10 | 0.23592 | [7 empty] | 11.16266 | 0.15988 | 0.0147 | 71.64155 | 0.00651 | 17.01471 | 4.52053e-11 | [28 empty] | 20.33712 | 54.12549 | 20.20454 | 0.00431 | 0.25142 | 5.07711 | 0 | 5.66139 | 54.92879 | 0.00447 | 0.00143 | 33.84569 | 5.55824 | 0
|  | 213.09 | 0.92928 |  | 0.00494 |  |  |  |  | 0.05658 | 0.00919 |  |  |  | 99.44803 | 0.03776 | 9e-05 | 4e-05 | 0.27817 | 1.3963e-10 | 0.23592 | [7 empty] | 11.15813 | 0.15631 | 0.01462 | 71.64957 | 0.00641 | 17.01496 | 4.52055e-11 | [28 empty] | 20.3178 | 54.1442 | 20.20679 | 0.00427 | 0.24981 | 5.07713 | 0 | 5.61651 | 54.87933 | 0.00434 | 0.00139 | 33.9403 | 5.55813 | 0
|  | 212.09 | 0.92928 |  | 0.00494 |  |  |  |  | 0.05658 | 0.0092 |  |  |  | 99.44969 | 0.03709 | 9e-05 | 3e-05 | 0.27718 | 1.29868e-10 | 0.23592 | [7 empty] | 11.15357 | 0.1528 | 0.01454 | 71.65757 | 0.0063 | 17.01521 | 4.52056e-11 | [28 empty] | 20.29857 | 54.16285 | 20.20898 | 0.00422 | 0.24822 | 5.07716 | 0 | 5.57186 | 54.82936 | 0.00422 | 0.00136 | 34.03519 | 5.55802 | 0
|  | 211.09 | 0.92928 |  | 0.00494 |  |  |  |  | 0.05657 | 0.0092 |  |  |  | 99.45134 | 0.03643 | 9e-05 | 3e-05 | 0.27618 | 1.20751e-10 | 0.23592 | [7 empty] | 11.14898 | 0.14936 | 0.01447 | 71.66554 | 0.0062 | 17.01545 | 4.52058e-11 | [28 empty] | 20.27942 | 54.18144 | 20.21113 | 0.00418 | 0.24665 | 5.07718 | 0 | 5.52744 | 54.77889 | 0.0041 | 0.00132 | 34.13034 | 5.55791 | 0
|  | 210.09 | 0.92928 |  | 0.00494 |  |  |  |  | 0.05657 | 0.00921 |  |  |  | 99.45298 | 0.03578 | 9e-05 | 3e-05 | 0.27519 | 1.12239e-10 | 0.23592 | [7 empty] | 11.14436 | 0.14598 | 0.01439 | 71.67348 | 0.0061 | 17.01569 | 4.52059e-11 | [28 empty] | 20.26035 | 54.19997 | 20.21323 | 0.00414 | 0.24511 | 5.0772 | 0 | 5.48326 | 54.72792 | 0.00398 | 0.00129 | 34.22576 | 5.55779 | 0
|  | 209.09 | 0.92928 |  | 0.00494 |  |  |  |  | 0.05657 | 0.00922 |  |  |  | 99.45462 | 0.03514 | 9e-05 | 3e-05 | 0.2742 | 1.04294e-10 | 0.23592 | [7 empty] | 11.1397 | 0.14265 | 0.01432 | 71.6814 | 0.006 | 17.01593 | 4.52061e-11 | [28 empty] | 20.24137 | 54.21843 | 20.21528 | 0.0041 | 0.24359 | 5.07723 | 0 | 5.4393 | 54.67646 | 0.00387 | 0.00126 | 34.32144 | 5.55768 | 0
|  | 208.09 | 0.92928 |  | 0.00494 |  |  |  |  | 0.05656 | 0.00922 |  |  |  | 99.45625 | 0.03451 | 8e-05 | 3e-05 | 0.2732 | 9.68806e-11 | 0.23592 | [7 empty] | 11.13501 | 0.13939 | 0.01425 | 71.68928 | 0.00591 | 17.01616 | 4.52062e-11 | [28 empty] | 20.22247 | 54.23684 | 20.21729 | 0.00405 | 0.24209 | 5.07726 | 0 | 5.39557 | 54.6245 | 0.00376 | 0.00123 | 34.41738 | 5.55756 | 0
|  | 207.09 | 0.92927 |  | 0.00494 |  |  |  |  | 0.05656 | 0.00923 |  |  |  | 99.45787 | 0.03389 | 8e-05 | 3e-05 | 0.27221 | 8.99656e-11 | 0.23592 | [7 empty] | 11.13028 | 0.13619 | 0.01417 | 71.69715 | 0.00581 | 17.0164 | 4.52064e-11 | [28 empty] | 20.20365 | 54.25518 | 20.21926 | 0.00401 | 0.24062 | 5.07728 | 0 | 5.35207 | 54.57205 | 0.00365 | 0.0012 | 34.51359 | 5.55744 | 0
|  | 206.09 | 0.92927 |  | 0.00494 |  |  |  |  | 0.05655 | 0.00924 |  |  |  | 99.45948 | 0.03327 | 8e-05 | 3e-05 | 0.27121 | 8.35173e-11 | 0.23592 | [7 empty] | 11.12552 | 0.13304 | 0.0141 | 71.70499 | 0.00571 | 17.01663 | 4.52065e-11 | [28 empty] | 20.18491 | 54.27346 | 20.22118 | 0.00397 | 0.23917 | 5.07731 | 0 | 5.30879 | 54.51911 | 0.00354 | 0.00117 | 34.61007 | 5.55732 | 0
|  | 205.09 | 0.92927 |  | 0.00494 |  |  |  |  | 0.05655 | 0.00924 |  |  |  | 99.46109 | 0.03266 | 8e-05 | 3e-05 | 0.27022 | 7.7506e-11 | 0.23592 | [7 empty] | 11.12073 | 0.12996 | 0.01403 | 71.71281 | 0.00562 | 17.01685 | 4.52067e-11 | [28 empty] | 20.16625 | 54.29168 | 20.22305 | 0.00393 | 0.23774 | 5.07734 | 0 | 5.26574 | 54.46568 | 0.00344 | 0.00114 | 34.7068 | 5.5572 | 0
|  | 204.09 | 0.92927 |  | 0.00494 |  |  |  |  | 0.05655 | 0.00925 |  |  |  | 99.46269 | 0.03206 | 8e-05 | 3e-05 | 0.26922 | 7.1904e-11 | 0.23592 | [7 empty] | 11.11591 | 0.12693 | 0.01397 | 71.7206 | 0.00553 | 17.01707 | 4.52069e-11 | [28 empty] | 20.14767 | 54.30984 | 20.22489 | 0.00389 | 0.23634 | 5.07737 | 0 | 5.22291 | 54.41177 | 0.00334 | 0.00111 | 34.8038 | 5.55707 | 0
|  | 203.09 | 0.92927 |  | 0.00494 |  |  |  |  | 0.05654 | 0.00925 |  |  |  | 99.46428 | 0.03147 | 8e-05 | 3e-05 | 0.26822 | 6.66849e-11 | 0.23592 | [7 empty] | 11.11105 | 0.12395 | 0.0139 | 71.72838 | 0.00543 | 17.01729 | 4.5207e-11 | [28 empty] | 20.12917 | 54.32794 | 20.22669 | 0.00385 | 0.23495 | 5.0774 | 0 | 5.1803 | 54.35737 | 0.00324 | 0.00109 | 34.90106 | 5.55694 | 0
|  | 202.09 | 0.92926 |  | 0.00494 |  |  |  |  | 0.05654 | 0.00926 |  |  |  | 99.46586 | 0.03089 | 8e-05 | 3e-05 | 0.26722 | 6.46757e-11 | 0.23592 | [7 empty] | 11.10615 | 0.12103 | 0.01383 | 71.73613 | 0.00534 | 17.01751 | 4.52072e-11 | [28 empty] | 20.11075 | 54.34598 | 20.22844 | 0.00381 | 0.23359 | 5.07743 | 0 | 5.13792 | 54.30249 | 0.00315 | 0.00106 | 34.99857 | 5.55682 | 0
|  | 201.09 | 0.92926 |  | 0.00493 |  |  |  |  | 0.05654 | 0.00926 |  |  |  | 99.46744 | 0.03032 | 8e-05 | 3e-05 | 0.26622 | 6.46757e-11 | 0.23592 | [7 empty] | 11.10123 | 0.11817 | 0.01377 | 71.74387 | 0.00525 | 17.01772 | 4.52074e-11 | [28 empty] | 20.0924 | 54.36397 | 20.23015 | 0.00377 | 0.23225 | 5.07746 | 0 | 5.09575 | 54.24713 | 0.00306 | 0.00103 | 35.09635 | 5.55669 | 0
|  | 200.09 | 0.92926 |  | 0.00493 |  |  |  |  | 0.05654 | 0.00927 |  |  |  | 99.46901 | 0.02975 | 8e-05 | 3e-05 | 0.26522 | 6.46756e-11 | 0.23592 | [7 empty] | 11.09626 | 0.11536 | 0.0137 | 71.75158 | 0.00516 | 17.01793 | 4.52076e-11 | [28 empty] | 20.07413 | 54.38189 | 20.23183 | 0.00373 | 0.23093 | 5.07749 | 0 | 5.05381 | 54.19129 | 0.00297 | 0.00101 | 35.19438 | 5.55655 | 0
|  | 199.09 | 0.92926 |  | 0.00493 |  |  |  |  | 0.05653 | 0.00927 |  |  |  | 99.47057 | 0.02919 | 8e-05 | 2e-05 | 0.26422 | 6.46756e-11 | 0.23592 | [7 empty] | 11.09127 | 0.1126 | 0.01364 | 71.75928 | 0.00508 | 17.01814 | 4.52077e-11 | [28 empty] | 20.05594 | 54.39976 | 20.23347 | 0.00369 | 0.22962 | 5.07753 | 0 | 5.01208 | 54.13497 | 0.00288 | 0.00098 | 35.29267 | 5.55642 | 0
|  | 198.09 | 0.92926 |  | 0.00493 |  |  |  |  | 0.05653 | 0.00928 |  |  |  | 99.47212 | 0.02864 | 8e-05 | 2e-05 | 0.26322 | 6.46756e-11 | 0.23592 | [7 empty] | 11.08624 | 0.1099 | 0.01358 | 71.76696 | 0.00499 | 17.01834 | 4.52079e-11 | [28 empty] | 20.03782 | 54.41757 | 20.23507 | 0.00365 | 0.22834 | 5.07756 | 0 | 4.97057 | 54.07818 | 0.00279 | 0.00096 | 35.39121 | 5.55629 | 0
|  | 197.09 | 0.92925 |  | 0.00493 |  |  |  |  | 0.05653 | 0.00928 |  |  |  | 99.47367 | 0.0281 | 7e-05 | 2e-05 | 0.26221 | 6.46755e-11 | 0.23592 | [7 empty] | 11.08117 | 0.10725 | 0.01351 | 71.77463 | 0.0049 | 17.01854 | 4.52081e-11 | [28 empty] | 20.01977 | 54.43532 | 20.23663 | 0.00361 | 0.22708 | 5.07759 | 0 | 4.92928 | 54.02092 | 0.00271 | 0.00093 | 35.49001 | 5.55615 | 0
|  | 196.09 | 0.92925 |  | 0.00493 |  |  |  |  | 0.05653 | 0.00929 |  |  |  | 99.47521 | 0.02756 | 7e-05 | 2e-05 | 0.26121 | 6.46755e-11 | 0.23592 | [7 empty] | 11.07607 | 0.10465 | 0.01345 | 71.78228 | 0.00482 | 17.01873 | 4.52083e-11 | [28 empty] | 20.0018 | 54.45301 | 20.23816 | 0.00358 | 0.22584 | 5.07763 | 0 | 4.8882 | 53.96319 | 0.00263 | 0.00091 | 35.58906 | 5.55601 | 0
|  | 195.09 | 0.92925 |  | 0.00493 |  |  |  |  | 0.05652 | 0.00929 |  |  |  | 99.47675 | 0.02703 | 7e-05 | 2e-05 | 0.2602 | 6.46754e-11 | 0.23592 | [7 empty] | 11.07093 | 0.10209 | 0.01339 | 71.78991 | 0.00474 | 17.01893 | 4.52085e-11 | [28 empty] | 19.98389 | 54.47065 | 20.23965 | 0.00354 | 0.22461 | 5.07766 | 0 | 4.84734 | 53.90499 | 0.00255 | 0.00089 | 35.68836 | 5.55587 | 0
|  | 194.09 | 0.92925 |  | 0.00493 |  |  |  |  | 0.05652 | 0.0093 |  |  |  | 99.47828 | 0.02651 | 7e-05 | 2e-05 | 0.25919 | 6.46754e-11 | 0.23592 | [7 empty] | 11.06576 | 0.09959 | 0.01333 | 71.79754 | 0.00465 | 17.01912 | 4.52087e-11 | [28 empty] | 19.96606 | 54.48823 | 20.2411 | 0.0035 | 0.22341 | 5.0777 | 0 | 4.80669 | 53.84632 | 0.00247 | 0.00087 | 35.78792 | 5.55573 | 0
|  | 193.09 | 0.92925 |  | 0.00493 |  |  |  |  | 0.05652 | 0.0093 |  |  |  | 99.4798 | 0.026 | 7e-05 | 2e-05 | 0.25819 | 6.46754e-11 | 0.23592 | [7 empty] | 11.06056 | 0.09714 | 0.01328 | 71.80515 | 0.00457 | 17.0193 | 4.52089e-11 | [28 empty] | 19.9483 | 54.50576 | 20.24253 | 0.00346 | 0.22222 | 5.07773 | 0 | 4.76625 | 53.78719 | 0.0024 | 0.00084 | 35.88772 | 5.55559 | 0
|  | 192.09 | 0.92925 |  | 0.00493 |  |  |  |  | 0.05652 | 0.00931 |  |  |  | 99.48131 | 0.0255 | 7e-05 | 2e-05 | 0.25718 | 6.46753e-11 | 0.23592 | [7 empty] | 11.05532 | 0.09474 | 0.01322 | 71.81275 | 0.00449 | 17.01948 | 4.52091e-11 | [28 empty] | 19.93061 | 54.52323 | 20.24392 | 0.00342 | 0.22105 | 5.07777 | 0 | 4.72603 | 53.7276 | 0.00233 | 0.00082 | 35.98778 | 5.55544 | 0
|  | 191.09 | 0.92924 |  | 0.00493 |  |  |  |  | 0.05651 | 0.00931 |  |  |  | 99.48282 | 0.025 | 7e-05 | 2e-05 | 0.25617 | 6.46753e-11 | 0.23592 | [7 empty] | 11.05004 | 0.09238 | 0.01316 | 71.82034 | 0.00441 | 17.01966 | 4.52093e-11 | [28 empty] | 19.91299 | 54.54065 | 20.24527 | 0.00339 | 0.21989 | 5.07781 | 0 | 4.68601 | 53.66756 | 0.00226 | 0.0008 | 36.08808 | 5.55529 | 0
|  | 190.09 | 0.92924 |  | 0.00493 |  |  |  |  | 0.05651 | 0.00932 |  |  |  | 99.48432 | 0.02451 | 7e-05 | 2e-05 | 0.25516 | 6.46753e-11 | 0.23592 | [7 empty] | 11.04473 | 0.09007 | 0.01311 | 71.82792 | 0.00433 | 17.01984 | 4.52095e-11 | [28 empty] | 19.89544 | 54.55801 | 20.2466 | 0.00335 | 0.21876 | 5.07785 | 0 | 4.6462 | 53.60705 | 0.00219 | 0.00078 | 36.18863 | 5.55515 | 0
|  | 189.09 | 0.92924 |  | 0.00493 |  |  |  |  | 0.05651 | 0.00932 |  |  |  | 99.48582 | 0.02403 | 7e-05 | 2e-05 | 0.25414 | 6.46752e-11 | 0.23592 | [7 empty] | 11.03938 | 0.08781 | 0.01305 | 71.83549 | 0.00426 | 17.02001 | 4.52097e-11 | [28 empty] | 19.87795 | 54.57532 | 20.24789 | 0.00332 | 0.21764 | 5.07788 | 0 | 4.60661 | 53.5461 | 0.00212 | 0.00076 | 36.28942 | 5.555 | 0
|  | 188.09 | 0.92924 |  | 0.00493 |  |  |  |  | 0.05651 | 0.00932 |  |  |  | 99.48731 | 0.02355 | 7e-05 | 2e-05 | 0.25313 | 6.46752e-11 | 0.23592 | [7 empty] | 11.034 | 0.0856 | 0.013 | 71.84305 | 0.00418 | 17.02018 | 4.52099e-11 | [28 empty] | 19.86053 | 54.59258 | 20.24916 | 0.00328 | 0.21653 | 5.07792 | 0 | 4.56721 | 53.48469 | 0.00206 | 0.00074 | 36.39045 | 5.55484 | 0
|  | 187.09 | 0.92924 |  | 0.00493 |  |  |  |  | 0.05651 | 0.00933 |  |  |  | 99.48879 | 0.02308 | 7e-05 | 2e-05 | 0.25212 | 6.46752e-11 | 0.23592 | [7 empty] | 11.02858 | 0.08343 | 0.01295 | 71.8506 | 0.00411 | 17.02034 | 4.52101e-11 | [28 empty] | 19.84317 | 54.60979 | 20.25039 | 0.00324 | 0.21544 | 5.07796 | 0 | 4.52803 | 53.42283 | 0.002 | 0.00072 | 36.49173 | 5.55469 | 0
|  | 186.09 | 0.92923 |  | 0.00493 |  |  |  |  | 0.05651 | 0.00933 |  |  |  | 99.49027 | 0.02262 | 7e-05 | 2e-05 | 0.2511 | 6.46751e-11 | 0.23592 | [7 empty] | 11.02312 | 0.0813 | 0.0129 | 71.85815 | 0.00403 | 17.02051 | 4.52103e-11 | [28 empty] | 19.82588 | 54.62694 | 20.2516 | 0.00321 | 0.21437 | 5.078 | 0 | 4.48905 | 53.36052 | 0.00193 | 0.00071 | 36.59325 | 5.55454 | 0
|  | 185.09 | 0.92923 |  | 0.00493 |  |  |  |  | 0.0565 | 0.00934 |  |  |  | 99.49174 | 0.02217 | 7e-05 | 2e-05 | 0.25008 | 6.46751e-11 | 0.23592 | [7 empty] | 11.01763 | 0.07922 | 0.01285 | 71.86569 | 0.00396 | 17.02066 | 4.52105e-11 | [28 empty] | 19.80866 | 54.64404 | 20.25277 | 0.00317 | 0.21331 | 5.07804 | 0 | 4.45028 | 53.29777 | 0.00187 | 0.00069 | 36.69501 | 5.55438 | 0
|  | 184.09 | 0.92923 |  | 0.00493 |  |  |  |  | 0.0565 | 0.00934 |  |  |  | 99.49321 | 0.02172 | 7e-05 | 2e-05 | 0.24906 | 6.46751e-11 | 0.23592 | [7 empty] | 11.0121 | 0.07718 | 0.0128 | 71.87322 | 0.00389 | 17.02082 | 4.52108e-11 | [28 empty] | 19.79149 | 54.66109 | 20.25392 | 0.00314 | 0.21227 | 5.07808 | 0 | 4.41171 | 53.23457 | 0.00182 | 0.00067 | 36.79701 | 5.55422 | 0
|  | 183.09 | 0.92923 |  | 0.00493 |  |  |  |  | 0.0565 | 0.00934 |  |  |  | 99.49467 | 0.02128 | 7e-05 | 2e-05 | 0.24804 | 6.4675e-11 | 0.23592 | [7 empty] | 11.00654 | 0.07518 | 0.01275 | 71.88075 | 0.00382 | 17.02097 | 4.5211e-11 | [28 empty] | 19.77439 | 54.67809 | 20.25505 | 0.0031 | 0.21124 | 5.07812 | 0 | 4.37334 | 53.17094 | 0.00176 | 0.00065 | 36.89924 | 5.55406 | 0
|  | 182.09 | 0.92923 |  | 0.00493 |  |  |  |  | 0.0565 | 0.00935 |  |  |  | 99.49613 | 0.02085 | 6e-05 | 2e-05 | 0.24702 | 6.4675e-11 | 0.23592 | [7 empty] | 11.00094 | 0.07322 | 0.0127 | 71.88828 | 0.00374 | 17.02111 | 4.52112e-11 | [28 empty] | 19.75735 | 54.69505 | 20.25614 | 0.00307 | 0.21023 | 5.07816 | 0 | 4.33517 | 53.10687 | 0.00171 | 0.00064 | 37.00171 | 5.5539 | 0
|  | 181.09 | 0.92923 |  | 0.00493 |  |  |  |  | 0.0565 | 0.00935 |  |  |  | 99.49758 | 0.02042 | 6e-05 | 1e-05 | 0.246 | 6.4675e-11 | 0.23592 | [7 empty] | 10.9953 | 0.07131 | 0.01265 | 71.89581 | 0.00368 | 17.02126 | 4.52114e-11 | [28 empty] | 19.74037 | 54.71195 | 20.25721 | 0.00304 | 0.20923 | 5.07821 | 0 | 4.29721 | 53.04236 | 0.00165 | 0.00062 | 37.10442 | 5.55374 | 0
|  | 180.09 | 0.92922 |  | 0.00492 |  |  |  |  | 0.0565 | 0.00935 |  |  |  | 99.49902 | 0.02 | 6e-05 | 1e-05 | 0.24498 | 6.46749e-11 | 0.23592 | [7 empty] | 10.98963 | 0.06943 | 0.01261 | 71.90333 | 0.00361 | 17.0214 | 4.52117e-11 | [28 empty] | 19.72346 | 54.7288 | 20.25825 | 0.003 | 0.20824 | 5.07825 | 0 | 4.25945 | 52.97742 | 0.0016 | 0.0006 | 37.20735 | 5.55358 | 0
|  | 179.09 | 0.92922 |  | 0.00492 |  |  |  |  | 0.0565 | 0.00936 |  |  |  | 99.50046 | 0.01959 | 6e-05 | 1e-05 | 0.24395 | 6.46749e-11 | 0.23592 | [7 empty] | 10.98392 | 0.0676 | 0.01256 | 71.91085 | 0.00354 | 17.02153 | 4.52119e-11 | [28 empty] | 19.7066 | 54.74561 | 20.25927 | 0.00297 | 0.20727 | 5.07829 | 0 | 4.22188 | 52.91205 | 0.00155 | 0.00059 | 37.31052 | 5.55341 | 0
|  | 178.09 | 0.92922 |  | 0.00492 |  |  |  |  | 0.0565 | 0.00936 |  |  |  | 99.50189 | 0.01918 | 6e-05 | 1e-05 | 0.24293 | 6.46749e-11 | 0.23592 | [7 empty] | 10.97817 | 0.06581 | 0.01252 | 71.91837 | 0.00347 | 17.02167 | 4.52121e-11 | [28 empty] | 19.6898 | 54.76236 | 20.26026 | 0.00294 | 0.20631 | 5.07833 | 0 | 4.18451 | 52.84625 | 0.0015 | 0.00057 | 37.41392 | 5.55324 | 0
|  | 177.09 | 0.92922 |  | 0.00492 |  |  |  |  | 0.05649 | 0.00936 |  |  |  | 99.50332 | 0.01878 | 6e-05 | 1e-05 | 0.2419 | 6.46749e-11 | 0.23592 | [7 empty] | 10.97238 | 0.06405 | 0.01247 | 71.92589 | 0.00341 | 17.02179 | 4.52124e-11 | [28 empty] | 19.67305 | 54.77908 | 20.26123 | 0.0029 | 0.20536 | 5.07838 | 0 | 4.14734 | 52.78003 | 0.00145 | 0.00056 | 37.51754 | 5.55307 | 0
|  | 176.09 | 0.92922 |  | 0.00492 |  |  |  |  | 0.05649 | 0.00937 |  |  |  | 99.50474 | 0.01839 | 6e-05 | 1e-05 | 0.24087 | 6.46748e-11 | 0.23592 | [7 empty] | 10.96656 | 0.06233 | 0.01243 | 71.93341 | 0.00334 | 17.02192 | 4.52126e-11 | [28 empty] | 19.65636 | 54.79574 | 20.26218 | 0.00287 | 0.20442 | 5.07842 | 0 | 4.11037 | 52.71338 | 0.00141 | 0.00054 | 37.62139 | 5.5529 | 0
|  | 175.09 | 0.92921 |  | 0.00492 |  |  |  |  | 0.05649 | 0.00937 |  |  |  | 99.50616 | 0.018 | 6e-05 | 1e-05 | 0.23984 | 6.46748e-11 | 0.23592 | [7 empty] | 10.9607 | 0.06065 | 0.01239 | 71.94094 | 0.00328 | 17.02204 | 4.52129e-11 | [28 empty] | 19.63973 | 54.81236 | 20.26311 | 0.00284 | 0.2035 | 5.07846 | 0 | 4.0736 | 52.64631 | 0.00136 | 0.00053 | 37.72547 | 5.55273 | 0
|  | 174.09 | 0.92921 |  | 0.00492 |  |  |  |  | 0.05649 | 0.00937 |  |  |  | 99.50757 | 0.01762 | 6e-05 | 1e-05 | 0.23881 | 6.46748e-11 | 0.23592 | [7 empty] | 10.95481 | 0.05901 | 0.01235 | 71.94846 | 0.00322 | 17.02216 | 4.52131e-11 | [28 empty] | 19.62316 | 54.82893 | 20.26401 | 0.00281 | 0.20259 | 5.07851 | 0 | 4.03702 | 52.57882 | 0.00132 | 0.00051 | 37.82977 | 5.55256 | 0
|  | 173.09 | 0.92921 |  | 0.00492 |  |  |  |  | 0.05649 | 0.00938 |  |  |  | 99.50898 | 0.01725 | 6e-05 | 1e-05 | 0.23778 | 6.46747e-11 | 0.23592 | [7 empty] | 10.94888 | 0.0574 | 0.01231 | 71.95599 | 0.00315 | 17.02227 | 4.52134e-11 | [28 empty] | 19.60664 | 54.84546 | 20.26489 | 0.00277 | 0.20169 | 5.07855 | 0 | 4.00063 | 52.51092 | 0.00128 | 0.0005 | 37.93429 | 5.55239 | 0
|  | 172.09 | 0.92921 |  | 0.00492 |  |  |  |  | 0.05649 | 0.00938 |  |  |  | 99.51039 | 0.01688 | 6e-05 | 1e-05 | 0.23674 | 6.46747e-11 | 0.23592 | [7 empty] | 10.94291 | 0.05583 | 0.01227 | 71.96352 | 0.00309 | 17.02238 | 4.52137e-11 | [28 empty] | 19.59017 | 54.86195 | 20.26575 | 0.00274 | 0.2008 | 5.0786 | 0 | 3.96444 | 52.4426 | 0.00124 | 0.00049 | 38.03903 | 5.55221 | 0
|  | 171.09 | 0.92921 |  | 0.00492 |  |  |  |  | 0.05649 | 0.00938 |  |  |  | 99.51178 | 0.01651 | 6e-05 | 1e-05 | 0.23571 | 6.46747e-11 | 0.23592 | [7 empty] | 10.9369 | 0.05429 | 0.01223 | 71.97106 | 0.00303 | 17.02248 | 4.52139e-11 | [28 empty] | 19.57375 | 54.87839 | 20.26659 | 0.00271 | 0.19992 | 5.07864 | 0 | 3.92844 | 52.37387 | 0.0012 | 0.00048 | 38.14399 | 5.55203 | 0
|  | 170.09 | 0.92921 |  | 0.00492 |  |  |  |  | 0.05649 | 0.00939 |  |  |  | 99.51318 | 0.01616 | 6e-05 | 1e-05 | 0.23467 | 6.46747e-11 | 0.23592 | [7 empty] | 10.93086 | 0.05279 | 0.01219 | 71.9786 | 0.00297 | 17.02259 | 4.52142e-11 | [28 empty] | 19.55739 | 54.89479 | 20.26741 | 0.00268 | 0.19905 | 5.07869 | 0 | 3.89263 | 52.30474 | 0.00116 | 0.00046 | 38.24916 | 5.55185 | 0
|  | 169.09 | 0.9292 |  | 0.00492 |  |  |  |  | 0.05649 | 0.00939 |  |  |  | 99.51457 | 0.01581 | 6e-05 | 1e-05 | 0.23363 | 6.46746e-11 | 0.23592 | [7 empty] | 10.92477 | 0.05132 | 0.01216 | 71.98615 | 0.00292 | 17.02268 | 4.52144e-11 | [28 empty] | 19.54108 | 54.91115 | 20.2682 | 0.00265 | 0.19819 | 5.07873 | 0 | 3.85701 | 52.23519 | 0.00112 | 0.00045 | 38.35455 | 5.55167 | 0
|  | 168.09 | 0.9292 |  | 0.00492 |  |  |  |  | 0.05649 | 0.00939 |  |  |  | 99.51595 | 0.01546 | 6e-05 | 1e-05 | 0.23259 | 6.46746e-11 | 0.23592 | [7 empty] | 10.91865 | 0.04989 | 0.01212 | 71.9937 | 0.00286 | 17.02278 | 4.52147e-11 | [28 empty] | 19.52481 | 54.92746 | 20.26899 | 0.00262 | 0.19734 | 5.07878 | 0 | 3.82159 | 52.16525 | 0.00108 | 0.00044 | 38.46015 | 5.55149 | 0
|  | 168.09 | 0.9292 |  | 0.00492 |  |  |  |  | 0.05649 | 0.00939 |  |  |  | 99.51595 | 0.01546 | 6e-05 | 1e-05 | 0.23259 | 6.46746e-11 | 0.23592 | [7 empty] | 10.91865 | 0.04989 | 0.01212 | 71.9937 | 0.00286 | 17.02278 | 4.52147e-11 | [28 empty] | 19.52481 | 54.92746 | 20.26899 | 0.00262 | 0.19734 | 5.07878 | 0 | 3.82159 | 52.16525 | 0.00108 | 0.00044 | 38.46015 | 5.55149 | 0
|  | 167.09 | 0.9292 |  | 0.00492 |  |  |  |  | 0.05649 | 0.00939 |  |  |  | 99.51733 | 0.01513 | 6e-05 | 9.77524e-06 | 0.23155 | 6.46746e-11 | 0.23592 | [7 empty] | 10.9125 | 0.04849 | 0.01209 | 72.00126 | 0.0028 | 17.02287 | 4.5215e-11 | [28 empty] | 19.5086 | 54.94374 | 20.26975 | 0.00259 | 0.1965 | 5.07883 | 0 | 3.78635 | 52.0949 | 0.00105 | 0.00043 | 38.56597 | 5.55131 | 0
|  | 166.09 | 0.9292 |  | 0.00492 |  |  |  |  | 0.05649 | 0.0094 |  |  |  | 99.51871 | 0.01479 | 6e-05 | 9.48333e-06 | 0.23051 | 6.46745e-11 | 0.23592 | [7 empty] | 10.9063 | 0.04712 | 0.01205 | 72.00883 | 0.00274 | 17.02295 | 4.52153e-11 | [28 empty] | 19.49244 | 54.95997 | 20.27049 | 0.00256 | 0.19567 | 5.07887 | 0 | 3.7513 | 52.02415 | 0.00101 | 0.00042 | 38.67199 | 5.55112 | 0
|  | 165.09 | 0.9292 |  | 0.00492 |  |  |  |  | 0.05649 | 0.0094 |  |  |  | 99.52008 | 0.01447 | 6e-05 | 9.19909e-06 | 0.22946 | 6.46745e-11 | 0.23592 | [7 empty] | 10.90007 | 0.04578 | 0.01202 | 72.01641 | 0.00269 | 17.02303 | 4.52156e-11 | [28 empty] | 19.47632 | 54.97617 | 20.27122 | 0.00253 | 0.19485 | 5.07892 | 0 | 3.71644 | 51.95301 | 0.00098 | 0.0004 | 38.77822 | 5.55094 | 0
|  | 164.09 | 0.9292 |  | 0.00492 |  |  |  |  | 0.05649 | 0.0094 |  |  |  | 99.52145 | 0.01415 | 5e-05 | 8.92235e-06 | 0.22842 | 6.46745e-11 | 0.23592 | [7 empty] | 10.8938 | 0.04447 | 0.01199 | 72.02399 | 0.00264 | 17.02311 | 4.52158e-11 | [28 empty] | 19.46025 | 54.99232 | 20.27193 | 0.0025 | 0.19403 | 5.07897 | 0 | 3.68177 | 51.88147 | 0.00095 | 0.00039 | 38.88466 | 5.55075 | 0
|  | 163.09 | 0.92919 |  | 0.00492 |  |  |  |  | 0.05649 | 0.0094 |  |  |  | 99.52281 | 0.01383 | 5e-05 | 8.65295e-06 | 0.22737 | 6.46745e-11 | 0.23592 | [7 empty] | 10.88749 | 0.0432 | 0.01196 | 72.03159 | 0.00258 | 17.02319 | 4.52161e-11 | [28 empty] | 19.44423 | 55.00844 | 20.27262 | 0.00247 | 0.19323 | 5.07901 | 0 | 3.64729 | 51.80954 | 0.00092 | 0.00038 | 38.9913 | 5.55056 | 0
|  | 162.09 | 0.92919 |  | 0.00492 |  |  |  |  | 0.05649 | 0.00941 |  |  |  | 99.52417 | 0.01352 | 5e-05 | 8.39072e-06 | 0.22632 | 6.46744e-11 | 0.23592 | [7 empty] | 10.88115 | 0.04195 | 0.01192 | 72.03919 | 0.00253 | 17.02325 | 4.52164e-11 | [28 empty] | 19.42825 | 55.02452 | 20.2733 | 0.00244 | 0.19243 | 5.07906 | 0 | 3.613 | 51.73723 | 0.00089 | 0.00037 | 39.09815 | 5.55037 | 0
|  | 161.09 | 0.92919 |  | 0.00492 |  |  |  |  | 0.05649 | 0.00941 |  |  |  | 99.52553 | 0.01322 | 5e-05 | 8.13549e-06 | 0.22527 | 6.46744e-11 | 0.23593 | [7 empty] | 10.87476 | 0.04074 | 0.01189 | 72.04681 | 0.00248 | 17.02332 | 4.52167e-11 | [28 empty] | 19.41232 | 55.04056 | 20.27396 | 0.00241 | 0.19164 | 5.07911 | 0 | 3.57888 | 51.66452 | 0.00086 | 0.00036 | 39.20519 | 5.55018 | 0
|  | 160.09 | 0.92919 |  | 0.00492 |  |  |  |  | 0.05649 | 0.00941 |  |  |  | 99.52688 | 0.01292 | 5e-05 | 7.88711e-06 | 0.22422 | 6.46744e-11 | 0.23593 | [7 empty] | 10.86834 | 0.03955 | 0.01187 | 72.05443 | 0.00243 | 17.02338 | 4.5217e-11 | [28 empty] | 19.39643 | 55.05657 | 20.2746 | 0.00239 | 0.19086 | 5.07916 | 0 | 3.54496 | 51.59144 | 0.00083 | 0.00035 | 39.31243 | 5.54999 | 0
|  | 159.09 | 0.92919 |  | 0.00491 |  |  |  |  | 0.05649 | 0.00941 |  |  |  | 99.52822 | 0.01262 | 5e-05 | 7.64542e-06 | 0.22317 | 6.46744e-11 | 0.23593 | [7 empty] | 10.86188 | 0.03839 | 0.01184 | 72.06207 | 0.00238 | 17.02344 | 4.52173e-11 | [28 empty] | 19.38058 | 55.07254 | 20.27523 | 0.00236 | 0.19008 | 5.0792 | 0 | 3.51122 | 51.51797 | 0.0008 | 0.00034 | 39.41987 | 5.54979 | 0
|  | 158.09 | 0.92918 |  | 0.00491 |  |  |  |  | 0.05649 | 0.00942 |  |  |  | 99.52957 | 0.01233 | 5e-05 | 7.41026e-06 | 0.22211 | 6.46743e-11 | 0.23593 | [7 empty] | 10.85539 | 0.03726 | 0.01181 | 72.06972 | 0.00233 | 17.02349 | 4.52176e-11 | [28 empty] | 19.36478 | 55.08848 | 20.27585 | 0.00233 | 0.18932 | 5.07925 | 0 | 3.47766 | 51.44412 | 0.00077 | 0.00033 | 39.52751 | 5.5496 | 0
|  | 157.09 | 0.92918 |  | 0.00491 |  |  |  |  | 0.05649 | 0.00942 |  |  |  | 99.53091 | 0.01205 | 5e-05 | 7.18148e-06 | 0.22106 | 6.46743e-11 | 0.23593 | [7 empty] | 10.84885 | 0.03616 | 0.01178 | 72.07739 | 0.00228 | 17.02354 | 4.52179e-11 | [28 empty] | 19.34902 | 55.10438 | 20.27645 | 0.0023 | 0.18856 | 5.0793 | 0 | 3.44429 | 51.3699 | 0.00075 | 0.00032 | 39.63534 | 5.5494 | 0
|  | 156.09 | 0.92918 |  | 0.00491 |  |  |  |  | 0.05649 | 0.00942 |  |  |  | 99.53225 | 0.01177 | 5e-05 | 6.95894e-06 | 0.22 | 6.46743e-11 | 0.23593 | [7 empty] | 10.84228 | 0.03508 | 0.01176 | 72.08506 | 0.00223 | 17.02359 | 4.52183e-11 | [28 empty] | 19.3333 | 55.12024 | 20.27703 | 0.00228 | 0.1878 | 5.07935 | 0 | 3.4111 | 51.2953 | 0.00072 | 0.00032 | 39.74336 | 5.5492 | 0
|  | 155.09 | 0.92918 |  | 0.00491 |  |  |  |  | 0.05649 | 0.00942 |  |  |  | 99.53358 | 0.0115 | 5e-05 | 6.74249e-06 | 0.21894 | 6.46743e-11 | 0.23593 | [7 empty] | 10.83567 | 0.03403 | 0.01173 | 72.09275 | 0.00218 | 17.02363 | 4.52186e-11 | [28 empty] | 19.31761 | 55.13608 | 20.27761 | 0.00225 | 0.18705 | 5.0794 | 0 | 3.37809 | 51.22033 | 0.0007 | 0.00031 | 39.85157 | 5.54901 | 0
|  | 154.09 | 0.92918 |  | 0.00491 |  |  |  |  | 0.05649 | 0.00942 |  |  |  | 99.53491 | 0.01123 | 5e-05 | 6.53198e-06 | 0.21788 | 6.46742e-11 | 0.23593 | [7 empty] | 10.82902 | 0.03301 | 0.01171 | 72.10046 | 0.00214 | 17.02366 | 4.52189e-11 | [28 empty] | 19.30197 | 55.15188 | 20.27817 | 0.00222 | 0.18631 | 5.07945 | 0 | 3.34527 | 51.14499 | 0.00067 | 0.0003 | 39.95996 | 5.5488 | 0
|  | 153.09 | 0.92918 |  | 0.00491 |  |  |  |  | 0.05649 | 0.00943 |  |  |  | 99.53623 | 0.01097 | 5e-05 | 6.32728e-06 | 0.21682 | 6.46742e-11 | 0.23593 | [7 empty] | 10.82233 | 0.03201 | 0.01169 | 72.10818 | 0.00209 | 17.0237 | 4.52192e-11 | [28 empty] | 19.28637 | 55.16765 | 20.27872 | 0.0022 | 0.18557 | 5.0795 | 0 | 3.31263 | 51.06929 | 0.00065 | 0.00029 | 40.06855 | 5.5486 | 0
|  | 152.09 | 0.92917 |  | 0.00491 |  |  |  |  | 0.05649 | 0.00943 |  |  |  | 99.53756 | 0.01071 | 5e-05 | 6.12824e-06 | 0.21575 | 6.46742e-11 | 0.23593 | [7 empty] | 10.81561 | 0.03104 | 0.01167 | 72.11592 | 0.00204 | 17.02373 | 4.52195e-11 | [28 empty] | 19.2708 | 55.18339 | 20.27926 | 0.00217 | 0.18484 | 5.07954 | 0 | 3.28016 | 50.99322 | 0.00063 | 0.00028 | 40.17731 | 5.5484 | 0
|  | 151.09 | 0.92917 |  | 0.00491 |  |  |  |  | 0.05649 | 0.00943 |  |  |  | 99.53888 | 0.01046 | 5e-05 | 5.93474e-06 | 0.21469 | 6.46742e-11 | 0.23593 | [7 empty] | 10.80885 | 0.03009 | 0.01164 | 72.12367 | 0.002 | 17.02375 | 4.52199e-11 | [28 empty] | 19.25527 | 55.1991 | 20.27978 | 0.00214 | 0.18411 | 5.07959 | 0 | 3.24788 | 50.91678 | 0.0006 | 0.00027 | 40.28626 | 5.54819 | 0
|  | 150.09 | 0.92917 |  | 0.00491 |  |  |  |  | 0.05649 | 0.00943 |  |  |  | 99.54019 | 0.01021 | 5e-05 | 5.74663e-06 | 0.21362 | 6.46741e-11 | 0.23593 | [7 empty] | 10.80205 | 0.02917 | 0.01162 | 72.13143 | 0.00196 | 17.02377 | 4.52202e-11 | [28 empty] | 19.23978 | 55.21478 | 20.28029 | 0.00212 | 0.18339 | 5.07964 | 0 | 3.21578 | 50.83999 | 0.00058 | 0.00027 | 40.39539 | 5.54799 | 0
|  | 149.09 | 0.92917 |  | 0.00491 |  |  |  |  | 0.05649 | 0.00944 |  |  |  | 99.5415 | 0.00996 | 5e-05 | 5.5638e-06 | 0.21255 | 6.46741e-11 | 0.23593 | [7 empty] | 10.79521 | 0.02826 | 0.0116 | 72.13922 | 0.00191 | 17.02378 | 4.52206e-11 | [28 empty] | 19.22432 | 55.23043 | 20.28079 | 0.00209 | 0.18267 | 5.07969 | 0 | 3.18386 | 50.76285 | 0.00056 | 0.00026 | 40.50469 | 5.54778 | 0
|  | 148.09 | 0.92917 |  | 0.00491 |  |  |  |  | 0.05649 | 0.00944 |  |  |  | 99.54281 | 0.00973 | 5e-05 | 5.38611e-06 | 0.21148 | 6.46741e-11 | 0.23593 | [7 empty] | 10.78834 | 0.02739 | 0.01159 | 72.14702 | 0.00187 | 17.0238 | 4.52209e-11 | [28 empty] | 19.20889 | 55.24605 | 20.28129 | 0.00207 | 0.18196 | 5.07974 | 0 | 3.15211 | 50.68534 | 0.00054 | 0.00025 | 40.61417 | 5.54757 | 0
|  | 147.09 | 0.92916 |  | 0.00491 |  |  |  |  | 0.05649 | 0.00944 |  |  |  | 99.54412 | 0.00949 | 5e-05 | 5.21344e-06 | 0.21041 | 6.46741e-11 | 0.23593 | [7 empty] | 10.78143 | 0.02653 | 0.01157 | 72.15484 | 0.00183 | 17.0238 | 4.52212e-11 | [28 empty] | 19.1935 | 55.26164 | 20.28177 | 0.00204 | 0.18125 | 5.07979 | 0 | 3.12055 | 50.60749 | 0.00052 | 0.00025 | 40.72383 | 5.54736 | 0
|  | 146.09 | 0.92916 |  | 0.00491 |  |  |  |  | 0.05649 | 0.00944 |  |  |  | 99.54543 | 0.00926 | 5e-05 | 5.04567e-06 | 0.20934 | 6.46741e-11 | 0.23593 | [7 empty] | 10.77448 | 0.0257 | 0.01155 | 72.16268 | 0.00179 | 17.02381 | 4.52216e-11 | [28 empty] | 19.17814 | 55.27721 | 20.28224 | 0.00202 | 0.18055 | 5.07984 | 0 | 3.08916 | 50.52928 | 0.00051 | 0.00024 | 40.83365 | 5.54715 | 0
|  | 145.09 | 0.92916 |  | 0.00491 |  |  |  |  | 0.05649 | 0.00944 |  |  |  | 99.54673 | 0.00903 | 5e-05 | 4.88267e-06 | 0.20826 | 6.4674e-11 | 0.23593 | [7 empty] | 10.76749 | 0.02489 | 0.01153 | 72.17053 | 0.00175 | 17.0238 | 4.52219e-11 | [28 empty] | 19.16282 | 55.29275 | 20.2827 | 0.00199 | 0.17985 | 5.07989 | 0 | 3.05796 | 50.45073 | 0.00049 | 0.00023 | 40.94365 | 5.54694 | 0
|  | 144.09 | 0.92916 |  | 0.00491 |  |  |  |  | 0.05649 | 0.00945 |  |  |  | 99.54802 | 0.00881 | 5e-05 | 4.72433e-06 | 0.20718 | 6.4674e-11 | 0.23593 | [7 empty] | 10.76047 | 0.0241 | 0.01152 | 72.17841 | 0.00171 | 17.0238 | 4.52223e-11 | [28 empty] | 19.14752 | 55.30827 | 20.28315 | 0.00197 | 0.17915 | 5.07994 | 0 | 3.02693 | 50.37184 | 0.00047 | 0.00023 | 41.05382 | 5.54673 | 0
|  | 143.09 | 0.92916 |  | 0.00491 |  |  |  |  | 0.05649 | 0.00945 |  |  |  | 99.54932 | 0.0086 | 5e-05 | 4.57053e-06 | 0.20611 | 6.4674e-11 | 0.23593 | [7 empty] | 10.75341 | 0.02333 | 0.0115 | 72.1863 | 0.00167 | 17.02379 | 4.52227e-11 | [28 empty] | 19.13226 | 55.32376 | 20.28359 | 0.00194 | 0.17846 | 5.07999 | 0 | 2.99607 | 50.2926 | 0.00045 | 0.00022 | 41.16415 | 5.54651 | 0
|  | 142.09 | 0.92916 |  | 0.00491 |  |  |  |  | 0.05649 | 0.00945 |  |  |  | 99.55061 | 0.00838 | 5e-05 | 4.42117e-06 | 0.20503 | 6.4674e-11 | 0.23593 | [7 empty] | 10.74631 | 0.02258 | 0.01149 | 72.19421 | 0.00163 | 17.02377 | 4.5223e-11 | [28 empty] | 19.11703 | 55.33922 | 20.28402 | 0.00192 | 0.17777 | 5.08004 | 0 | 2.9654 | 50.21302 | 0.00044 | 0.00021 | 41.27464 | 5.5463 | 0
|  | 141.09 | 0.92915 |  | 0.00491 |  |  |  |  | 0.05649 | 0.00945 |  |  |  | 99.5519 | 0.00818 | 5e-05 | 4.27613e-06 | 0.20394 | 6.4674e-11 | 0.23593 | [7 empty] | 10.73917 | 0.02186 | 0.01148 | 72.20214 | 0.0016 | 17.02375 | 4.52234e-11 | [28 empty] | 19.10182 | 55.35466 | 20.28445 | 0.0019 | 0.17708 | 5.0801 | 0 | 2.93489 | 50.1331 | 0.00042 | 0.00021 | 41.3853 | 5.54608 | 0
|  | 140.09 | 0.92915 |  | 0.00491 |  |  |  |  | 0.05649 | 0.00945 |  |  |  | 99.55319 | 0.00797 | 5e-05 | 4.13529e-06 | 0.20286 | 6.46739e-11 | 0.23593 | [7 empty] | 10.732 | 0.02115 | 0.01146 | 72.2101 | 0.00156 | 17.02373 | 4.52238e-11 | [28 empty] | 19.08664 | 55.37008 | 20.28486 | 0.00187 | 0.17639 | 5.08015 | 0 | 2.90457 | 50.05284 | 0.00041 | 0.0002 | 41.49612 | 5.54586 | 0
|  | 139.09 | 0.92915 |  | 0.0049 |  |  |  |  | 0.05649 | 0.00945 |  |  |  | 99.55447 | 0.00777 | 5e-05 | 3.99857e-06 | 0.20178 | 6.46739e-11 | 0.23593 | [7 empty] | 10.72479 | 0.02046 | 0.01145 | 72.21807 | 0.00152 | 17.0237 | 4.52242e-11 | [28 empty] | 19.07149 | 55.38548 | 20.28527 | 0.00185 | 0.17571 | 5.0802 | 0 | 2.87442 | 49.97225 | 0.00039 | 0.00019 | 41.60709 | 5.54564 | 0
|  | 138.09 | 0.92915 |  | 0.0049 |  |  |  |  | 0.05649 | 0.00946 |  |  |  | 99.55576 | 0.00758 | 4e-05 | 3.86585e-06 | 0.20069 | 6.46739e-11 | 0.23593 | [7 empty] | 10.71755 | 0.01979 | 0.01144 | 72.22606 | 0.00149 | 17.02367 | 4.52245e-11 | [28 empty] | 19.05637 | 55.40086 | 20.28567 | 0.00183 | 0.17503 | 5.08025 | 0 | 2.84445 | 49.89134 | 0.00038 | 0.00019 | 41.71823 | 5.54542 | 0
|  | 137.09 | 0.92915 |  | 0.0049 |  |  |  |  | 0.05649 | 0.00946 |  |  |  | 99.55704 | 0.00738 | 4e-05 | 3.73703e-06 | 0.1996 | 6.46739e-11 | 0.23593 | [7 empty] | 10.71027 | 0.01914 | 0.01143 | 72.23408 | 0.00145 | 17.02363 | 4.52249e-11 | [28 empty] | 19.04127 | 55.41621 | 20.28606 | 0.0018 | 0.17435 | 5.0803 | 0 | 2.81465 | 49.81009 | 0.00036 | 0.00018 | 41.82951 | 5.5452 | 0
|  | 136.09 | 0.92914 |  | 0.0049 |  |  |  |  | 0.05649 | 0.00946 |  |  |  | 99.55831 | 0.0072 | 4e-05 | 3.61201e-06 | 0.19852 | 6.46738e-11 | 0.23593 | [7 empty] | 10.70295 | 0.0185 | 0.01142 | 72.24211 | 0.00142 | 17.02359 | 4.52253e-11 | [28 empty] | 19.0262 | 55.43155 | 20.28644 | 0.00178 | 0.17368 | 5.08035 | 0 | 2.78503 | 49.72851 | 0.00035 | 0.00018 | 41.94095 | 5.54498 | 0
|  | 135.09 | 0.92914 |  | 0.0049 |  |  |  |  | 0.05649 | 0.00946 |  |  |  | 99.55959 | 0.00701 | 4e-05 | 3.4907e-06 | 0.19742 | 6.46738e-11 | 0.23593 | [7 empty] | 10.69559 | 0.01789 | 0.01142 | 72.25017 | 0.00139 | 17.02355 | 4.52257e-11 | [28 empty] | 19.01115 | 55.44686 | 20.28682 | 0.00176 | 0.173 | 5.0804 | 0 | 2.75558 | 49.64661 | 0.00034 | 0.00017 | 42.05254 | 5.54476 | 0
|  | 134.09 | 0.92914 |  | 0.0049 |  |  |  |  | 0.05649 | 0.00946 |  |  |  | 99.56086 | 0.00683 | 4e-05 | 3.373e-06 | 0.19633 | 6.46738e-11 | 0.23593 | [7 empty] | 10.6882 | 0.01729 | 0.01141 | 72.25825 | 0.00135 | 17.0235 | 4.52261e-11 | [28 empty] | 18.99613 | 55.46216 | 20.28719 | 0.00174 | 0.17233 | 5.08045 | 0 | 2.72631 | 49.56439 | 0.00032 | 0.00017 | 42.16428 | 5.54453 | 0
|  | 133.09 | 0.92914 |  | 0.0049 |  |  |  |  | 0.05649 | 0.00947 |  |  |  | 99.56213 | 0.00665 | 4e-05 | 3.25881e-06 | 0.19524 | 6.46738e-11 | 0.23593 | [7 empty] | 10.68077 | 0.01671 | 0.0114 | 72.26635 | 0.00132 | 17.02344 | 4.52265e-11 | [28 empty] | 18.98113 | 55.47744 | 20.28756 | 0.00172 | 0.17166 | 5.0805 | 0 | 2.69721 | 49.48185 | 0.00031 | 0.00016 | 42.27616 | 5.5443 | 0
|  | 132.09 | 0.92914 |  | 0.0049 |  |  |  |  | 0.0565 | 0.00947 |  |  |  | 99.5634 | 0.00648 | 4e-05 | 3.14805e-06 | 0.19414 | 6.46738e-11 | 0.23593 | [7 empty] | 10.67331 | 0.01614 | 0.0114 | 72.27448 | 0.00129 | 17.02338 | 4.52269e-11 | [28 empty] | 18.96615 | 55.4927 | 20.28791 | 0.0017 | 0.17099 | 5.08056 | 0 | 2.66829 | 49.39899 | 0.0003 | 0.00016 | 42.38819 | 5.54408 | 0
|  | 131.09 | 0.92913 |  | 0.0049 |  |  |  |  | 0.0565 | 0.00947 |  |  |  | 99.56467 | 0.00631 | 4e-05 | 3.04062e-06 | 0.19305 | 6.46737e-11 | 0.23593 | [7 empty] | 10.66581 | 0.01559 | 0.01139 | 72.28262 | 0.00126 | 17.02332 | 4.52273e-11 | [28 empty] | 18.95119 | 55.50795 | 20.28827 | 0.00167 | 0.17032 | 5.08061 | 0 | 2.63954 | 49.31581 | 0.00029 | 0.00015 | 42.50036 | 5.54385 | 0
|  | 130.09 | 0.92913 |  | 0.0049 |  |  |  |  | 0.0565 | 0.00947 |  |  |  | 99.56593 | 0.00615 | 4e-05 | 2.93645e-06 | 0.19195 | 6.46737e-11 | 0.23593 | [7 empty] | 10.65828 | 0.01506 | 0.01139 | 72.29079 | 0.00123 | 17.02325 | 4.52277e-11 | [28 empty] | 18.93625 | 55.52318 | 20.28861 | 0.00165 | 0.16965 | 5.08066 | 0 | 2.61096 | 49.23232 | 0.00028 | 0.00015 | 42.61268 | 5.54362 | 0
|  | 129.09 | 0.92913 |  | 0.0049 |  |  |  |  | 0.0565 | 0.00947 |  |  |  | 99.56719 | 0.00598 | 4e-05 | 2.83543e-06 | 0.19085 | 6.46737e-11 | 0.23593 | [7 empty] | 10.65071 | 0.01454 | 0.01139 | 72.29898 | 0.0012 | 17.02318 | 4.52281e-11 | [28 empty] | 18.92133 | 55.53839 | 20.28895 | 0.00163 | 0.16898 | 5.08071 | 0 | 2.58256 | 49.14852 | 0.00027 | 0.00015 | 42.72513 | 5.54339 | 0
|  | 128.09 | 0.92913 |  | 0.0049 |  |  |  |  | 0.0565 | 0.00947 |  |  |  | 99.56845 | 0.00583 | 4e-05 | 2.7375e-06 | 0.18975 | 6.46737e-11 | 0.23593 | [7 empty] | 10.64311 | 0.01404 | 0.01138 | 72.30719 | 0.00117 | 17.02311 | 4.52285e-11 | [28 empty] | 18.90643 | 55.55359 | 20.28929 | 0.00161 | 0.16832 | 5.08076 | 0 | 2.55433 | 49.06441 | 0.00026 | 0.00014 | 42.83772 | 5.54316 | 0
|  | 128.09 | 0.92913 |  | 0.0049 |  |  |  |  | 0.0565 | 0.00947 |  |  |  | 99.56845 | 0.00583 | 4e-05 | 2.7375e-06 | 0.18975 | 6.46737e-11 | 0.23593 | [7 empty] | 10.64311 | 0.01404 | 0.01138 | 72.30719 | 0.00117 | 17.02311 | 4.52285e-11 | [28 empty] | 18.90643 | 55.55359 | 20.28929 | 0.00161 | 0.16832 | 5.08076 | 0 | 2.55433 | 49.06441 | 0.00026 | 0.00014 | 42.83772 | 5.54316 | 0
|  | 127.09 | 0.92913 |  | 0.0049 |  |  |  |  | 0.0565 | 0.00948 |  |  |  | 99.56971 | 0.00567 | 4e-05 | 2.64256e-06 | 0.18864 | 6.46737e-11 | 0.23593 | [7 empty] | 10.63547 | 0.01355 | 0.01138 | 72.31543 | 0.00114 | 17.02302 | 4.5229e-11 | [28 empty] | 18.89155 | 55.56878 | 20.28961 | 0.00159 | 0.16765 | 5.08081 | 0 | 2.52627 | 48.97999 | 0.00025 | 0.00014 | 42.95044 | 5.54292 | 0
|  | 126.09 | 0.92913 |  | 0.0049 |  |  |  |  | 0.0565 | 0.00948 |  |  |  | 99.57097 | 0.00552 | 4e-05 | 2.55054e-06 | 0.18754 | 6.46737e-11 | 0.23593 | [7 empty] | 10.6278 | 0.01308 | 0.01138 | 72.32369 | 0.00111 | 17.02294 | 4.52294e-11 | [28 empty] | 18.87669 | 55.58395 | 20.28994 | 0.00157 | 0.16698 | 5.08086 | 0 | 2.49839 | 48.89526 | 0.00024 | 0.00013 | 43.06329 | 5.54269 | 0
|  | 125.09 | 0.92912 |  | 0.0049 |  |  |  |  | 0.0565 | 0.00948 |  |  |  | 99.57222 | 0.00537 | 4e-05 | 2.46137e-06 | 0.18643 | 6.46736e-11 | 0.23593 | [7 empty] | 10.6201 | 0.01262 | 0.01138 | 72.33197 | 0.00108 | 17.02285 | 4.52298e-11 | [28 empty] | 18.86184 | 55.59911 | 20.29026 | 0.00155 | 0.16632 | 5.08092 | 0 | 2.47068 | 48.81023 | 0.00023 | 0.00013 | 43.17628 | 5.54245 | 0
|  | 124.09 | 0.92912 |  | 0.0049 |  |  |  |  | 0.0565 | 0.00948 |  |  |  | 99.57348 | 0.00522 | 4e-05 | 2.37495e-06 | 0.18533 | 6.46736e-11 | 0.23593 | [7 empty] | 10.61236 | 0.01217 | 0.01138 | 72.34028 | 0.00105 | 17.02276 | 4.52303e-11 | [28 empty] | 18.84701 | 55.61426 | 20.29057 | 0.00153 | 0.16565 | 5.08097 | 0 | 2.44314 | 48.7249 | 0.00022 | 0.00013 | 43.2894 | 5.54222 | 0
|  | 123.09 | 0.92912 |  | 0.0049 |  |  |  |  | 0.0565 | 0.00948 |  |  |  | 99.57473 | 0.00508 | 4e-05 | 2.29123e-06 | 0.18422 | 6.46736e-11 | 0.23593 | [7 empty] | 10.60458 | 0.01174 | 0.01138 | 72.34861 | 0.00103 | 17.02266 | 4.52307e-11 | [28 empty] | 18.8322 | 55.6294 | 20.29088 | 0.00151 | 0.16498 | 5.08102 | 0 | 2.41577 | 48.63927 | 0.00021 | 0.00012 | 43.40264 | 5.54198 | 0
|  | 122.09 | 0.92912 |  | 0.0049 |  |  |  |  | 0.0565 | 0.00948 |  |  |  | 99.57598 | 0.00494 | 4e-05 | 2.21012e-06 | 0.18311 | 6.46736e-11 | 0.23593 | [7 empty] | 10.59678 | 0.01132 | 0.01139 | 72.35696 | 0.001 | 17.02255 | 4.52311e-11 | [28 empty] | 18.8174 | 55.64453 | 20.29119 | 0.00149 | 0.16432 | 5.08107 | 0 | 2.38858 | 48.55334 | 0.0002 | 0.00012 | 43.51601 | 5.54174 | 0
|  | 121.09 | 0.92912 |  | 0.0049 |  |  |  |  | 0.0565 | 0.00949 |  |  |  | 99.57723 | 0.00481 | 4e-05 | 2.13156e-06 | 0.18199 | 6.46736e-11 | 0.23593 | [7 empty] | 10.58894 | 0.01091 | 0.01139 | 72.36534 | 0.00097 | 17.02245 | 4.52316e-11 | [28 empty] | 18.80261 | 55.65965 | 20.29149 | 0.00147 | 0.16365 | 5.08113 | 0 | 2.36156 | 48.46712 | 0.00019 | 0.00011 | 43.62951 | 5.5415 | 0
|  | 120.09 | 0.92911 |  | 0.00489 |  |  |  |  | 0.0565 | 0.00949 |  |  |  | 99.57847 | 0.00467 | 4e-05 | 2.05547e-06 | 0.18088 | 6.46735e-11 | 0.23593 | [7 empty] | 10.58107 | 0.01052 | 0.01139 | 72.37373 | 0.00095 | 17.02233 | 4.5232e-11 | [28 empty] | 18.78784 | 55.67476 | 20.29178 | 0.00145 | 0.16298 | 5.08118 | 0 | 2.33472 | 48.3806 | 0.00019 | 0.00011 | 43.74312 | 5.54126 | 0
|  | 119.53192 | 0.92911 |  | 0.00489 |  |  |  |  | 0.0565 | 0.00949 |  |  |  | 99.57917 | 0.0046 | 4e-05 | 2.01406e-06 | 0.18026 | 6.46735e-11 | 0.23593 | [7 empty] | 10.57666 | 0.01031 | 0.0114 | 72.37843 | 0.00094 | 17.02227 | 4.52323e-11 | [28 empty] | 18.7796 | 55.68319 | 20.29195 | 0.00144 | 0.16261 | 5.08121 | 0 | 2.31981 | 48.33219 | 0.00018 | 0.00011 | 43.80658 | 5.54113 | 0
|  | 119.53192 | 0.92911 | 0 | 0.00489 |  |  |  |  | 0.0565 | 0.00949 |  |  |  | 99.57917 | 0.0046 | 4e-05 | 2.01406e-06 | 0.18026 | 6.46735e-11 | 0.23593 | 35.92083 | 17.28096 | 46.79769 | 7.45441e-11 | 0.00051 | 0 | 1.14885e-07 | 10.57666 | 0.01031 | 0.0114 | 72.37843 | 0.00094 | 17.02227 | 4.52323e-11 | [28 empty] | 18.7796 | 55.68319 | 20.29195 | 0.00144 | 0.16261 | 5.08121 | 0 | 2.31981 | 48.33219 | 0.00018 | 0.00011 | 43.80658 | 5.54113 | 0
|  | 119.09 | 0.9291 | 1e-05 | 0.00489 |  |  |  |  | 0.05647 | 0.00952 |  |  |  | 99.58064 | 0.00454 | 4e-05 | 1.96297e-06 | 0.17884 | 6.46735e-11 | 0.23593 | 35.91701 | 17.28467 | 46.79782 | 7.45443e-11 | 0.0005 | 0 | 1.12188e-07 | 10.58423 | 0.0102 | 0.01125 | 72.37028 | 0.00092 | 17.02311 | 4.52315e-11 | [28 empty] | 18.77544 | 55.68835 | 20.29204 | 0.00142 | 0.16153 | 5.08122 | 0 | 2.31101 | 48.33286 | 0.00018 | 0.00011 | 43.81471 | 5.54114 | 0
|  | 118.09 | 0.92908 | 4e-05 | 0.0049 |  |  |  |  | 0.05639 | 0.00959 |  |  |  | 99.58395 | 0.00441 | 4e-05 | 1.85166e-06 | 0.17566 | 6.46735e-11 | 0.23594 | 35.90837 | 17.29304 | 46.7981 | 7.45448e-11 | 0.00048 | 0 | 1.06297e-07 | 10.60138 | 0.00998 | 0.01093 | 72.35181 | 0.0009 | 17.02501 | 4.52297e-11 | [28 empty] | 18.76608 | 55.69996 | 20.29223 | 0.00137 | 0.15909 | 5.08126 | 0 | 2.29117 | 48.33428 | 0.00017 | 0.0001 | 43.83312 | 5.54116 | 0
|  | 117.09 | 0.92905 | 8e-05 | 0.0049 |  |  |  |  | 0.05631 | 0.00967 |  |  |  | 99.58722 | 0.00428 | 4e-05 | 1.74607e-06 | 0.17251 | 6.46734e-11 | 0.23595 | 35.89976 | 17.30139 | 46.79839 | 7.45453e-11 | 0.00046 | 0 | 1.00688e-07 | 10.61855 | 0.00975 | 0.01062 | 72.33329 | 0.00087 | 17.02692 | 4.52279e-11 | [28 empty] | 18.75678 | 55.71148 | 20.29243 | 0.00132 | 0.15668 | 5.0813 | 0 | 2.27143 | 48.33558 | 0.00016 | 0.0001 | 43.85155 | 5.54118 | 0
|  | 116.09 | 0.92902 | 0.00011 | 0.0049 |  |  |  |  | 0.05623 | 0.00974 |  |  |  | 99.59044 | 0.00416 | 3e-05 | 1.64594e-06 | 0.16941 | 6.46734e-11 | 0.23595 | 35.89118 | 17.3097 | 46.79867 | 7.45457e-11 | 0.00045 | 0 | 9.53494e-08 | 10.63575 | 0.00953 | 0.01032 | 72.31473 | 0.00084 | 17.02883 | 4.52261e-11 | [28 empty] | 18.74754 | 55.72293 | 20.29262 | 0.00128 | 0.1543 | 5.08134 | 0 | 2.2518 | 48.33675 | 0.00016 | 9e-05 | 43.87 | 5.5412 | 0
|  | 115.09 | 0.929 | 0.00014 | 0.0049 |  |  |  |  | 0.05616 | 0.00981 |  |  |  | 99.59363 | 0.00404 | 3e-05 | 1.55103e-06 | 0.16634 | 6.46734e-11 | 0.23596 | 35.88262 | 17.31799 | 46.79896 | 7.45462e-11 | 0.00043 | 0 | 9.02691e-08 | 10.65298 | 0.00932 | 0.01002 | 72.29613 | 0.00082 | 17.03074 | 4.52243e-11 | [28 empty] | 18.73835 | 55.73429 | 20.29281 | 0.00123 | 0.15194 | 5.08138 | 0 | 2.23227 | 48.3378 | 0.00015 | 9e-05 | 43.88846 | 5.54122 | 0
|  | 114.09 | 0.92897 | 0.00016 | 0.0049 |  |  |  |  | 0.05608 | 0.00988 |  |  |  | 99.59677 | 0.00392 | 3e-05 | 1.46108e-06 | 0.16332 | 6.46733e-11 | 0.23596 | 35.87409 | 17.32625 | 46.79924 | 7.45466e-11 | 0.00041 | 0 | 8.5436e-08 | 10.67022 | 0.00911 | 0.00973 | 72.27749 | 0.00079 | 17.03266 | 4.52225e-11 | [28 empty] | 18.72922 | 55.74557 | 20.293 | 0.00119 | 0.1496 | 5.08142 | 0 | 2.21284 | 48.33874 | 0.00014 | 9e-05 | 43.90695 | 5.54124 | 0
|  | 113.09 | 0.92895 | 0.00019 | 0.0049 |  |  |  |  | 0.05601 | 0.00995 |  |  |  | 99.59986 | 0.0038 | 3e-05 | 1.37588e-06 | 0.16033 | 6.46733e-11 | 0.23597 | 35.8656 | 17.33449 | 46.79952 | 7.45471e-11 | 0.00039 | 0 | 8.08394e-08 | 10.6875 | 0.0089 | 0.00945 | 72.25881 | 0.00077 | 17.03458 | 4.52206e-11 | [28 empty] | 18.72015 | 55.75676 | 20.29319 | 0.00115 | 0.14729 | 5.08145 | 0 | 2.19352 | 48.33956 | 0.00014 | 8e-05 | 43.92544 | 5.54126 | 0
|  | 112.09 | 0.92893 | 0.00022 | 0.0049 |  |  |  |  | 0.05594 | 0.01001 |  |  |  | 99.60292 | 0.00369 | 3e-05 | 1.2952e-06 | 0.15739 | 6.46733e-11 | 0.23597 | 35.85712 | 17.3427 | 46.7998 | 7.45475e-11 | 0.00038 | 0 | 7.64687e-08 | 10.70479 | 0.0087 | 0.00917 | 72.24009 | 0.00074 | 17.03651 | 4.52188e-11 | [28 empty] | 18.71114 | 55.76788 | 20.29338 | 0.0011 | 0.14501 | 5.08149 | 0 | 2.1743 | 48.34026 | 0.00013 | 8e-05 | 43.94395 | 5.54128 | 0
|  | 111.09 | 0.9289 | 0.00025 | 0.0049 |  |  |  |  | 0.05586 | 0.01008 |  |  |  | 99.60593 | 0.00358 | 3e-05 | 1.21882e-06 | 0.15448 | 6.46732e-11 | 0.23598 | 35.84868 | 17.35088 | 46.80008 | 7.45479e-11 | 0.00036 | 0 | 7.2314e-08 | 10.72211 | 0.0085 | 0.0089 | 72.22133 | 0.00072 | 17.03844 | 4.5217e-11 | [28 empty] | 18.70218 | 55.77893 | 20.29356 | 0.00106 | 0.14274 | 5.08153 | 0 | 2.15518 | 48.34085 | 0.00013 | 7e-05 | 43.96247 | 5.5413 | 0
|  | 110.09 | 0.92888 | 0.00028 | 0.0049 |  |  |  |  | 0.05579 | 0.01015 |  |  |  | 99.60891 | 0.00347 | 3e-05 | 1.14654e-06 | 0.15161 | 6.46732e-11 | 0.23598 | 35.84026 | 17.35903 | 46.80036 | 7.45484e-11 | 0.00035 | 0 | 6.83657e-08 | 10.73946 | 0.0083 | 0.00864 | 72.20253 | 0.0007 | 17.04037 | 4.52152e-11 | [28 empty] | 18.69327 | 55.78989 | 20.29374 | 0.00103 | 0.1405 | 5.08156 | 0 | 2.13616 | 48.34133 | 0.00012 | 7e-05 | 43.981 | 5.54132 | 0
|  | 109.09 | 0.92886 | 0.00031 | 0.0049 |  |  |  |  | 0.05572 | 0.01021 |  |  |  | 99.61184 | 0.00337 | 2e-05 | 1.07816e-06 | 0.14878 | 6.46732e-11 | 0.23599 | 35.83187 | 17.36716 | 46.80064 | 7.45488e-11 | 0.00033 | 0 | 6.46144e-08 | 10.75682 | 0.00811 | 0.00838 | 72.1837 | 0.00068 | 17.04231 | 4.52133e-11 | [28 empty] | 18.68442 | 55.80078 | 20.29392 | 0.00099 | 0.13829 | 5.0816 | 0 | 2.11724 | 48.34169 | 0.00012 | 7e-05 | 43.99954 | 5.54134 | 0
|  | 108.09 | 0.92883 | 0.00033 | 0.00491 |  |  |  |  | 0.05565 | 0.01027 |  |  |  | 99.61473 | 0.00327 | 2e-05 | 1.0135e-06 | 0.14598 | 6.46731e-11 | 0.23599 | 35.8235 | 17.37526 | 46.80092 | 7.45493e-11 | 0.00032 | 0 | 6.10515e-08 | 10.77421 | 0.00792 | 0.00813 | 72.16483 | 0.00066 | 17.04425 | 4.52115e-11 | [28 empty] | 18.67562 | 55.81159 | 20.2941 | 0.00095 | 0.13609 | 5.08164 | 0 | 2.09843 | 48.34195 | 0.00011 | 6e-05 | 44.01809 | 5.54135 | 0
|  | 107.09 | 0.92881 | 0.00036 | 0.00491 |  |  |  |  | 0.05559 | 0.01034 |  |  |  | 99.61758 | 0.00317 | 2e-05 | 9.5237e-07 | 0.14323 | 6.46731e-11 | 0.236 | 35.81516 | 17.38334 | 46.8012 | 7.45497e-11 | 0.0003 | 0 | 5.76682e-08 | 10.79162 | 0.00773 | 0.00789 | 72.14592 | 0.00063 | 17.0462 | 4.52096e-11 | [28 empty] | 18.66687 | 55.82233 | 20.29428 | 0.00092 | 0.13393 | 5.08167 | 0 | 2.07971 | 48.3421 | 0.00011 | 6e-05 | 44.03665 | 5.54137 | 0
|  | 106.09 | 0.92879 | 0.00039 | 0.00491 |  |  |  |  | 0.05552 | 0.0104 |  |  |  | 99.6204 | 0.00307 | 2e-05 | 8.94606e-07 | 0.14051 | 6.46731e-11 | 0.236 | 35.80685 | 17.39139 | 46.80147 | 7.45502e-11 | 0.00029 | 0 | 5.44566e-08 | 10.80906 | 0.00755 | 0.00765 | 72.12698 | 0.00061 | 17.04815 | 4.52078e-11 | [28 empty] | 18.65817 | 55.833 | 20.29445 | 0.00088 | 0.13178 | 5.08171 | 0 | 2.06109 | 48.34215 | 0.0001 | 6e-05 | 44.05521 | 5.54139 | 0
|  | 105.09 | 0.92877 | 0.00041 | 0.00491 |  |  |  |  | 0.05545 | 0.01046 |  |  |  | 99.62317 | 0.00297 | 2e-05 | 8.40037e-07 | 0.13783 | 6.46731e-11 | 0.23601 | 35.79856 | 17.39942 | 46.80175 | 7.45506e-11 | 0.00028 | 0 | 5.14086e-08 | 10.82651 | 0.00737 | 0.00742 | 72.108 | 0.00059 | 17.0501 | 4.52059e-11 | [28 empty] | 18.64953 | 55.84359 | 20.29463 | 0.00085 | 0.12966 | 5.08175 | 0 | 2.04257 | 48.34209 | 0.0001 | 6e-05 | 44.07377 | 5.5414 | 0
|  | 104.09 | 0.92875 | 0.00044 | 0.00491 |  |  |  |  | 0.05539 | 0.01052 |  |  |  | 99.6259 | 0.00288 | 2e-05 | 7.88507e-07 | 0.13518 | 6.4673e-11 | 0.23601 | 35.79029 | 17.40742 | 46.80202 | 7.4551e-11 | 0.00027 | 0 | 4.85168e-08 | 10.84399 | 0.0072 | 0.0072 | 72.08899 | 0.00058 | 17.05206 | 4.5204e-11 | [28 empty] | 18.64093 | 55.85411 | 20.2948 | 0.00082 | 0.12756 | 5.08178 | 0 | 2.02416 | 48.34194 | 9e-05 | 5e-05 | 44.09234 | 5.54142 | 0
|  | 103.09 | 0.92873 | 0.00046 | 0.00491 |  |  |  |  | 0.05532 | 0.01058 |  |  |  | 99.6286 | 0.00279 | 2e-05 | 7.39864e-07 | 0.13257 | 6.4673e-11 | 0.23602 | 35.78206 | 17.4154 | 46.80229 | 7.45515e-11 | 0.00025 | 0 | 4.57739e-08 | 10.86148 | 0.00702 | 0.00698 | 72.06994 | 0.00056 | 17.05402 | 4.52022e-11 | [28 empty] | 18.63238 | 55.86456 | 20.29497 | 0.00078 | 0.12548 | 5.08182 | 0 | 2.00584 | 48.34168 | 9e-05 | 5e-05 | 44.11091 | 5.54143 | 0
|  | 102.09 | 0.92871 | 0.00049 | 0.00491 |  |  |  |  | 0.05526 | 0.01063 |  |  |  | 99.63126 | 0.0027 | 2e-05 | 6.93963e-07 | 0.13 | 6.4673e-11 | 0.23602 | 35.77384 | 17.42335 | 46.80257 | 7.45519e-11 | 0.00024 | 0 | 4.31731e-08 | 10.879 | 0.00686 | 0.00677 | 72.05085 | 0.00054 | 17.05598 | 4.52003e-11 | [28 empty] | 18.62388 | 55.87494 | 20.29514 | 0.00075 | 0.12343 | 5.08185 | 0 | 1.98761 | 48.34132 | 9e-05 | 5e-05 | 44.12948 | 5.54145 | 0
|  | 101.09 | 0.92869 | 0.00051 | 0.00491 |  |  |  |  | 0.0552 | 0.01069 |  |  |  | 99.63388 | 0.00262 | 2e-05 | 6.50664e-07 | 0.12746 | 6.46729e-11 | 0.23603 | 35.76566 | 17.43128 | 46.80284 | 7.45523e-11 | 0.00023 | 0 | 4.07077e-08 | 10.89654 | 0.00669 | 0.00656 | 72.03174 | 0.00052 | 17.05795 | 4.51984e-11 | [28 empty] | 18.61543 | 55.88525 | 20.29531 | 0.00073 | 0.1214 | 5.08189 | 0 | 1.96949 | 48.34087 | 8e-05 | 5e-05 | 44.14805 | 5.54146 | 0
|  | 100.09 | 0.92867 | 0.00054 | 0.00491 |  |  |  |  | 0.05514 | 0.01075 |  |  |  | 99.63646 | 0.00254 | 2e-05 | 6.09836e-07 | 0.12496 | 6.46729e-11 | 0.23603 | 35.75749 | 17.43918 | 46.80311 | 7.45528e-11 | 0.00022 | 0 | 3.83712e-08 | 10.9141 | 0.00653 | 0.00636 | 72.01259 | 0.0005 | 17.05992 | 4.51965e-11 | [28 empty] | 18.60702 | 55.89549 | 20.29547 | 0.0007 | 0.11939 | 5.08192 | 0 | 1.95146 | 48.34032 | 8e-05 | 4e-05 | 44.16661 | 5.54148 | 0
|  | 99.09 | 0.92865 | 0.00056 | 0.00491 |  |  |  |  | 0.05508 | 0.0108 |  |  |  | 99.639 | 0.00245 | 2e-05 | 5.71352e-07 | 0.12249 | 6.46729e-11 | 0.23604 | 35.74935 | 17.44706 | 46.80338 | 7.45532e-11 | 0.00021 | 0 | 3.61577e-08 | 10.93168 | 0.00637 | 0.00616 | 71.99341 | 0.00049 | 17.0619 | 4.51946e-11 | [28 empty] | 18.59866 | 55.90567 | 20.29564 | 0.00067 | 0.11741 | 5.08196 | 0 | 1.93353 | 48.33968 | 7e-05 | 4e-05 | 44.18518 | 5.54149 | 0
|  | 98.09 | 0.92863 | 0.00058 | 0.00492 |  |  |  |  | 0.05502 | 0.01086 |  |  |  | 99.64151 | 0.00238 | 1e-05 | 5.35091e-07 | 0.12006 | 6.46729e-11 | 0.23604 | 35.74124 | 17.45491 | 46.80365 | 7.45536e-11 | 0.0002 | 0 | 3.40613e-08 | 10.94927 | 0.00621 | 0.00597 | 71.97419 | 0.00047 | 17.06388 | 4.51927e-11 | [28 empty] | 18.59034 | 55.91578 | 20.2958 | 0.00064 | 0.11545 | 5.08199 | 0 | 1.9157 | 48.33895 | 7e-05 | 4e-05 | 44.20374 | 5.54151 | 0
|  | 97.09 | 0.92861 | 0.00061 | 0.00492 |  |  |  |  | 0.05496 | 0.01091 |  |  |  | 99.64397 | 0.0023 | 1e-05 | 5.00937e-07 | 0.11767 | 6.46728e-11 | 0.23605 | 35.73314 | 17.46275 | 46.80391 | 7.4554e-11 | 0.00019 | 0 | 3.20763e-08 | 10.96689 | 0.00606 | 0.00578 | 71.95495 | 0.00046 | 17.06587 | 4.51909e-11 | [28 empty] | 18.58207 | 55.92582 | 20.29596 | 0.00062 | 0.11351 | 5.08202 | 0 | 1.89796 | 48.33813 | 7e-05 | 4e-05 | 44.22229 | 5.54152 | 0
|  | 96.09 | 0.92859 | 0.00063 | 0.00492 |  |  |  |  | 0.0549 | 0.01096 |  |  |  | 99.64641 | 0.00222 | 1e-05 | 4.6878e-07 | 0.11531 | 6.46728e-11 | 0.23605 | 35.72508 | 17.47056 | 46.80418 | 7.45545e-11 | 0.00019 | 0 | 3.01975e-08 | 10.98452 | 0.00591 | 0.0056 | 71.93567 | 0.00044 | 17.06785 | 4.5189e-11 | [28 empty] | 18.57384 | 55.9358 | 20.29612 | 0.00059 | 0.11159 | 5.08206 | 0 | 1.88032 | 48.33722 | 6e-05 | 4e-05 | 44.24083 | 5.54153 | 0
|  | 95.09 | 0.92858 | 0.00065 | 0.00492 |  |  |  |  | 0.05484 | 0.01101 |  |  |  | 99.6488 | 0.00215 | 1e-05 | 4.38515e-07 | 0.11298 | 6.46728e-11 | 0.23605 | 35.71703 | 17.47834 | 46.80445 | 7.45549e-11 | 0.00018 | 0 | 2.84196e-08 | 11.00218 | 0.00576 | 0.00542 | 71.91637 | 0.00043 | 17.06985 | 4.5187e-11 | [28 empty] | 18.56566 | 55.94571 | 20.29628 | 0.00057 | 0.10969 | 5.08209 | 0 | 1.86277 | 48.33622 | 6e-05 | 3e-05 | 44.25937 | 5.54154 | 0
|  | 94.09 | 0.92856 | 0.00067 | 0.00492 |  |  |  |  | 0.05479 | 0.01106 |  |  |  | 99.65116 | 0.00208 | 1e-05 | 4.10042e-07 | 0.11069 | 6.46728e-11 | 0.23606 | 35.70901 | 17.48611 | 46.80471 | 7.45553e-11 | 0.00017 | 0 | 2.67378e-08 | 11.01985 | 0.00562 | 0.00525 | 71.89703 | 0.00041 | 17.07184 | 4.51851e-11 | [28 empty] | 18.55751 | 55.95556 | 20.29644 | 0.00055 | 0.10782 | 5.08213 | 0 | 1.84532 | 48.33513 | 6e-05 | 3e-05 | 44.2779 | 5.54156 | 0
|  | 93.09 | 0.92854 | 0.00069 | 0.00492 |  |  |  |  | 0.05473 | 0.01111 |  |  |  | 99.65349 | 0.00201 | 1e-05 | 3.83265e-07 | 0.10843 | 6.46727e-11 | 0.23606 | 35.70101 | 17.49385 | 46.80498 | 7.45557e-11 | 0.00016 | 0 | 2.51473e-08 | 11.03754 | 0.00548 | 0.00509 | 71.87766 | 0.0004 | 17.07384 | 4.51832e-11 | [28 empty] | 18.54941 | 55.96534 | 20.29659 | 0.00052 | 0.10597 | 5.08216 | 0 | 1.82797 | 48.33396 | 6e-05 | 3e-05 | 44.29641 | 5.54157 | 0
|  | 92.09 | 0.92852 | 0.00072 | 0.00492 |  |  |  |  | 0.05468 | 0.01116 |  |  |  | 99.65578 | 0.00195 | 1e-05 | 3.58092e-07 | 0.1062 | 6.46727e-11 | 0.23607 | 35.69304 | 17.50156 | 46.80524 | 7.45562e-11 | 0.00015 | 0 | 2.36437e-08 | 11.05525 | 0.00534 | 0.00492 | 71.85827 | 0.00038 | 17.07584 | 4.51813e-11 | [28 empty] | 18.54135 | 55.97507 | 20.29675 | 0.0005 | 0.10414 | 5.08219 | 0 | 1.81071 | 48.33271 | 5e-05 | 3e-05 | 44.31491 | 5.54158 | 0
|  | 91.09 | 0.92851 | 0.00074 | 0.00492 |  |  |  |  | 0.05463 | 0.01121 |  |  |  | 99.65803 | 0.00188 | 9.97721e-06 | 3.34437e-07 | 0.10401 | 6.46727e-11 | 0.23607 | 35.68509 | 17.50926 | 46.80551 | 7.45566e-11 | 0.00015 | 0 | 2.22227e-08 | 11.07297 | 0.0052 | 0.00476 | 71.83884 | 0.00037 | 17.07785 | 4.51794e-11 | [28 empty] | 18.53333 | 55.98473 | 20.2969 | 0.00048 | 0.10233 | 5.08222 | 0 | 1.79354 | 48.33138 | 5e-05 | 3e-05 | 44.3334 | 5.54159 | 0
|  | 90.09 | 0.92849 | 0.00076 | 0.00492 |  |  |  |  | 0.05457 | 0.01126 |  |  |  | 99.66025 | 0.00182 | 9.46699e-06 | 3.12218e-07 | 0.10185 | 6.46727e-11 | 0.23607 | 35.67716 | 17.51693 | 46.80577 | 7.4557e-11 | 0.00014 | 0 | 2.08802e-08 | 11.09071 | 0.00507 | 0.00461 | 71.81939 | 0.00036 | 17.07986 | 4.51775e-11 | [28 empty] | 18.52535 | 55.99433 | 20.29705 | 0.00046 | 0.10054 | 5.08226 | 0 | 1.77647 | 48.32997 | 5e-05 | 3e-05 | 44.35188 | 5.5416 | 0
|  | 89.09 | 0.92847 | 0.00078 | 0.00492 |  |  |  |  | 0.05452 | 0.0113 |  |  |  | 99.66243 | 0.00176 | 8.98031e-06 | 2.91355e-07 | 0.09972 | 6.46726e-11 | 0.23608 | 35.66925 | 17.52459 | 46.80603 | 7.45574e-11 | 0.00013 | 0 | 1.96122e-08 | 11.10847 | 0.00494 | 0.00446 | 71.79991 | 0.00034 | 17.08187 | 4.51755e-11 | [28 empty] | 18.51741 | 56.00387 | 20.2972 | 0.00044 | 0.09878 | 5.08229 | 0 | 1.7595 | 48.32848 | 5e-05 | 3e-05 | 44.37034 | 5.54161 | 0
|  | 88.09 | 0.92846 | 0.0008 | 0.00492 |  |  |  |  | 0.05447 | 0.01135 |  |  |  | 99.66458 | 0.0017 | 8.5162e-06 | 2.71773e-07 | 0.09763 | 6.46726e-11 | 0.23608 | 35.66137 | 17.53221 | 46.80629 | 7.45578e-11 | 0.00013 | 0 | 1.8415e-08 | 11.12625 | 0.00481 | 0.00432 | 71.7804 | 0.00033 | 17.08389 | 4.51736e-11 | [28 empty] | 18.50951 | 56.01336 | 20.29735 | 0.00042 | 0.09703 | 5.08232 | 0 | 1.74261 | 48.32692 | 4e-05 | 2e-05 | 44.38878 | 5.54162 | 0
|  | 87.09 | 0.92844 | 0.00082 | 0.00493 |  |  |  |  | 0.05442 | 0.01139 |  |  |  | 99.6667 | 0.00164 | 8.07375e-06 | 2.53402e-07 | 0.09557 | 6.46726e-11 | 0.23608 | 35.6535 | 17.53982 | 46.80655 | 7.45582e-11 | 0.00012 | 0 | 1.7285e-08 | 11.14404 | 0.00469 | 0.00417 | 71.76086 | 0.00032 | 17.08591 | 4.51717e-11 | [28 empty] | 18.50165 | 56.02278 | 20.2975 | 0.00041 | 0.09531 | 5.08235 | 0 | 1.72582 | 48.32528 | 4e-05 | 2e-05 | 44.40721 | 5.54163 | 0
|  | 86.09 | 0.92843 | 0.00084 | 0.00493 |  |  |  |  | 0.05437 | 0.01144 |  |  |  | 99.66878 | 0.00158 | 7.65204e-06 | 2.36173e-07 | 0.09354 | 6.46726e-11 | 0.23609 | 35.64566 | 17.54741 | 46.80681 | 7.45587e-11 | 0.00012 | 0 | 1.62187e-08 | 11.16185 | 0.00457 | 0.00404 | 71.7413 | 0.00031 | 17.08794 | 4.51697e-11 | [28 empty] | 18.49382 | 56.03215 | 20.29764 | 0.00039 | 0.09361 | 5.08239 | 0 | 1.70913 | 48.32356 | 4e-05 | 2e-05 | 44.42561 | 5.54164 | 0
|  | 85.09 | 0.92841 | 0.00086 | 0.00493 |  |  |  |  | 0.05432 | 0.01148 |  |  |  | 99.67083 | 0.00153 | 7.25023e-06 | 2.20023e-07 | 0.09154 | 6.46725e-11 | 0.23609 | 35.63784 | 17.55498 | 46.80707 | 7.45591e-11 | 0.00011 | 0 | 1.5213e-08 | 11.17968 | 0.00445 | 0.0039 | 71.72171 | 0.0003 | 17.08997 | 4.51678e-11 | [28 empty] | 18.48603 | 56.04146 | 20.29779 | 0.00037 | 0.09193 | 5.08242 | 0 | 1.69252 | 48.32177 | 4e-05 | 2e-05 | 44.44399 | 5.54165 | 0
|  | 84.09 | 0.9284 | 0.00087 | 0.00493 |  |  |  |  | 0.05427 | 0.01152 |  |  |  | 99.67285 | 0.00148 | 6.86747e-06 | 2.04889e-07 | 0.08957 | 6.46725e-11 | 0.23609 | 35.63005 | 17.56252 | 46.80733 | 7.45595e-11 | 0.0001 | 0 | 1.42647e-08 | 11.19752 | 0.00433 | 0.00377 | 71.7021 | 0.00029 | 17.092 | 4.51658e-11 | [28 empty] | 18.47828 | 56.05071 | 20.29793 | 0.00036 | 0.09027 | 5.08245 | 0 | 1.67601 | 48.31992 | 4e-05 | 2e-05 | 44.46235 | 5.54166 | 0
|  | 83.09 | 0.92839 | 0.00089 | 0.00493 |  |  |  |  | 0.05423 | 0.01157 |  |  |  | 99.67484 | 0.00142 | 6.50297e-06 | 1.90714e-07 | 0.08764 | 6.46725e-11 | 0.2361 | 35.62227 | 17.57004 | 46.80759 | 7.45599e-11 | 0.0001 | 0 | 1.33708e-08 | 11.21537 | 0.00421 | 0.00365 | 71.68246 | 0.00028 | 17.09403 | 4.51639e-11 | [28 empty] | 18.47056 | 56.05991 | 20.29808 | 0.00034 | 0.08863 | 5.08248 | 0 | 1.65959 | 48.31799 | 3e-05 | 2e-05 | 44.48069 | 5.54167 | 0
|  | 82.09 | 0.92837 | 0.00091 | 0.00493 |  |  |  |  | 0.05418 | 0.01161 |  |  |  | 99.67679 | 0.00137 | 6.15596e-06 | 1.77443e-07 | 0.08573 | 6.46725e-11 | 0.2361 | 35.61452 | 17.57755 | 46.80784 | 7.45603e-11 | 9e-05 | 0 | 1.25285e-08 | 11.23324 | 0.0041 | 0.00352 | 71.66279 | 0.00027 | 17.09607 | 4.51619e-11 | [28 empty] | 18.46287 | 56.06906 | 20.29822 | 0.00033 | 0.08701 | 5.08251 | 0 | 1.64327 | 48.316 | 3e-05 | 2e-05 | 44.49901 | 5.54168 | 0
|  | 81.09 | 0.92836 | 0.00093 | 0.00493 |  |  |  |  | 0.05414 | 0.01165 |  |  |  | 99.67871 | 0.00133 | 5.82569e-06 | 1.65023e-07 | 0.08386 | 6.46725e-11 | 0.2361 | 35.60678 | 17.58503 | 46.8081 | 7.45607e-11 | 9e-05 | 0 | 1.1735e-08 | 11.25113 | 0.00399 | 0.00341 | 71.6431 | 0.00026 | 17.09811 | 4.516e-11 | [28 empty] | 18.45522 | 56.07815 | 20.29836 | 0.00031 | 0.08541 | 5.08254 | 0 | 1.62703 | 48.31394 | 3e-05 | 2e-05 | 44.5173 | 5.54168 | 0
|  | 80.09 | 0.92834 | 0.00095 | 0.00493 |  |  |  |  | 0.05409 | 0.01169 |  |  |  | 99.6806 | 0.00128 | 5.51144e-06 | 1.53405e-07 | 0.08201 | 6.46724e-11 | 0.23611 | 35.59907 | 17.59249 | 46.80835 | 7.45611e-11 | 9e-05 | 0 | 1.09879e-08 | 11.26903 | 0.00389 | 0.00329 | 71.62339 | 0.00025 | 17.10016 | 4.5158e-11 | [28 empty] | 18.44761 | 56.08718 | 20.2985 | 0.0003 | 0.08383 | 5.08258 | 0 | 1.61089 | 48.31181 | 3e-05 | 2e-05 | 44.53556 | 5.54169 | 0
|  | 79.09 | 0.92833 | 0.00096 | 0.00493 |  |  |  |  | 0.05405 | 0.01172 |  |  |  | 99.68245 | 0.00123 | 5.21253e-06 | 1.42541e-07 | 0.0802 | 6.46724e-11 | 0.23611 | 35.59138 | 17.59993 | 46.80861 | 7.45615e-11 | 8e-05 | 0 | 1.02846e-08 | 11.28694 | 0.00378 | 0.00318 | 71.60365 | 0.00024 | 17.10221 | 4.5156e-11 | [28 empty] | 18.44003 | 56.09617 | 20.29864 | 0.00028 | 0.08228 | 5.08261 | 0 | 1.59484 | 48.30962 | 3e-05 | 1e-05 | 44.55379 | 5.5417 | 0
|  | 78.09 | 0.92832 | 0.00098 | 0.00493 |  |  |  |  | 0.054 | 0.01176 |  |  |  | 99.68428 | 0.00119 | 4.92829e-06 | 1.32387e-07 | 0.07842 | 6.46724e-11 | 0.23611 | 35.58371 | 17.60735 | 46.80886 | 7.45619e-11 | 8e-05 | 0 | 9.62286e-09 | 11.30487 | 0.00368 | 0.00307 | 71.58389 | 0.00023 | 17.10426 | 4.51541e-11 | [28 empty] | 18.43248 | 56.1051 | 20.29878 | 0.00027 | 0.08074 | 5.08264 | 0 | 1.57888 | 48.30737 | 3e-05 | 1e-05 | 44.572 | 5.54171 | 0
|  | 77.09 | 0.92831 | 0.001 | 0.00494 |  |  |  |  | 0.05396 | 0.0118 |  |  |  | 99.68608 | 0.00115 | 4.65807e-06 | 1.22902e-07 | 0.07666 | 6.46724e-11 | 0.23611 | 35.57606 | 17.61475 | 46.80912 | 7.45623e-11 | 7e-05 | 0 | 9.00035e-09 | 11.32282 | 0.00358 | 0.00296 | 71.5641 | 0.00022 | 17.10632 | 4.51521e-11 | [28 empty] | 18.42496 | 56.11398 | 20.29891 | 0.00026 | 0.07922 | 5.08267 | 0 | 1.56301 | 48.30506 | 3e-05 | 1e-05 | 44.59017 | 5.54171 | 0
|  | 76.09 | 0.92829 | 0.00101 | 0.00494 |  |  |  |  | 0.05392 | 0.01184 |  |  |  | 99.68784 | 0.0011 | 4.40127e-06 | 1.14043e-07 | 0.07493 | 6.46724e-11 | 0.23612 | 35.56843 | 17.62213 | 46.80937 | 7.45627e-11 | 7e-05 | 0 | 8.41501e-09 | 11.34077 | 0.00348 | 0.00286 | 71.5443 | 0.00021 | 17.10838 | 4.51501e-11 | [28 empty] | 18.41748 | 56.12281 | 20.29905 | 0.00025 | 0.07772 | 5.0827 | 0 | 1.54724 | 48.30269 | 2e-05 | 1e-05 | 44.60831 | 5.54172 | 0
|  | 75.09 | 0.92828 | 0.00103 | 0.00494 |  |  |  |  | 0.05388 | 0.01187 |  |  |  | 99.68958 | 0.00106 | 4.15729e-06 | 1.05775e-07 | 0.07324 | 6.46723e-11 | 0.23612 | 35.56082 | 17.6295 | 46.80962 | 7.45631e-11 | 7e-05 | 0 | 7.8648e-09 | 11.35874 | 0.00338 | 0.00276 | 71.52447 | 0.0002 | 17.11044 | 4.51481e-11 | [28 empty] | 18.41002 | 56.13159 | 20.29918 | 0.00024 | 0.07625 | 5.08273 | 0 | 1.53155 | 48.30026 | 2e-05 | 1e-05 | 44.62643 | 5.54173 | 0
|  | 74.09 | 0.92827 | 0.00105 | 0.00494 |  |  |  |  | 0.05384 | 0.01191 |  |  |  | 99.69128 | 0.00102 | 3.92556e-06 | 9.80612e-08 | 0.07157 | 6.46723e-11 | 0.23612 | 35.55323 | 17.63684 | 46.80987 | 7.45635e-11 | 6e-05 | 0 | 7.34781e-09 | 11.37673 | 0.00329 | 0.00267 | 71.50461 | 0.0002 | 17.11251 | 4.51461e-11 | [28 empty] | 18.4026 | 56.14031 | 20.29932 | 0.00023 | 0.07479 | 5.08276 | 0 | 1.51595 | 48.29778 | 2e-05 | 1e-05 | 44.6445 | 5.54173 | 0
|  | 73.09 | 0.92826 | 0.00106 | 0.00494 |  |  |  |  | 0.0538 | 0.01194 |  |  |  | 99.69296 | 0.00099 | 3.70554e-06 | 9.08673e-08 | 0.06993 | 6.46723e-11 | 0.23612 | 35.54566 | 17.64416 | 46.81012 | 7.45639e-11 | 6e-05 | 0 | 6.86221e-09 | 11.39472 | 0.0032 | 0.00257 | 71.48474 | 0.00019 | 17.11458 | 4.51441e-11 | [28 empty] | 18.39521 | 56.149 | 20.29945 | 0.00022 | 0.07335 | 5.08279 | 0 | 1.50045 | 48.29524 | 2e-05 | 1e-05 | 44.66254 | 5.54174 | 0
|  | 72.09 | 0.92825 | 0.00108 | 0.00494 |  |  |  |  | 0.05376 | 0.01198 |  |  |  | 99.6946 | 0.00095 | 3.49669e-06 | 8.41616e-08 | 0.06832 | 6.46723e-11 | 0.23613 | 35.53811 | 17.65147 | 46.81037 | 7.45643e-11 | 6e-05 | 0 | 6.40627e-09 | 11.41273 | 0.00311 | 0.00248 | 71.46484 | 0.00018 | 17.11665 | 4.51422e-11 | [28 empty] | 18.38784 | 56.15763 | 20.29958 | 0.00021 | 0.07193 | 5.08282 | 0 | 1.48503 | 48.29265 | 2e-05 | 9.92034e-06 | 44.68055 | 5.54174 | 0
|  | 71.09 | 0.92824 | 0.00109 | 0.00494 |  |  |  |  | 0.05372 | 0.01201 |  |  |  | 99.69622 | 0.00091 | 3.29852e-06 | 7.79138e-08 | 0.06673 | 6.46723e-11 | 0.23613 | 35.53057 | 17.65875 | 46.81062 | 7.45647e-11 | 5e-05 | 0 | 5.97832e-09 | 11.43076 | 0.00302 | 0.00239 | 71.44493 | 0.00018 | 17.11873 | 4.51402e-11 | [28 empty] | 18.38051 | 56.16621 | 20.29971 | 0.0002 | 0.07053 | 5.08285 | 0 | 1.46971 | 48.29 | 2e-05 | 9.36054e-06 | 44.69852 | 5.54175 | 0
|  | 70.09 | 0.92823 | 0.00111 | 0.00494 |  |  |  |  | 0.05368 | 0.01204 |  |  |  | 99.69781 | 0.00088 | 3.11053e-06 | 7.20953e-08 | 0.06517 | 6.46723e-11 | 0.23613 | 35.52306 | 17.66602 | 46.81087 | 7.45651e-11 | 5e-05 | 0 | 5.57682e-09 | 11.44879 | 0.00293 | 0.00231 | 71.42499 | 0.00017 | 17.12081 | 4.51382e-11 | [28 empty] | 18.3732 | 56.17475 | 20.29984 | 0.00019 | 0.06915 | 5.08288 | 0 | 1.45447 | 48.2873 | 2e-05 | 8.82919e-06 | 44.71645 | 5.54175 | 0
|  | 69.09 | 0.92822 | 0.00112 | 0.00494 |  |  |  |  | 0.05365 | 0.01207 |  |  |  | 99.69937 | 0.00085 | 2.93226e-06 | 6.66793e-08 | 0.06364 | 6.46722e-11 | 0.23613 | 35.51557 | 17.67326 | 46.81112 | 7.45655e-11 | 5e-05 | 0 | 5.20026e-09 | 11.46684 | 0.00285 | 0.00223 | 71.40503 | 0.00016 | 17.12289 | 4.51362e-11 | [28 empty] | 18.36593 | 56.18324 | 20.29997 | 0.00018 | 0.06778 | 5.08291 | 0 | 1.43932 | 48.28455 | 2e-05 | 8.32502e-06 | 44.73434 | 5.54176 | 0
|  | 68.09 | 0.92821 | 0.00114 | 0.00494 |  |  |  |  | 0.05361 | 0.0121 |  |  |  | 99.70091 | 0.00081 | 2.76327e-06 | 6.16401e-08 | 0.06214 | 6.46722e-11 | 0.23614 | 35.5081 | 17.68049 | 46.81137 | 7.45659e-11 | 5e-05 | 0 | 4.84723e-09 | 11.4849 | 0.00277 | 0.00214 | 71.38505 | 0.00016 | 17.12498 | 4.51342e-11 | [28 empty] | 18.35868 | 56.19168 | 20.3001 | 0.00017 | 0.06644 | 5.08294 | 0 | 1.42427 | 48.28176 | 2e-05 | 7.84681e-06 | 44.75219 | 5.54176 | 0
|  | 67.09 | 0.9282 | 0.00115 | 0.00495 |  |  |  |  | 0.05357 | 0.01213 |  |  |  | 99.70241 | 0.00078 | 2.60311e-06 | 5.69539e-08 | 0.06066 | 6.46722e-11 | 0.23614 | 35.50064 | 17.6877 | 46.81161 | 7.45663e-11 | 4e-05 | 0 | 4.51639e-09 | 11.50297 | 0.00269 | 0.00207 | 71.36505 | 0.00015 | 17.12707 | 4.51322e-11 | [28 empty] | 18.35146 | 56.20008 | 20.30022 | 0.00016 | 0.06511 | 5.08296 | 0 | 1.4093 | 48.27892 | 1e-05 | 7.39338e-06 | 44.76999 | 5.54177 | 0
|  | 66.09 | 0.92819 | 0.00116 | 0.00495 |  |  |  |  | 0.05354 | 0.01216 |  |  |  | 99.70389 | 0.00075 | 2.45138e-06 | 5.25979e-08 | 0.05921 | 6.46722e-11 | 0.23614 | 35.49321 | 17.69489 | 46.81186 | 7.45667e-11 | 4e-05 | 0 | 4.20647e-09 | 11.52105 | 0.00261 | 0.00199 | 71.34504 | 0.00014 | 17.12916 | 4.51301e-11 | [28 empty] | 18.34426 | 56.20843 | 20.30035 | 0.00015 | 0.06381 | 5.08299 | 0 | 1.39442 | 48.27603 | 1e-05 | 6.96359e-06 | 44.78776 | 5.54177 | 0
|  | 65.09 | 0.92818 | 0.00118 | 0.00495 |  |  |  |  | 0.0535 | 0.01219 |  |  |  | 99.70534 | 0.00072 | 2.30769e-06 | 4.85509e-08 | 0.05779 | 6.46722e-11 | 0.23614 | 35.48579 | 17.70206 | 46.8121 | 7.45671e-11 | 4e-05 | 0 | 3.91626e-09 | 11.53915 | 0.00254 | 0.00192 | 71.325 | 0.00014 | 17.13126 | 4.51281e-11 | [28 empty] | 18.33709 | 56.21674 | 20.30047 | 0.00015 | 0.06252 | 5.08302 | 0 | 1.37963 | 48.27309 | 1e-05 | 6.55637e-06 | 44.80548 | 5.54178 | 0
|  | 64.09 | 0.92817 | 0.00119 | 0.00495 |  |  |  |  | 0.05347 | 0.01222 |  |  |  | 99.70677 | 0.0007 | 2.17165e-06 | 4.47927e-08 | 0.05639 | 6.46722e-11 | 0.23614 | 35.47839 | 17.70922 | 46.81235 | 7.45675e-11 | 4e-05 | 0 | 3.64461e-09 | 11.55726 | 0.00246 | 0.00185 | 71.30494 | 0.00013 | 17.13336 | 4.51261e-11 | [28 empty] | 18.32995 | 56.22501 | 20.3006 | 0.00014 | 0.06125 | 5.08305 | 0 | 1.36493 | 48.27012 | 1e-05 | 6.17065e-06 | 44.82315 | 5.54178 | 0
|  | 63.09 | 0.92816 | 0.0012 | 0.00495 |  |  |  |  | 0.05344 | 0.01225 |  |  |  | 99.70817 | 0.00067 | 2.0429e-06 | 4.13046e-08 | 0.05502 | 6.46722e-11 | 0.23615 | 35.47101 | 17.71636 | 46.81259 | 7.45679e-11 | 3e-05 | 0 | 3.39044e-09 | 11.57537 | 0.00239 | 0.00178 | 71.28487 | 0.00013 | 17.13546 | 4.51241e-11 | [28 empty] | 18.32283 | 56.23323 | 20.30072 | 0.00013 | 0.06 | 5.08308 | 0 | 1.35032 | 48.2671 | 1e-05 | 5.80544e-06 | 44.84078 | 5.54178 | 0
|  | 62.09 | 0.92815 | 0.00122 | 0.00495 |  |  |  |  | 0.05341 | 0.01228 |  |  |  | 99.70954 | 0.00064 | 1.92108e-06 | 3.80686e-08 | 0.05367 | 6.46721e-11 | 0.23615 | 35.46365 | 17.72348 | 46.81284 | 7.45683e-11 | 3e-05 | 0 | 3.15272e-09 | 11.5935 | 0.00232 | 0.00171 | 71.26478 | 0.00012 | 17.13757 | 4.51221e-11 | [28 empty] | 18.31574 | 56.24141 | 20.30085 | 0.00013 | 0.05877 | 5.08311 | 0 | 1.3358 | 48.26404 | 1e-05 | 5.45977e-06 | 44.85836 | 5.54179 | 0
|  | 61.09 | 0.92814 | 0.00123 | 0.00495 |  |  |  |  | 0.05337 | 0.0123 |  |  |  | 99.71089 | 0.00062 | 1.80588e-06 | 3.5068e-08 | 0.05235 | 6.46721e-11 | 0.23615 | 35.45631 | 17.73058 | 46.81308 | 7.45686e-11 | 3e-05 | 0 | 2.93048e-09 | 11.61164 | 0.00225 | 0.00165 | 71.24467 | 0.00012 | 17.13968 | 4.51201e-11 | [28 empty] | 18.30868 | 56.24955 | 20.30097 | 0.00012 | 0.05755 | 5.08314 | 0 | 1.32136 | 48.26094 | 1e-05 | 5.13272e-06 | 44.87589 | 5.54179 | 0
|  | 60.09 | 0.92813 | 0.00124 | 0.00495 |  |  |  |  | 0.05334 | 0.01233 |  |  |  | 99.71221 | 0.00059 | 1.69695e-06 | 3.22872e-08 | 0.05105 | 6.46721e-11 | 0.23615 | 35.44899 | 17.73766 | 46.81332 | 7.4569e-11 | 3e-05 | 0 | 2.7228e-09 | 11.62979 | 0.00218 | 0.00159 | 71.22454 | 0.00011 | 17.14179 | 4.5118e-11 | [28 empty] | 18.30164 | 56.25765 | 20.30109 | 0.00011 | 0.05635 | 5.08316 | 0 | 1.30701 | 48.25781 | 1e-05 | 4.8234e-06 | 44.89337 | 5.54179 | 0
|  | 59.09 | 0.92813 | 0.00125 | 0.00495 |  |  |  |  | 0.05331 | 0.01236 |  |  |  | 99.7135 | 0.00057 | 1.59401e-06 | 2.97113e-08 | 0.04977 | 6.46721e-11 | 0.23615 | 35.44168 | 17.74473 | 46.81356 | 7.45694e-11 | 3e-05 | 0 | 2.5288e-09 | 11.64795 | 0.00212 | 0.00153 | 71.20439 | 0.00011 | 17.14391 | 4.5116e-11 | [28 empty] | 18.29462 | 56.2657 | 20.30121 | 0.00011 | 0.05517 | 5.08319 | 0 | 1.29275 | 48.25463 | 9.48284e-06 | 4.53095e-06 | 44.9108 | 5.5418 | 0
|  | 58.09 | 0.92812 | 0.00127 | 0.00495 |  |  |  |  | 0.05328 | 0.01238 |  |  |  | 99.71477 | 0.00055 | 1.49675e-06 | 2.73264e-08 | 0.04852 | 6.46721e-11 | 0.23616 | 35.43439 | 17.75178 | 46.81381 | 7.45698e-11 | 3e-05 | 0 | 2.34766e-09 | 11.66612 | 0.00205 | 0.00147 | 71.18423 | 0.0001 | 17.14603 | 4.5114e-11 | [28 empty] | 18.28762 | 56.27372 | 20.30133 | 0.0001 | 0.05401 | 5.08322 | 0 | 1.27858 | 48.25143 | 8.95391e-06 | 4.25457e-06 | 44.92818 | 5.5418 | 0
|  | 57.09 | 0.92811 | 0.00128 | 0.00495 |  |  |  |  | 0.05325 | 0.01241 |  |  |  | 99.71602 | 0.00052 | 1.40489e-06 | 2.51196e-08 | 0.0473 | 6.46721e-11 | 0.23616 | 35.42712 | 17.75881 | 46.81405 | 7.45702e-11 | 2e-05 | 0 | 2.1786e-09 | 11.6843 | 0.00199 | 0.00141 | 71.16405 | 0.0001 | 17.14815 | 4.51119e-11 | [28 empty] | 18.28065 | 56.28169 | 20.30145 | 0.0001 | 0.05287 | 5.08325 | 0 | 1.2645 | 48.24818 | 8.45174e-06 | 3.99346e-06 | 44.9455 | 5.5418 | 0
|  | 56.09 | 0.9281 | 0.00129 | 0.00496 |  |  |  |  | 0.05322 | 0.01243 |  |  |  | 99.71724 | 0.0005 | 1.31817e-06 | 2.30785e-08 | 0.04609 | 6.46721e-11 | 0.23616 | 35.41987 | 17.76582 | 46.81429 | 7.45706e-11 | 2e-05 | 0 | 2.02088e-09 | 11.70249 | 0.00193 | 0.00136 | 71.14385 | 9e-05 | 17.15027 | 4.51099e-11 | [28 empty] | 18.2737 | 56.28963 | 20.30156 | 9e-05 | 0.05174 | 5.08327 | 0 | 1.2505 | 48.24491 | 7.97513e-06 | 3.74687e-06 | 44.96277 | 5.5418 | 0
|  | 55.09 | 0.9281 | 0.0013 | 0.00496 |  |  |  |  | 0.05319 | 0.01245 |  |  |  | 99.71844 | 0.00048 | 1.23632e-06 | 2.11918e-08 | 0.04491 | 6.4672e-11 | 0.23616 | 35.41263 | 17.77282 | 46.81453 | 7.45709e-11 | 2e-05 | 0 | 1.8738e-09 | 11.72069 | 0.00187 | 0.00131 | 71.12364 | 9e-05 | 17.1524 | 4.51079e-11 | [28 empty] | 18.26678 | 56.29752 | 20.30168 | 9e-05 | 0.05063 | 5.0833 | 0 | 1.2366 | 48.2416 | 7.52292e-06 | 3.5141e-06 | 44.97998 | 5.54181 | 0
|  | 54.09 | 0.92809 | 0.00131 | 0.00496 |  |  |  |  | 0.05317 | 0.01248 |  |  |  | 99.71962 | 0.00046 | 1.15911e-06 | 1.94487e-08 | 0.04376 | 6.4672e-11 | 0.23616 | 35.40542 | 17.7798 | 46.81476 | 7.45713e-11 | 2e-05 | 0 | 1.73671e-09 | 11.7389 | 0.00181 | 0.00126 | 71.10341 | 9e-05 | 17.15454 | 4.51058e-11 | [28 empty] | 18.25987 | 56.30538 | 20.3018 | 8e-05 | 0.04953 | 5.08333 | 0 | 1.22278 | 48.23827 | 7.094e-06 | 3.29445e-06 | 44.99714 | 5.54181 | 0
|  | 53.09 | 0.92808 | 0.00132 | 0.00496 |  |  |  |  | 0.05314 | 0.0125 |  |  |  | 99.72077 | 0.00044 | 1.08629e-06 | 1.78391e-08 | 0.04262 | 6.4672e-11 | 0.23616 | 35.39822 | 17.78676 | 46.815 | 7.45717e-11 | 2e-05 | 0 | 1.60898e-09 | 11.75712 | 0.00176 | 0.00121 | 71.08316 | 8e-05 | 17.15667 | 4.51038e-11 | [28 empty] | 18.25299 | 56.3132 | 20.30191 | 8e-05 | 0.04846 | 5.08336 | 0 | 1.20904 | 48.2349 | 6.68729e-06 | 3.08726e-06 | 45.01424 | 5.54181 | 0
|  | 52.09 | 0.92808 | 0.00133 | 0.00496 |  |  |  |  | 0.05311 | 0.01252 |  |  |  | 99.7219 | 0.00042 | 1.01764e-06 | 1.63536e-08 | 0.04151 | 6.4672e-11 | 0.23616 | 35.39103 | 17.79371 | 46.81524 | 7.45721e-11 | 2e-05 | 0 | 1.49003e-09 | 11.77535 | 0.0017 | 0.00116 | 71.0629 | 8e-05 | 17.15881 | 4.51017e-11 | [28 empty] | 18.24613 | 56.32098 | 20.30203 | 7e-05 | 0.0474 | 5.08338 | 0 | 1.1954 | 48.23151 | 6.30177e-06 | 2.8919e-06 | 45.03128 | 5.54181 | 0
|  | 51.09 | 0.92807 | 0.00134 | 0.00496 |  |  |  |  | 0.05309 | 0.01254 |  |  |  | 99.723 | 0.00041 | 9.52954e-07 | 1.49833e-08 | 0.04042 | 6.4672e-11 | 0.23617 | 35.38387 | 17.80064 | 46.81548 | 7.45725e-11 | 2e-05 | 0 | 1.37931e-09 | 11.79359 | 0.00165 | 0.00111 | 71.04263 | 8e-05 | 17.16095 | 4.50997e-11 | [28 empty] | 18.23929 | 56.32873 | 20.30214 | 7e-05 | 0.04635 | 5.08341 | 0 | 1.18184 | 48.22809 | 5.93645e-06 | 2.70777e-06 | 45.04826 | 5.54181 | 0
|  | 50.09 | 0.92806 | 0.00135 | 0.00496 |  |  |  |  | 0.05306 | 0.01256 |  |  |  | 99.72409 | 0.00039 | 8.92016e-07 | 1.37201e-08 | 0.03936 | 6.4672e-11 | 0.23617 | 35.37672 | 17.80755 | 46.81571 | 7.45728e-11 | 2e-05 | 0 | 1.27628e-09 | 11.81183 | 0.00159 | 0.00107 | 71.02234 | 7e-05 | 17.16309 | 4.50976e-11 | [28 empty] | 18.23248 | 56.33644 | 20.30226 | 7e-05 | 0.04533 | 5.08344 | 0 | 1.16836 | 48.22464 | 5.59039e-06 | 2.5343e-06 | 45.06517 | 5.54181 | 0
|  | 49.09 | 0.92806 | 0.00136 | 0.00496 |  |  |  |  | 0.05303 | 0.01258 |  |  |  | 99.72515 | 0.00037 | 8.34635e-07 | 1.25562e-08 | 0.03831 | 6.4672e-11 | 0.23617 | 35.36958 | 17.81445 | 46.81595 | 7.45732e-11 | 2e-05 | 0 | 1.18047e-09 | 11.83009 | 0.00154 | 0.00103 | 71.00203 | 7e-05 | 17.16524 | 4.50956e-11 | [28 empty] | 18.22568 | 56.34411 | 20.30237 | 6e-05 | 0.04432 | 5.08346 | 0 | 1.15498 | 48.22117 | 5.26268e-06 | 2.37093e-06 | 45.08203 | 5.54182 | 0
|  | 48.09 | 0.92805 | 0.00137 | 0.00496 |  |  |  |  | 0.05301 | 0.0126 |  |  |  | 99.72619 | 0.00036 | 7.80624e-07 | 1.14844e-08 | 0.03728 | 6.4672e-11 | 0.23617 | 35.36247 | 17.82133 | 46.81619 | 7.45736e-11 | 1e-05 | 0 | 1.09141e-09 | 11.84835 | 0.00149 | 0.00099 | 70.98171 | 7e-05 | 17.16739 | 4.50935e-11 | [28 empty] | 18.2189 | 56.35174 | 20.30248 | 6e-05 | 0.04332 | 5.08349 | 0 | 1.14168 | 48.21768 | 4.95245e-06 | 2.21714e-06 | 45.09882 | 5.54182 | 0
|  | 47.09 | 0.92805 | 0.00138 | 0.00496 |  |  |  |  | 0.05299 | 0.01262 |  |  |  | 99.72721 | 0.00034 | 7.29806e-07 | 1.0498e-08 | 0.03628 | 6.4672e-11 | 0.23617 | 35.35537 | 17.8282 | 46.81642 | 7.4574e-11 | 1e-05 | 0 | 1.00865e-09 | 11.86662 | 0.00145 | 0.00095 | 70.96137 | 6e-05 | 17.16955 | 4.50914e-11 | [28 empty] | 18.21214 | 56.35935 | 20.3026 | 6e-05 | 0.04234 | 5.08352 | 0 | 1.12847 | 48.21416 | 4.65886e-06 | 2.07244e-06 | 45.11554 | 5.54182 | 0
|  | 46.09 | 0.92804 | 0.00139 | 0.00497 |  |  |  |  | 0.05296 | 0.01264 |  |  |  | 99.7282 | 0.00033 | 6.82009e-07 | 9.59062e-09 | 0.0353 | 6.46719e-11 | 0.23617 | 35.34829 | 17.83504 | 46.81666 | 7.45743e-11 | 1e-05 | 0 | 9.318e-10 | 11.88491 | 0.0014 | 0.00091 | 70.94102 | 6e-05 | 17.1717 | 4.50894e-11 | [28 empty] | 18.2054 | 56.36691 | 20.30271 | 5e-05 | 0.04138 | 5.08354 | 0 | 1.11534 | 48.21063 | 4.38112e-06 | 1.93632e-06 | 45.1322 | 5.54182 | 0
|  | 45.09 | 0.92803 | 0.0014 | 0.00497 |  |  |  |  | 0.05294 | 0.01266 |  |  |  | 99.72918 | 0.00031 | 6.37074e-07 | 8.75649e-09 | 0.03433 | 6.46719e-11 | 0.23617 | 35.34122 | 17.84188 | 46.81689 | 7.45747e-11 | 1e-05 | 0 | 8.6046e-10 | 11.9032 | 0.00135 | 0.00087 | 70.92066 | 6e-05 | 17.17386 | 4.50873e-11 | [28 empty] | 18.19868 | 56.37444 | 20.30282 | 5e-05 | 0.04043 | 5.08357 | 0 | 1.1023 | 48.20708 | 4.11847e-06 | 1.80836e-06 | 45.1488 | 5.54182 | 0
|  | 44.09 | 0.92803 | 0.00141 | 0.00497 |  |  |  |  | 0.05292 | 0.01268 |  |  |  | 99.73014 | 0.0003 | 5.94845e-07 | 7.99012e-09 | 0.03339 | 6.46719e-11 | 0.23617 | 35.33417 | 17.84869 | 46.81712 | 7.45751e-11 | 1e-05 | 0 | 7.94269e-10 | 11.92149 | 0.00131 | 0.00083 | 70.90028 | 5e-05 | 17.17603 | 4.50852e-11 | [28 empty] | 18.19198 | 56.38194 | 20.30293 | 5e-05 | 0.0395 | 5.0836 | 0 | 1.08935 | 48.20351 | 3.87015e-06 | 1.68809e-06 | 45.16532 | 5.54182 | 0
|  | 43.09 | 0.92802 | 0.00142 | 0.00497 |  |  |  |  | 0.05289 | 0.01269 |  |  |  | 99.73107 | 0.00028 | 5.55176e-07 | 7.28642e-09 | 0.03247 | 6.46719e-11 | 0.23618 | 35.32714 | 17.85549 | 46.81736 | 7.45755e-11 | 1e-05 | 0 | 7.32887e-10 | 11.9398 | 0.00127 | 0.0008 | 70.87989 | 5e-05 | 17.17819 | 4.50832e-11 | [28 empty] | 18.1853 | 56.38941 | 20.30304 | 4e-05 | 0.03859 | 5.08362 | 0 | 1.07648 | 48.19992 | 3.63549e-06 | 1.57512e-06 | 45.18177 | 5.54182 | 0
|  | 42.09 | 0.92802 | 0.00143 | 0.00497 |  |  |  |  | 0.05287 | 0.01271 |  |  |  | 99.73199 | 0.00027 | 5.17926e-07 | 6.64064e-09 | 0.03157 | 6.46719e-11 | 0.23618 | 35.32012 | 17.86228 | 46.81759 | 7.45758e-11 | 9.91655e-06 | 0 | 6.75991e-10 | 11.95811 | 0.00122 | 0.00077 | 70.85949 | 5e-05 | 17.18036 | 4.50811e-11 | [28 empty] | 18.17864 | 56.39684 | 20.30315 | 4e-05 | 0.03769 | 5.08365 | 0 | 1.0637 | 48.19631 | 3.4138e-06 | 1.46904e-06 | 45.19816 | 5.54182 | 0
|  | 41.09 | 0.92802 | 0.00144 | 0.00497 |  |  |  |  | 0.05285 | 0.01273 |  |  |  | 99.73288 | 0.00026 | 4.82964e-07 | 6.04836e-09 | 0.03068 | 6.46719e-11 | 0.23618 | 35.31312 | 17.86905 | 46.81782 | 7.45762e-11 | 9.30302e-06 | 0 | 6.23279e-10 | 11.97643 | 0.00118 | 0.00074 | 70.83907 | 5e-05 | 17.18253 | 4.5079e-11 | [28 empty] | 18.17199 | 56.40424 | 20.30325 | 4e-05 | 0.0368 | 5.08367 | 0 | 1.05101 | 48.1927 | 3.20443e-06 | 1.36948e-06 | 45.21447 | 5.54182 | 0
|  | 40.09 | 0.92801 | 0.00145 | 0.00497 |  |  |  |  | 0.05283 | 0.01274 |  |  |  | 99.73376 | 0.00025 | 4.50162e-07 | 5.50549e-09 | 0.02982 | 6.46719e-11 | 0.23618 | 35.30614 | 17.8758 | 46.81805 | 7.45766e-11 | 8.72384e-06 | 0 | 5.7447e-10 | 11.99476 | 0.00114 | 0.0007 | 70.81864 | 5e-05 | 17.18471 | 4.50769e-11 | [28 empty] | 18.16536 | 56.4116 | 20.30336 | 4e-05 | 0.03593 | 5.0837 | 0 | 1.0384 | 48.18907 | 3.00678e-06 | 1.27608e-06 | 45.23071 | 5.54182 | 0
|  | 39.09 | 0.92801 | 0.00145 | 0.00497 |  |  |  |  | 0.05281 | 0.01276 |  |  |  | 99.73461 | 0.00024 | 4.19399e-07 | 5.0082e-09 | 0.02897 | 6.46719e-11 | 0.23618 | 35.29917 | 17.88254 | 46.81828 | 7.45769e-11 | 8.17729e-06 | 0 | 5.29295e-10 | 12.0131 | 0.00111 | 0.00067 | 70.79819 | 4e-05 | 17.18688 | 4.50749e-11 | [28 empty] | 18.15875 | 56.41894 | 20.30347 | 4e-05 | 0.03508 | 5.08373 | 0 | 1.02587 | 48.18543 | 2.82026e-06 | 1.1885e-06 | 45.24688 | 5.54182 | 0
|  | 38.09 | 0.928 | 0.00146 | 0.00497 |  |  |  |  | 0.05279 | 0.01277 |  |  |  | 99.73545 | 0.00023 | 3.90562e-07 | 4.55295e-09 | 0.02814 | 6.46719e-11 | 0.23618 | 35.29222 | 17.88926 | 46.81851 | 7.45773e-11 | 7.66175e-06 | 0 | 4.87507e-10 | 12.03144 | 0.00107 | 0.00065 | 70.77774 | 4e-05 | 17.18906 | 4.50728e-11 | [28 empty] | 18.15216 | 56.42624 | 20.30358 | 3e-05 | 0.03424 | 5.08375 | 0 | 1.01344 | 48.18177 | 2.6443e-06 | 1.1064e-06 | 45.26297 | 5.54182 | 0
|  | 37.09 | 0.928 | 0.00147 | 0.00497 |  |  |  |  | 0.05277 | 0.01279 |  |  |  | 99.73627 | 0.00022 | 3.63542e-07 | 4.13644e-09 | 0.02734 | 6.46719e-11 | 0.23618 | 35.28528 | 17.89597 | 46.81874 | 7.45777e-11 | 7.17564e-06 | 0 | 4.48871e-10 | 12.04979 | 0.00103 | 0.00062 | 70.75727 | 4e-05 | 17.19125 | 4.50707e-11 | [28 empty] | 18.14558 | 56.43351 | 20.30368 | 3e-05 | 0.03341 | 5.08378 | 0 | 1.00108 | 48.17811 | 2.47836e-06 | 1.02949e-06 | 45.27898 | 5.54182 | 0
|  | 36.09 | 0.928 | 0.00148 | 0.00498 |  |  |  |  | 0.05275 | 0.0128 |  |  |  | 99.73707 | 0.00021 | 3.38235e-07 | 3.7556e-09 | 0.02655 | 6.46718e-11 | 0.23618 | 35.27836 | 17.90266 | 46.81897 | 7.4578e-11 | 6.71748e-06 | 0 | 4.13168e-10 | 12.06815 | 0.001 | 0.00059 | 70.73679 | 4e-05 | 17.19343 | 4.50686e-11 | [28 empty] | 18.13902 | 56.44075 | 20.30379 | 3e-05 | 0.0326 | 5.0838 | 0 | 0.98882 | 48.17444 | 2.32194e-06 | 9.57464e-07 | 45.29492 | 5.54182 | 0
|  | 35.09 | 0.92799 | 0.00149 | 0.00498 |  |  |  |  | 0.05273 | 0.01282 |  |  |  | 99.73785 | 0.0002 | 3.14543e-07 | 3.40761e-09 | 0.02577 | 6.46718e-11 | 0.23618 | 35.27145 | 17.90934 | 46.8192 | 7.45784e-11 | 6.28584e-06 | 0 | 3.80193e-10 | 12.08652 | 0.00096 | 0.00057 | 70.7163 | 4e-05 | 17.19562 | 4.50665e-11 | [28 empty] | 18.13248 | 56.44797 | 20.30389 | 3e-05 | 0.03181 | 5.08383 | 0 | 0.97664 | 48.17077 | 2.17453e-06 | 8.90047e-07 | 45.31077 | 5.54182 | 0
|  | 34.09 | 0.92799 | 0.00149 | 0.00498 |  |  |  |  | 0.05271 | 0.01283 |  |  |  | 99.73861 | 0.00019 | 2.92372e-07 | 3.08983e-09 | 0.02502 | 6.46718e-11 | 0.23618 | 35.26456 | 17.916 | 46.81943 | 7.45787e-11 | 5.87935e-06 | 0 | 3.49753e-10 | 12.10489 | 0.00093 | 0.00054 | 70.69579 | 3e-05 | 17.19782 | 4.50644e-11 | [28 empty] | 18.12595 | 56.45515 | 20.304 | 3e-05 | 0.03102 | 5.08385 | 0 | 0.96454 | 48.16709 | 2.03568e-06 | 8.26973e-07 | 45.32655 | 5.54182 | 0
|  | 33.09 | 0.92799 | 0.0015 | 0.00498 |  |  |  |  | 0.05269 | 0.01284 |  |  |  | 99.73936 | 0.00018 | 2.71636e-07 | 2.79982e-09 | 0.02428 | 6.46718e-11 | 0.23618 | 35.25769 | 17.92265 | 46.81965 | 7.45791e-11 | 5.49671e-06 | 0 | 3.21669e-10 | 12.12327 | 0.0009 | 0.00052 | 70.67528 | 3e-05 | 17.20001 | 4.50623e-11 | [28 empty] | 18.11944 | 56.4623 | 20.3041 | 2e-05 | 0.03026 | 5.08388 | 0 | 0.95253 | 48.1634 | 1.90494e-06 | 7.67991e-07 | 45.34225 | 5.54182 | 0
|  | 32.09 | 0.92798 | 0.00151 | 0.00498 |  |  |  |  | 0.05268 | 0.01286 |  |  |  | 99.74009 | 0.00017 | 2.52249e-07 | 2.53534e-09 | 0.02356 | 6.46718e-11 | 0.23618 | 35.25083 | 17.92928 | 46.81988 | 7.45795e-11 | 5.13667e-06 | 0 | 2.95772e-10 | 12.14165 | 0.00086 | 0.00049 | 70.65475 | 3e-05 | 17.20221 | 4.50602e-11 | [28 empty] | 18.11295 | 56.46942 | 20.30421 | 2e-05 | 0.0295 | 5.0839 | 0 | 0.9406 | 48.15971 | 1.78188e-06 | 7.1286e-07 | 45.35786 | 5.54182 | 0
|  | 31.09 | 0.92798 | 0.00151 | 0.00498 |  |  |  |  | 0.05266 | 0.01287 |  |  |  | 99.7408 | 0.00016 | 2.34132e-07 | 2.29429e-09 | 0.02285 | 6.46718e-11 | 0.23618 | 35.24399 | 17.9359 | 46.82011 | 7.45798e-11 | 4.79804e-06 | 0 | 2.71905e-10 | 12.16005 | 0.00083 | 0.00047 | 70.63421 | 3e-05 | 17.20441 | 4.50581e-11 | [28 empty] | 18.10647 | 56.47651 | 20.30431 | 2e-05 | 0.02876 | 5.08393 | 0 | 0.92876 | 48.15602 | 1.66609e-06 | 6.61354e-07 | 45.3734 | 5.54182 | 0
|  | 30.09 | 0.92798 | 0.00152 | 0.00498 |  |  |  |  | 0.05264 | 0.01288 |  |  |  | 99.7415 | 0.00015 | 2.1721e-07 | 2.07473e-09 | 0.02216 | 6.46718e-11 | 0.23618 | 35.23716 | 17.94251 | 46.82033 | 7.45802e-11 | 4.47968e-06 | 0 | 2.49922e-10 | 12.17845 | 0.0008 | 0.00045 | 70.61366 | 3e-05 | 17.20661 | 4.5056e-11 | [28 empty] | 18.1 | 56.48358 | 20.30441 | 2e-05 | 0.02803 | 5.08395 | 0 | 0.91701 | 48.15233 | 1.55719e-06 | 6.13259e-07 | 45.38884 | 5.54181 | 0
|  | 29.09 | 0.92797 | 0.00153 | 0.00498 |  |  |  |  | 0.05262 | 0.01289 |  |  |  | 99.74218 | 0.00015 | 2.01411e-07 | 1.8749e-09 | 0.02149 | 6.46718e-11 | 0.23619 | 35.23034 | 17.94909 | 46.82056 | 7.45806e-11 | 4.18051e-06 | 0 | 2.29684e-10 | 12.19685 | 0.00078 | 0.00043 | 70.5931 | 3e-05 | 17.20882 | 4.50539e-11 | [28 empty] | 18.09355 | 56.49062 | 20.30451 | 2e-05 | 0.02732 | 5.08398 | 0 | 0.90534 | 48.14864 | 1.4548e-06 | 5.6837e-07 | 45.40421 | 5.54181 | 0
|  | 28.09 | 0.92797 | 0.00153 | 0.00498 |  |  |  |  | 0.05261 | 0.0129 |  |  |  | 99.74284 | 0.00014 | 1.86668e-07 | 1.69313e-09 | 0.02083 | 6.46718e-11 | 0.23619 | 35.22354 | 17.95567 | 46.82078 | 7.45809e-11 | 3.89951e-06 | 0 | 2.11063e-10 | 12.21526 | 0.00075 | 0.00041 | 70.57252 | 2e-05 | 17.21103 | 4.50518e-11 | [28 empty] | 18.08712 | 56.49762 | 20.30462 | 2e-05 | 0.02662 | 5.084 | 0 | 0.89375 | 48.14495 | 1.35858e-06 | 5.26494e-07 | 45.41948 | 5.54181 | 0
|  | 27.09 | 0.92797 | 0.00154 | 0.00498 |  |  |  |  | 0.05259 | 0.01291 |  |  |  | 99.74349 | 0.00013 | 1.72917e-07 | 1.52791e-09 | 0.02019 | 6.46718e-11 | 0.23619 | 35.21676 | 17.96223 | 46.82101 | 7.45813e-11 | 3.63568e-06 | 0 | 1.93941e-10 | 12.23368 | 0.00072 | 0.00039 | 70.55194 | 2e-05 | 17.21324 | 4.50497e-11 | [28 empty] | 18.0807 | 56.50461 | 20.30472 | 2e-05 | 0.02593 | 5.08403 | 0 | 0.88225 | 48.14127 | 1.26819e-06 | 4.87449e-07 | 45.43467 | 5.54181 | 0
|  | 26.09 | 0.92797 | 0.00155 | 0.00499 |  |  |  |  | 0.05258 | 0.01292 |  |  |  | 99.74412 | 0.00013 | 1.60098e-07 | 1.37783e-09 | 0.01957 | 6.46718e-11 | 0.23619 | 35.20999 | 17.96877 | 46.82123 | 7.45816e-11 | 3.38808e-06 | 0 | 1.78205e-10 | 12.25211 | 0.00069 | 0.00038 | 70.53135 | 2e-05 | 17.21545 | 4.50476e-11 | [28 empty] | 18.07429 | 56.51156 | 20.30482 | 2e-05 | 0.02526 | 5.08405 | 0 | 0.87083 | 48.13759 | 1.18331e-06 | 4.51061e-07 | 45.44977 | 5.54181 | 0
|  | 25.09 | 0.92796 | 0.00155 | 0.00499 |  |  |  |  | 0.05256 | 0.01293 |  |  |  | 99.74473 | 0.00012 | 1.48152e-07 | 1.24161e-09 | 0.01896 | 6.46718e-11 | 0.23619 | 35.20324 | 17.9753 | 46.82146 | 7.4582e-11 | 3.15583e-06 | 0 | 1.63752e-10 | 12.27054 | 0.00067 | 0.00036 | 70.51074 | 2e-05 | 17.21767 | 4.50455e-11 | [28 empty] | 18.0679 | 56.51849 | 20.30492 | 1e-05 | 0.0246 | 5.08408 | 0 | 0.8595 | 48.13391 | 1.10364e-06 | 4.17167e-07 | 45.46478 | 5.54181 | 0
|  | 24.09 | 0.92796 | 0.00156 | 0.00499 |  |  |  |  | 0.05255 | 0.01294 |  |  |  | 99.74534 | 0.00011 | 1.37027e-07 | 1.11804e-09 | 0.01836 | 6.46718e-11 | 0.23619 | 35.1965 | 17.98182 | 46.82168 | 7.45823e-11 | 2.93807e-06 | 0 | 1.50485e-10 | 12.28898 | 0.00064 | 0.00034 | 70.49013 | 2e-05 | 17.21989 | 4.50434e-11 | [28 empty] | 18.06153 | 56.52539 | 20.30502 | 1e-05 | 0.02395 | 5.0841 | 0 | 0.84825 | 48.13025 | 1.02889e-06 | 3.85613e-07 | 45.4797 | 5.54181 | 0
|  | 23.09 | 0.92796 | 0.00157 | 0.00499 |  |  |  |  | 0.05253 | 0.01295 |  |  |  | 99.74592 | 0.00011 | 1.2667e-07 | 1.00603e-09 | 0.01778 | 6.46718e-11 | 0.23619 | 35.18978 | 17.98832 | 46.8219 | 7.45827e-11 | 2.734e-06 | 0 | 1.38314e-10 | 12.30742 | 0.00062 | 0.00033 | 70.4695 | 2e-05 | 17.22212 | 4.50413e-11 | [28 empty] | 18.05516 | 56.53226 | 20.30512 | 1e-05 | 0.02332 | 5.08412 | 0 | 0.83709 | 48.12659 | 9.58779e-07 | 3.56252e-07 | 45.49452 | 5.54181 | 0
|  | 22.09 | 0.92796 | 0.00157 | 0.00499 |  |  |  |  | 0.05252 | 0.01296 |  |  |  | 99.74649 | 0.0001 | 1.17034e-07 | 9.04581e-10 | 0.01722 | 6.46717e-11 | 0.23619 | 35.18307 | 17.99481 | 46.82212 | 7.4583e-11 | 2.54284e-06 | 0 | 1.27155e-10 | 12.32587 | 0.0006 | 0.00031 | 70.44887 | 2e-05 | 17.22434 | 4.50392e-11 | [28 empty] | 18.04881 | 56.53911 | 20.30522 | 1e-05 | 0.0227 | 5.08415 | 0 | 0.82601 | 48.12294 | 8.93053e-07 | 3.28946e-07 | 45.50925 | 5.54181 | 0
|  | 21.09 | 0.92796 | 0.00158 | 0.00499 |  |  |  |  | 0.0525 | 0.01297 |  |  |  | 99.74705 | 0.0001 | 1.08073e-07 | 8.12752e-10 | 0.01667 | 6.46717e-11 | 0.23619 | 35.17637 | 18.00128 | 46.82234 | 7.45834e-11 | 2.36386e-06 | 0 | 1.1693e-10 | 12.34432 | 0.00057 | 0.0003 | 70.42822 | 2e-05 | 17.22657 | 4.5037e-11 | [28 empty] | 18.04248 | 56.54594 | 20.30532 | 1e-05 | 0.02209 | 5.08417 | 0 | 0.81501 | 48.1193 | 8.31462e-07 | 3.03564e-07 | 45.52389 | 5.5418 | 0
|  | 20.09 | 0.92796 | 0.00158 | 0.00499 |  |  |  |  | 0.05249 | 0.01298 |  |  |  | 99.74759 | 9e-05 | 9.97446e-08 | 7.29695e-10 | 0.01613 | 6.46717e-11 | 0.23619 | 35.16969 | 18.00774 | 46.82257 | 7.45837e-11 | 2.19636e-06 | 0 | 1.07567e-10 | 12.36278 | 0.00055 | 0.00028 | 70.40757 | 2e-05 | 17.2288 | 4.50349e-11 | [28 empty] | 18.03616 | 56.55273 | 20.30541 | 1e-05 | 0.02149 | 5.0842 | 0 | 0.8041 | 48.11567 | 7.73772e-07 | 2.79984e-07 | 45.53843 | 5.5418 | 0
|  | 19.78813 | 0.92796 | 0.00158 | 0.00499 |  |  |  |  | 0.05248 | 0.01298 |  |  |  | 99.74775 | 9e-05 | 9.73484e-08 | 7.06227e-10 | 0.01597 | 6.46717e-11 | 0.23619 | 35.16768 | 18.00969 | 46.82263 | 7.45839e-11 | 2.14796e-06 | 0 | 1.04899e-10 | 12.36836 | 0.00055 | 0.00028 | 70.40133 | 2e-05 | 17.22947 | 4.50343e-11 | [28 empty] | 18.03425 | 56.55478 | 20.30544 | 1e-05 | 0.02131 | 5.0842 | 0 | 0.80082 | 48.11457 | 7.57089e-07 | 2.73203e-07 | 45.5428 | 5.5418 | 0
|  | 19.78813 | 0.92796 | 0.00158 | 0.00499 |  |  |  |  | 0.05248 | 0.01298 | 0 |  |  | 99.74775 | 9e-05 | 9.73484e-08 | 7.06227e-10 | 0.01597 | 6.46717e-11 | 0.23619 | 35.16768 | 18.00969 | 46.82263 | 7.45839e-11 | 2.14796e-06 | 0 | 1.04899e-10 | 12.36836 | 0.00055 | 0.00028 | 70.40133 | 2e-05 | 17.22947 | 4.50343e-11 | [28 empty] | 18.03425 | 56.55478 | 20.30544 | 1e-05 | 0.02131 | 5.0842 | 0 | 0.80082 | 48.11457 | 7.57089e-07 | 2.73203e-07 | 45.5428 | 5.5418 | 0 | 22.05962 | 6e-05 | 75.47517 | 6e-05 | 0 | 2.37218 | 0.09291
|  | 19.09 | 0.92796 | 0.00158 | 0.00499 |  |  |  |  | 0.05247 | 0.01299 | 4.77461e-06 |  |  | 99.74812 | 9e-05 | 9.1947e-08 | 6.56022e-10 | 0.01561 | 6.46717e-11 | 0.23619 | 35.16226 | 18.01493 | 46.82281 | 7.45841e-11 | 2.03876e-06 | 0 | 9.89307e-11 | 12.37947 | 0.00053 | 0.00027 | 70.38883 | 2e-05 | 17.23089 | 4.5033e-11 | [28 empty] | 18.02544 | 56.56385 | 20.30557 | 9.80305e-06 | 0.02089 | 5.08424 | 0 | 0.79269 | 48.11792 | 7.20598e-07 | 2.5854e-07 | 45.54756 | 5.54182 | 0 | 22.05916 | 6e-05 | 75.47656 | 5e-05 | 0 | 2.37213 | 0.09204
|  | 18.09 | 0.92796 | 0.00158 | 0.00499 |  |  |  |  | 0.05245 | 0.013 | 1e-05 |  |  | 99.74864 | 8e-05 | 8.46873e-08 | 5.89893e-10 | 0.0151 | 6.46717e-11 | 0.23618 | 35.15452 | 18.02241 | 46.82307 | 7.45845e-11 | 1.8911e-06 | 0 | 9.10117e-11 | 12.39539 | 0.00051 | 0.00025 | 70.37091 | 1e-05 | 17.23292 | 4.50311e-11 | [28 empty] | 18.0128 | 56.57684 | 20.30576 | 9.19227e-06 | 0.02031 | 5.08428 | 0 | 0.78113 | 48.12274 | 6.71122e-07 | 2.38787e-07 | 45.55428 | 5.54184 | 0 | 22.0585 | 6e-05 | 75.47853 | 5e-05 | 0 | 2.37206 | 0.0908
|  | 17.09 | 0.92797 | 0.00157 | 0.00499 |  |  |  |  | 0.05243 | 0.01301 | 2e-05 |  |  | 99.74914 | 8e-05 | 7.79565e-08 | 5.30035e-10 | 0.0146 | 6.46717e-11 | 0.23618 | 35.14678 | 18.02989 | 46.82332 | 7.4585e-11 | 1.75321e-06 | 0 | 8.37816e-11 | 12.41131 | 0.00049 | 0.00024 | 70.353 | 1e-05 | 17.23495 | 4.50292e-11 | [28 empty] | 18.00016 | 56.58982 | 20.30595 | 8.61562e-06 | 0.01973 | 5.08433 | 0 | 0.76967 | 48.12758 | 6.2477e-07 | 2.20421e-07 | 45.56088 | 5.54187 | 0 | 22.05784 | 6e-05 | 75.4805 | 5e-05 | 0 | 2.37199 | 0.08957
|  | 16.09 | 0.92798 | 0.00157 | 0.005 |  |  |  |  | 0.05242 | 0.01302 | 3e-05 |  |  | 99.74963 | 7e-05 | 7.17195e-08 | 4.75892e-10 | 0.01412 | 6.46717e-11 | 0.23618 | 35.13906 | 18.03736 | 46.82358 | 7.45854e-11 | 1.6245e-06 | 0 | 7.71849e-11 | 12.42722 | 0.00047 | 0.00023 | 70.33508 | 1e-05 | 17.23698 | 4.50273e-11 | [28 empty] | 17.98751 | 56.6028 | 20.30614 | 8.07144e-06 | 0.01917 | 5.08438 | 0 | 0.75831 | 48.13243 | 5.81362e-07 | 2.03354e-07 | 45.56736 | 5.54189 | 0 | 22.05719 | 5e-05 | 75.48244 | 4e-05 | 0 | 2.37192 | 0.08835
|  | 15.09 | 0.92798 | 0.00156 | 0.005 |  |  |  |  | 0.0524 | 0.01303 | 3e-05 |  |  | 99.7501 | 7e-05 | 6.59432e-08 | 4.26956e-10 | 0.01365 | 6.46717e-11 | 0.23618 | 35.13136 | 18.04481 | 46.82383 | 7.45858e-11 | 1.50443e-06 | 0 | 7.11701e-11 | 12.44314 | 0.00045 | 0.00022 | 70.31717 | 1e-05 | 17.23901 | 4.50254e-11 | [28 empty] | 17.97486 | 56.61577 | 20.30632 | 7.55812e-06 | 0.01862 | 5.08442 | 0 | 0.74705 | 48.13732 | 5.40728e-07 | 1.87504e-07 | 45.57372 | 5.54192 | 0 | 22.05654 | 5e-05 | 75.48438 | 4e-05 | 0 | 2.37185 | 0.08714
|  | 14.09 | 0.92799 | 0.00156 | 0.005 |  |  |  |  | 0.05238 | 0.01304 | 4e-05 |  |  | 99.75057 | 7e-05 | 6.05965e-08 | 3.82758e-10 | 0.01319 | 6.46717e-11 | 0.23618 | 35.12367 | 18.05224 | 46.82409 | 7.45862e-11 | 1.39248e-06 | 0 | 6.56893e-11 | 12.45905 | 0.00043 | 0.00021 | 70.29925 | 1e-05 | 17.24105 | 4.50235e-11 | [28 empty] | 17.9622 | 56.62873 | 20.30651 | 7.07413e-06 | 0.01808 | 5.08447 | 0 | 0.73589 | 48.14222 | 5.02707e-07 | 1.7279e-07 | 45.57995 | 5.54194 | 0 | 22.0559 | 5e-05 | 75.4863 | 4e-05 | 0 | 2.37178 | 0.08594
|  | 13.09 | 0.92799 | 0.00155 | 0.005 |  |  |  |  | 0.05236 | 0.01305 | 5e-05 |  |  | 99.75102 | 6e-05 | 5.56504e-08 | 3.42869e-10 | 0.01275 | 6.46717e-11 | 0.23617 | 35.11599 | 18.05967 | 46.82434 | 7.45866e-11 | 1.28815e-06 | 0 | 6.06985e-11 | 12.47497 | 0.00042 | 0.0002 | 70.28132 | 1e-05 | 17.24309 | 4.50216e-11 | [28 empty] | 17.94954 | 56.64169 | 20.3067 | 6.618e-06 | 0.01756 | 5.08452 | 0 | 0.72482 | 48.14715 | 4.67147e-07 | 1.5914e-07 | 45.58606 | 5.54197 | 0 | 22.05527 | 4e-05 | 75.4882 | 4e-05 | 0 | 2.37171 | 0.08474
|  | 12.09 | 0.928 | 0.00155 | 0.005 |  |  |  |  | 0.05235 | 0.01306 | 5e-05 |  |  | 99.75146 | 6e-05 | 5.10775e-08 | 3.06896e-10 | 0.01231 | 6.46717e-11 | 0.23617 | 35.10832 | 18.06708 | 46.8246 | 7.4587e-11 | 1.19097e-06 | 0 | 5.6157e-11 | 12.49088 | 0.0004 | 0.00019 | 70.2634 | 1e-05 | 17.24513 | 4.50197e-11 | [28 empty] | 17.93686 | 56.65464 | 20.30688 | 6.18832e-06 | 0.01704 | 5.08456 | 0 | 0.71386 | 48.15211 | 4.33902e-07 | 1.46482e-07 | 45.59204 | 5.54199 | 0 | 22.05463 | 4e-05 | 75.4901 | 3e-05 | 0 | 2.37164 | 0.08355
|  | 11.09 | 0.928 | 0.00154 | 0.005 |  |  |  |  | 0.05233 | 0.01307 | 6e-05 |  |  | 99.75188 | 6e-05 | 4.68519e-08 | 2.7448e-10 | 0.01189 | 6.46717e-11 | 0.23617 | 35.10067 | 18.07448 | 46.82485 | 7.45874e-11 | 1.10051e-06 | 0 | 5.20272e-11 | 12.50679 | 0.00038 | 0.00018 | 70.24547 | 9.54183e-06 | 17.24717 | 4.50178e-11 | [28 empty] | 17.92419 | 56.66759 | 20.30707 | 5.78374e-06 | 0.01654 | 5.08461 | 0 | 0.70299 | 48.15709 | 4.02836e-07 | 1.34753e-07 | 45.5979 | 5.54202 | 0 | 22.05401 | 4e-05 | 75.49198 | 3e-05 | 0 | 2.37157 | 0.08237
|  | 10.09 | 0.92801 | 0.00153 | 0.005 |  |  |  |  | 0.05231 | 0.01307 | 7e-05 |  |  | 99.7523 | 5e-05 | 4.29497e-08 | 2.45291e-10 | 0.01148 | 6.46717e-11 | 0.23617 | 35.09303 | 18.08187 | 46.8251 | 7.45878e-11 | 1.01633e-06 | 0 | 4.82743e-11 | 12.5227 | 0.00037 | 0.00017 | 70.22754 | 8.98457e-06 | 17.24921 | 4.5016e-11 | [28 empty] | 17.9115 | 56.68053 | 20.30726 | 5.40297e-06 | 0.01605 | 5.08465 | 0 | 0.69223 | 48.1621 | 3.73818e-07 | 1.23889e-07 | 45.60363 | 5.54204 | 0 | 22.05338 | 4e-05 | 75.49384 | 3e-05 | 0 | 2.37151 | 0.0812
|  | 9.09 | 0.92802 | 0.00153 | 0.005 |  |  |  |  | 0.0523 | 0.01308 | 7e-05 |  |  | 99.7527 | 5e-05 | 3.93481e-08 | 2.19029e-10 | 0.01108 | 6.46717e-11 | 0.23616 | 35.0854 | 18.08925 | 46.82535 | 7.45882e-11 | 9.38062e-07 | 0 | 4.48664e-11 | 12.53861 | 0.00035 | 0.00016 | 70.20961 | 8.4561e-06 | 17.25126 | 4.50141e-11 | [28 empty] | 17.89881 | 56.69347 | 20.30744 | 5.04477e-06 | 0.01557 | 5.0847 | 0 | 0.68156 | 48.16713 | 3.46727e-07 | 1.13833e-07 | 45.60924 | 5.54207 | 0 | 22.05276 | 3e-05 | 75.49569 | 3e-05 | 0 | 2.37144 | 0.08004
|  | 8.09 | 0.92802 | 0.00152 | 0.005 |  |  |  |  | 0.05228 | 0.01309 | 8e-05 |  |  | 99.75309 | 5e-05 | 3.60261e-08 | 1.95419e-10 | 0.0107 | 6.46717e-11 | 0.23616 | 35.07778 | 18.09661 | 46.82561 | 7.45886e-11 | 8.65314e-07 | 0 | 4.17738e-11 | 12.55452 | 0.00034 | 0.00015 | 70.19168 | 7.95515e-06 | 17.25331 | 4.50122e-11 | [28 empty] | 17.88612 | 56.7064 | 20.30763 | 4.70798e-06 | 0.0151 | 5.08475 | 0 | 0.67099 | 48.1722 | 3.21444e-07 | 1.04529e-07 | 45.61472 | 5.54209 | 0 | 22.05215 | 3e-05 | 75.49753 | 3e-05 | 0 | 2.37138 | 0.07889
|  | 7.09 | 0.92803 | 0.00152 | 0.005 |  |  |  |  | 0.05227 | 0.0131 | 9e-05 |  |  | 99.75348 | 5e-05 | 3.29637e-08 | 1.7421e-10 | 0.01032 | 6.46717e-11 | 0.23616 | 35.07018 | 18.10396 | 46.82586 | 7.4589e-11 | 7.97739e-07 | 0 | 4.11227e-11 | 12.57043 | 0.00032 | 0.00014 | 70.17374 | 7.48049e-06 | 17.25536 | 4.50103e-11 | [28 empty] | 17.87342 | 56.71933 | 20.30782 | 4.39145e-06 | 0.01464 | 5.08479 | 0 | 0.66052 | 48.1773 | 2.97861e-07 | 9.59276e-08 | 45.62007 | 5.54212 | 0 | 22.05154 | 3e-05 | 75.49936 | 2e-05 | 0 | 2.37131 | 0.07774
|  | 6.09 | 0.92804 | 0.00151 | 0.005 |  |  |  |  | 0.05225 | 0.0131 | 9e-05 |  |  | 99.75385 | 4e-05 | 3.01424e-08 | 1.55173e-10 | 0.00995 | 6.46716e-11 | 0.23616 | 35.0626 | 18.11129 | 46.82611 | 7.45894e-11 | 7.35005e-07 | 0 | 4.11229e-11 | 12.58634 | 0.00031 | 0.00013 | 70.15581 | 7.03093e-06 | 17.25741 | 4.50084e-11 | [28 empty] | 17.86071 | 56.73225 | 20.308 | 4.09412e-06 | 0.01419 | 5.08484 | 0 | 0.65014 | 48.18242 | 2.75873e-07 | 8.79792e-08 | 45.62529 | 5.54214 | 0 | 22.05093 | 3e-05 | 75.50117 | 2e-05 | 0 | 2.37124 | 0.0766
|  | 5.09 | 0.92804 | 0.0015 | 0.005 |  |  |  |  | 0.05224 | 0.01311 | 0.0001 |  |  | 99.75421 | 4e-05 | 2.75448e-08 | 1.381e-10 | 0.0096 | 6.46716e-11 | 0.23615 | 35.05502 | 18.11862 | 46.82636 | 7.45898e-11 | 6.76799e-07 | 0 | 4.11231e-11 | 12.60224 | 0.0003 | 0.00013 | 70.13787 | 6.60532e-06 | 17.25946 | 4.50065e-11 | [28 empty] | 17.848 | 56.74517 | 20.30819 | 3.81496e-06 | 0.01375 | 5.08489 | 0 | 0.63987 | 48.18758 | 2.55382e-07 | 8.0639e-08 | 45.63039 | 5.54217 | 0 | 22.05033 | 3e-05 | 75.50296 | 2e-05 | 0 | 2.37118 | 0.07548
|  | 4.49526 | 0.92805 | 0.0015 | 0.00501 |  |  |  |  | 0.05223 | 0.01312 | 0.00011 |  |  | 99.75442 | 4e-05 | 2.60993e-08 | 1.28798e-10 | 0.00939 | 6.46716e-11 | 0.23615 | 35.05052 | 18.12297 | 46.82651 | 7.459e-11 | 6.44206e-07 | 0 | 4.11233e-11 | 12.6117 | 0.00029 | 0.00012 | 70.1272 | 6.36311e-06 | 17.26068 | 4.50053e-11 | [28 empty] | 17.84044 | 56.75285 | 20.3083 | 3.65714e-06 | 0.0135 | 5.08491 | 0 | 0.6338 | 48.19066 | 2.43867e-07 | 7.65443e-08 | 45.63335 | 5.54218 | 0 | 22.04998 | 3e-05 | 75.50403 | 2e-05 | 0 | 2.37114 | 0.07481
|  | 4.49526 | 0.92805 | 0.0015 | 0.00501 |  |  |  |  | 0.05223 | 0.01312 | 0.00011 |  | 0 | 99.75442 | 4e-05 | 2.60993e-08 | 1.28798e-10 | 0.00939 | 6.46716e-11 | 0.23615 | 35.05052 | 18.12297 | 46.82651 | 7.459e-11 | 6.44206e-07 | 0 | 4.11233e-11 | 12.6117 | 0.00029 | 0.00012 | 70.1272 | 6.36311e-06 | 17.26068 | 4.50053e-11 | [28 empty] | 17.84044 | 56.75285 | 20.3083 | 3.65714e-06 | 0.0135 | 5.08491 | 0 | 0.6338 | 48.19066 | 2.43867e-07 | 7.65443e-08 | 45.63335 | 5.54218 | 0 | 22.04998 | 3e-05 | 75.50403 | 2e-05 | 0 | 2.37114 | 0.07481 | [7 empty] | 0 | 0 | 39.43099 | 45.01806 | 0 | 15.55095 | 0
|  | 4.49523 | 0.92802 | 0.00162 | 0.00491 |  |  |  |  | 0.05218 | 0.01312 | 0 |  | 0.00016 | 99.75441 | 4e-05 | 2.6099e-08 | 1.28798e-10 | 0.00939 | 6.46716e-11 | 0.23616 | 35.05052 | 18.12297 | 46.82651 | 7.459e-11 | 6.44204e-07 | 0 | 4.11233e-11 | 12.6117 | 0.00029 | 0.00012 | 70.1272 | 6.3631e-06 | 17.26068 | 4.50053e-11 | [28 empty] | 17.84043 | 56.75285 | 20.3083 | 3.65714e-06 | 0.0135 | 5.08491 | 0 | 0.6338 | 48.19066 | 2.43867e-07 | 7.65441e-08 | 45.63335 | 5.54218 | 0 | 22.04998 | 3e-05 | 75.50402 | 2e-05 | 0 | 2.37114 | 0.07481 | [7 empty] | 0 | 0 | 39.43099 | 45.01806 | 0 | 15.55095 | 0
|  | 4.49523 | 0.92802 | 0.00162 | 0.00491 |  |  |  |  | 0.05218 | 0.01312 |  |  | 0.00016 | 99.75441 | 4e-05 | 2.6099e-08 | 1.28798e-10 | 0.00939 | 6.46716e-11 | 0.23616 | 35.05052 | 18.12297 | 46.82651 | 7.459e-11 | 6.44204e-07 | 0 | 4.11233e-11 | 12.6117 | 0.00029 | 0.00012 | 70.1272 | 6.3631e-06 | 17.26068 | 4.50053e-11 | [28 empty] | 17.84043 | 56.75285 | 20.3083 | 3.65714e-06 | 0.0135 | 5.08491 | 0 | 0.6338 | 48.19066 | 2.43867e-07 | 7.65441e-08 | 45.63335 | 5.54218 | 0 | [14 empty] | 0 | 0 | 39.43099 | 45.01806 | 0 | 15.55095 | 0
|  | 4.49523 | 0.92802 | 0.00162 | 0.00491 |  |  |  |  | 0.05218 | 0.01312 |  |  | 0.00016 | 99.75441 | 4e-05 | 2.6099e-08 | 1.28798e-10 | 0.00939 | 6.46716e-11 | 0.23616 | 35.05052 | 18.12297 | 46.82651 | 7.459e-11 | 6.44204e-07 | 0 | 4.11233e-11 | 12.6117 | 0.00029 | 0.00012 | 70.1272 | 6.3631e-06 | 17.26068 | 4.50053e-11 | [28 empty] | 17.84043 | 56.75285 | 20.3083 | 3.65714e-06 | 0.0135 | 5.08491 | 0 | 0.6338 | 48.19066 | 2.43867e-07 | 7.65441e-08 | 45.63335 | 5.54218 | 0 | [14 empty] | 0 | 0 | 39.43099 | 45.01806 | 0 | 15.55095 | 0
|  | 4.09 | 0.92802 | 0.00161 | 0.0049 |  |  |  |  | 0.05216 | 0.01312 |  |  | 0.00018 | 99.75455 | 4e-05 | 2.51217e-08 | 1.23322e-10 | 0.00925 | 6.46716e-11 | 0.23616 | 35.04604 | 18.1273 | 46.82666 | 7.45903e-11 | 6.2226e-07 | 0 | 4.11234e-11 | 12.61481 | 0.00028 | 0.00012 | 70.12354 | 6.19498e-06 | 17.26124 | 4.50049e-11 | [28 empty] | 17.82697 | 56.76626 | 20.30849 | 3.57586e-06 | 0.01331 | 5.08496 | 0 | 0.62878 | 48.20363 | 2.3686e-07 | 7.41208e-08 | 45.62537 | 5.54222 | 0 | [14 empty] | 0 | 0 | 39.4232 | 45.02515 | 0 | 15.55165 | 0
|  | 3.09 | 0.92804 | 0.00161 | 0.00487 |  |  |  |  | 0.05212 | 0.01314 |  |  | 0.00022 | 99.75489 | 4e-05 | 2.28522e-08 | 1.1073e-10 | 0.00892 | 6.46716e-11 | 0.23615 | 35.03499 | 18.13799 | 46.82702 | 7.45908e-11 | 5.70996e-07 | 0 | 4.11237e-11 | 12.62244 | 0.00027 | 0.00011 | 70.11456 | 5.79677e-06 | 17.26262 | 4.50037e-11 | [28 empty] | 17.79365 | 56.79942 | 20.30897 | 3.38218e-06 | 0.01287 | 5.08508 | 0 | 0.6165 | 48.23568 | 2.20354e-07 | 6.84386e-08 | 45.60549 | 5.54233 | 0 | [14 empty] | 0 | 0 | 39.40386 | 45.04276 | 0 | 15.55338 | 0
|  | 2.09 | 0.92806 | 0.0016 | 0.00484 |  |  |  |  | 0.05208 | 0.01315 |  |  | 0.00027 | 99.75522 | 3e-05 | 2.07731e-08 | 9.93507e-11 | 0.0086 | 6.46716e-11 | 0.23615 | 35.02394 | 18.14867 | 46.82739 | 7.45914e-11 | 5.23616e-07 | 0 | 4.11241e-11 | 12.63002 | 0.00026 | 0.0001 | 70.10562 | 5.42136e-06 | 17.26399 | 4.50026e-11 | [28 empty] | 17.76022 | 56.83269 | 20.30945 | 3.19798e-06 | 0.01244 | 5.0852 | 0 | 0.60436 | 48.26785 | 2.04913e-07 | 6.31585e-08 | 45.58534 | 5.54244 | 0 | [14 empty] | 0 | 0 | 39.38438 | 45.0605 | 0 | 15.55512 | 0
|  | 1.09 | 0.92808 | 0.00159 | 0.00481 |  |  |  |  | 0.05203 | 0.01316 |  |  | 0.00031 | 99.75554 | 3e-05 | 1.88695e-08 | 9.14283e-11 | 0.00829 | 6.46716e-11 | 0.23614 | 35.01289 | 18.15936 | 46.82775 | 7.4592e-11 | 4.79853e-07 | 0 | 4.11244e-11 | 12.63756 | 0.00025 | 0.0001 | 70.09673 | 5.06761e-06 | 17.26536 | 4.50015e-11 | [28 empty] | 17.72667 | 56.86606 | 20.30993 | 3.02285e-06 | 0.01201 | 5.08532 | 0 | 0.59237 | 48.30014 | 1.90474e-07 | 5.82546e-08 | 45.56494 | 5.54255 | 0 | [14 empty] | 0 | 0 | 39.36475 | 45.07838 | 0 | 15.55688 | 0
|  | 0.09 | 0.9281 | 0.00159 | 0.00479 |  |  |  |  | 0.05199 | 0.01318 |  |  | 0.00036 | 99.75585 | 3e-05 | 1.7128e-08 | 9.14283e-11 | 0.00799 | 6.46716e-11 | 0.23613 | 35.00183 | 18.17005 | 46.82812 | 7.45926e-11 | 4.39457e-07 | 0 | 4.11247e-11 | 12.64504 | 0.00023 | 9e-05 | 70.0879 | 4.73444e-06 | 17.26673 | 4.50004e-11 | [28 empty] | 17.693 | 56.89954 | 20.31042 | 2.85639e-06 | 0.0116 | 5.08544 | 0 | 0.58053 | 48.33254 | 1.76978e-07 | 5.37024e-08 | 45.54427 | 5.54266 | 0 | [14 empty] | 0 | 0 | 39.34496 | 45.09639 | 0 | 15.55865 | 0
|  | 1.02318e-12 | 0.9281 | 0.00159 | 0.00478 |  |  |  |  | 0.05198 | 0.01318 |  |  | 0.00036 | 99.75588 | 3e-05 | 1.69787e-08 | 9.14283e-11 | 0.00796 | 6.46716e-11 | 0.23613 | 35.00084 | 18.17101 | 46.82815 | 7.45926e-11 | 4.35978e-07 | 0 | 4.11247e-11 | 12.64572 | 0.00023 | 9e-05 | 70.0871 | 4.70543e-06 | 17.26685 | 4.50003e-11 | [28 empty] | 17.68996 | 56.90255 | 20.31046 | 2.84182e-06 | 0.01157 | 5.08545 | 0 | 0.57947 | 48.33546 | 1.75807e-07 | 5.33092e-08 | 45.5424 | 5.54267 | 0 | [14 empty] | 0 | 0 | 39.34317 | 45.09802 | 0 | 15.55881 | 0

## Low Alloy Band
Threshold with Mo > 0.95 wt% |  |  |  | All values given to 2 decimal places. C kept at 0.39 and Ni ignored.
Themo-Calc 2022 a TCFE10: Steels/Fe-Alloys v10.1
Element | wt% | Temperature [°C] | Volume fraction of BCC_A2 | Volume fraction of FCC_A1 | Volume fraction of FCC_A1#2 | Volume fraction of HCP_A3 | Volume fraction of HCP_A3#2 | Volume fraction of LIQUID | Volume fraction of M23C6_D84 | Volume fraction of M23C6_D84#2 | Volume fraction of M3C2_D510 | Volume fraction of M7C3_D101 | Mass percent of Fe in BCC_A2 | Mass percent of Cr in BCC_A2 | Mass percent of V in BCC_A2 | Mass percent of Mn in BCC_A2 | Mass percent of Mo in BCC_A2 | Mass percent of Si in BCC_A2 | Mass percent of C in BCC_A2 | Mass percent of Fe in FCC_A1 | Mass percent of Cr in FCC_A1 | Mass percent of V in FCC_A1 | Mass percent of Mn in FCC_A1 | Mass percent of Mo in FCC_A1 | Mass percent of Si in FCC_A1 | Mass percent of C in FCC_A1 | Mass percent of Fe in FCC_A1#2 | Mass percent of Cr in FCC_A1#2 | Mass percent of V in FCC_A1#2 | Mass percent of Mn in FCC_A1#2 | Mass percent of Mo in FCC_A1#2 | Mass percent of Si in FCC_A1#2 | Mass percent of C in FCC_A1#2 | Mass percent of Fe in HCP_A3 | Mass percent of Cr in HCP_A3 | Mass percent of V in HCP_A3 | Mass percent of Mn in HCP_A3 | Mass percent of Mo in HCP_A3 | Mass percent of Si in HCP_A3 | Mass percent of C in HCP_A3 | Mass percent of Fe in HCP_A3#2 | Mass percent of Cr in HCP_A3#2 | Mass percent of V in HCP_A3#2 | Mass percent of Mn in HCP_A3#2 | Mass percent of Mo in HCP_A3#2 | Mass percent of Si in HCP_A3#2 | Mass percent of C in HCP_A3#2 | Mass percent of Fe in LIQUID | Mass percent of Cr in LIQUID | Mass percent of V in LIQUID | Mass percent of Mn in LIQUID | Mass percent of Mo in LIQUID | Mass percent of Si in LIQUID | Mass percent of C in LIQUID | Mass percent of Fe in M23C6_D84 | Mass percent of Cr in M23C6_D84 | Mass percent of V in M23C6_D84 | Mass percent of Mn in M23C6_D84 | Mass percent of Mo in M23C6_D84 | Mass percent of Si in M23C6_D84 | Mass percent of C in M23C6_D84 | Mass percent of Fe in M23C6_D84#2 | Mass percent of Cr in M23C6_D84#2 | Mass percent of V in M23C6_D84#2 | Mass percent of Mn in M23C6_D84#2 | Mass percent of Mo in M23C6_D84#2 | Mass percent of Si in M23C6_D84#2 | Mass percent of C in M23C6_D84#2 | Mass percent of Fe in M3C2_D510 | Mass percent of Cr in M3C2_D510 | Mass percent of V in M3C2_D510 | Mass percent of Mn in M3C2_D510 | Mass percent of Mo in M3C2_D510 | Mass percent of Si in M3C2_D510 | Mass percent of C in M3C2_D510 | Mass percent of Fe in M7C3_D101 | Mass percent of Cr in M7C3_D101 | Mass percent of V in M7C3_D101 | Mass percent of Mn in M7C3_D101 | Mass percent of Mo in M7C3_D101 | Mass percent of Si in M7C3_D101 | Mass percent of C in M7C3_D101
Cr | 3.29 | 1500 | [5 empty] | 1 | [39 empty] | 94.51 | 3.29 | 0.22 | 0.53 | 0.85 | 0.21 | 0.39
V | 0.22 | 1499 | [5 empty] | 1 | [39 empty] | 94.51 | 3.29 | 0.22 | 0.53 | 0.85 | 0.21 | 0.39
Mn | 0.53 | 1498 | [5 empty] | 1 | [39 empty] | 94.51 | 3.29 | 0.22 | 0.53 | 0.85 | 0.21 | 0.39
Mo | 0.85 | 1497 | [5 empty] | 1 | [39 empty] | 94.51 | 3.29 | 0.22 | 0.53 | 0.85 | 0.21 | 0.39
Si | 0.21 | 1496 | [5 empty] | 1 | [39 empty] | 94.51 | 3.29 | 0.22 | 0.53 | 0.85 | 0.21 | 0.39
C | 0.39 | 1495 | [5 empty] | 1 | [39 empty] | 94.51 | 3.29 | 0.22 | 0.53 | 0.85 | 0.21 | 0.39
Fe | 94.51 | 1494 | [5 empty] | 1 | [39 empty] | 94.51 | 3.29 | 0.22 | 0.53 | 0.85 | 0.21 | 0.39
|  | 1493.39718 | [5 empty] | 1 | [39 empty] | 94.51 | 3.29 | 0.22 | 0.53 | 0.85 | 0.21 | 0.39
|  | 1493.39718 | 0 |  |  |  |  | 1 |  |  |  |  | 95.58425 | 3.00612 | 0.15297 | 0.39175 | 0.63317 | 0.16431 | 0.06743 | [28 empty] | 94.51 | 3.29 | 0.22 | 0.53 | 0.85 | 0.21 | 0.39
|  | 1493 | 0.01253 |  |  |  |  | 0.98747 |  |  |  |  | 95.57811 | 3.0083 | 0.15325 | 0.39301 | 0.63434 | 0.16485 | 0.06813 | [28 empty] | 94.49589 | 3.29372 | 0.22088 | 0.53181 | 0.85285 | 0.2106 | 0.39425
|  | 1492 | 0.04296 |  |  |  |  | 0.95704 |  |  |  |  | 95.56308 | 3.01361 | 0.15392 | 0.39612 | 0.6372 | 0.16616 | 0.06991 | [28 empty] | 94.46078 | 3.30292 | 0.22309 | 0.53626 | 0.85995 | 0.21205 | 0.40496
|  | 1491 | 0.07187 |  |  |  |  | 0.92813 |  |  |  |  | 95.54862 | 3.01864 | 0.15457 | 0.39911 | 0.63995 | 0.16742 | 0.07168 | [28 empty] | 94.42625 | 3.31188 | 0.22528 | 0.54055 | 0.86694 | 0.21343 | 0.41567
|  | 1490 | 0.09938 |  |  |  |  | 0.90062 |  |  |  |  | 95.53469 | 3.02343 | 0.15519 | 0.402 | 0.6426 | 0.16864 | 0.07345 | [28 empty] | 94.39225 | 3.32063 | 0.22745 | 0.54471 | 0.87383 | 0.21475 | 0.42638
|  | 1489 | 0.12558 |  |  |  |  | 0.87442 |  |  |  |  | 95.52126 | 3.02798 | 0.1558 | 0.40478 | 0.64515 | 0.16982 | 0.07521 | [28 empty] | 94.35876 | 3.32919 | 0.2296 | 0.54873 | 0.88064 | 0.21601 | 0.43708
|  | 1488 | 0.15056 |  |  |  |  | 0.84944 |  |  |  |  | 95.5083 | 3.03231 | 0.15638 | 0.40747 | 0.64761 | 0.17095 | 0.07697 | [28 empty] | 94.32573 | 3.33756 | 0.23174 | 0.55262 | 0.88736 | 0.21721 | 0.44778
|  | 1487 | 0.1744 |  |  |  |  | 0.8256 |  |  |  |  | 95.49578 | 3.03645 | 0.15694 | 0.41007 | 0.64998 | 0.17205 | 0.07872 | [28 empty] | 94.29315 | 3.34578 | 0.23387 | 0.55638 | 0.894 | 0.21835 | 0.45847
|  | 1486 | 0.19718 |  |  |  |  | 0.80282 |  |  |  |  | 95.48368 | 3.04039 | 0.15749 | 0.41257 | 0.65228 | 0.17312 | 0.08047 | [28 empty] | 94.26097 | 3.35384 | 0.23599 | 0.56003 | 0.90057 | 0.21943 | 0.46916
|  | 1485 | 0.21895 |  |  |  |  | 0.78105 |  |  |  |  | 95.47196 | 3.04416 | 0.15802 | 0.415 | 0.65449 | 0.17415 | 0.08222 | [28 empty] | 94.22918 | 3.36176 | 0.23809 | 0.56357 | 0.90707 | 0.22047 | 0.47985
|  | 1484 | 0.23978 |  |  |  |  | 0.76022 |  |  |  |  | 95.46062 | 3.04777 | 0.15853 | 0.41734 | 0.65664 | 0.17514 | 0.08396 | [28 empty] | 94.19776 | 3.36956 | 0.24019 | 0.567 | 0.91351 | 0.22145 | 0.49052
|  | 1483 | 0.25974 |  |  |  |  | 0.74026 |  |  |  |  | 95.44962 | 3.05122 | 0.15903 | 0.41961 | 0.65872 | 0.17611 | 0.08569 | [28 empty] | 94.16667 | 3.37725 | 0.24228 | 0.57034 | 0.91989 | 0.22238 | 0.50119
|  | 1482 | 0.27887 |  |  |  |  | 0.72113 |  |  |  |  | 95.43895 | 3.05453 | 0.15951 | 0.42181 | 0.66074 | 0.17704 | 0.08742 | [28 empty] | 94.1359 | 3.38483 | 0.24436 | 0.57357 | 0.92622 | 0.22327 | 0.51185
|  | 1481 | 0.29722 |  |  |  |  | 0.70278 |  |  |  |  | 95.4286 | 3.0577 | 0.15998 | 0.42393 | 0.66269 | 0.17795 | 0.08914 | [28 empty] | 94.10543 | 3.39231 | 0.24643 | 0.57671 | 0.93249 | 0.22412 | 0.5225
|  | 1480 | 0.31484 |  |  |  |  | 0.68516 |  |  |  |  | 95.41854 | 3.06075 | 0.16044 | 0.426 | 0.66459 | 0.17883 | 0.09086 | [28 empty] | 94.07525 | 3.3997 | 0.2485 | 0.57977 | 0.93872 | 0.22492 | 0.53314
|  | 1479 | 0.33176 |  |  |  |  | 0.66824 |  |  |  |  | 95.40876 | 3.06368 | 0.16088 | 0.42799 | 0.66644 | 0.17968 | 0.09257 | [28 empty] | 94.04533 | 3.40701 | 0.25056 | 0.58274 | 0.9449 | 0.22568 | 0.54378
|  | 1478 | 0.34803 |  |  |  |  | 0.65197 |  |  |  |  | 95.39924 | 3.06649 | 0.16132 | 0.42993 | 0.66823 | 0.18051 | 0.09427 | [28 empty] | 94.01567 | 3.41425 | 0.25262 | 0.58563 | 0.95104 | 0.2264 | 0.5544
|  | 1477 | 0.36369 |  |  |  |  | 0.63631 |  |  |  |  | 95.38998 | 3.0692 | 0.16174 | 0.43181 | 0.66998 | 0.18131 | 0.09597 | [28 empty] | 93.98624 | 3.42142 | 0.25468 | 0.58844 | 0.95715 | 0.22708 | 0.56501
|  | 1476 | 0.37875 |  |  |  |  | 0.62125 |  |  |  |  | 95.38096 | 3.07181 | 0.16215 | 0.43364 | 0.67169 | 0.18209 | 0.09767 | [28 empty] | 93.95703 | 3.42853 | 0.25673 | 0.59118 | 0.96321 | 0.22772 | 0.5756
|  | 1475 | 0.39327 |  |  |  |  | 0.60673 |  |  |  |  | 95.37216 | 3.07433 | 0.16256 | 0.43541 | 0.67335 | 0.18285 | 0.09935 | [28 empty] | 93.92803 | 3.43558 | 0.25877 | 0.59385 | 0.96924 | 0.22833 | 0.58619
|  | 1474 | 0.40726 |  |  |  |  | 0.59274 |  |  |  |  | 95.36359 | 3.07676 | 0.16295 | 0.43713 | 0.67496 | 0.18358 | 0.10103 | [28 empty] | 93.89923 | 3.44258 | 0.26082 | 0.59645 | 0.97524 | 0.2289 | 0.59676
|  | 1473 | 0.42076 |  |  |  |  | 0.57924 |  |  |  |  | 95.35522 | 3.0791 | 0.16334 | 0.4388 | 0.67654 | 0.1843 | 0.10271 | [28 empty] | 93.87062 | 3.44954 | 0.26286 | 0.59899 | 0.98121 | 0.22944 | 0.60732
|  | 1472 | 0.43378 |  |  |  |  | 0.56622 |  |  |  |  | 95.34705 | 3.08137 | 0.16371 | 0.44042 | 0.67808 | 0.18499 | 0.10438 | [28 empty] | 93.84219 | 3.45645 | 0.26491 | 0.60147 | 0.98716 | 0.22995 | 0.61787
|  | 1471.99507 | 0.43384 |  |  |  |  | 0.56616 |  |  |  |  | 95.34701 | 3.08138 | 0.16371 | 0.44043 | 0.67809 | 0.18499 | 0.10439 | [28 empty] | 93.84205 | 3.45649 | 0.26492 | 0.60148 | 0.98719 | 0.22996 | 0.61793
|  | 1471.99507 | 0.43384 | 0 |  |  |  | 0.56616 |  |  |  |  | 95.34701 | 3.08138 | 0.16371 | 0.44043 | 0.67809 | 0.18499 | 0.10439 | 95.45042 | 2.99579 | 0.13831 | 0.46775 | 0.56658 | 0.17022 | 0.21093 | [21 empty] | 93.84205 | 3.45649 | 0.26492 | 0.60148 | 0.98719 | 0.22996 | 0.61793
|  | 1471 | 0.22881 | 0.26922 |  |  |  | 0.50197 |  |  |  |  | 95.23745 | 3.12747 | 0.17428 | 0.44289 | 0.72098 | 0.19183 | 0.10509 | 95.35065 | 3.03974 | 0.14708 | 0.47055 | 0.60264 | 0.17635 | 0.21299 | [21 empty] | 93.69207 | 3.50784 | 0.2827 | 0.60477 | 1.05031 | 0.23754 | 0.62476
|  | 1470 | 0.04393 | 0.51303 |  |  |  | 0.44304 |  |  |  |  | 95.13011 | 3.17072 | 0.18519 | 0.44515 | 0.76454 | 0.19849 | 0.1058 | 95.25309 | 3.081 | 0.15613 | 0.47314 | 0.6393 | 0.18228 | 0.21506 | [21 empty] | 93.54394 | 3.55602 | 0.30113 | 0.60778 | 1.11459 | 0.24484 | 0.6317
|  | 1469.74587 | 0 | 0.57112 |  |  |  | 0.42888 |  |  |  |  | 95.10326 | 3.18124 | 0.188 | 0.4457 | 0.77568 | 0.20014 | 0.10598 | 95.22872 | 3.09104 | 0.15847 | 0.47377 | 0.64867 | 0.18375 | 0.21559 | [21 empty] | 93.50669 | 3.56774 | 0.3059 | 0.6085 | 1.13105 | 0.24664 | 0.63348
|  | 1469.74587 |  | 0.57112 |  |  |  | 0.42888 | [11 empty] | 95.22872 | 3.09104 | 0.15847 | 0.47377 | 0.64867 | 0.18375 | 0.21559 | [21 empty] | 93.50669 | 3.56774 | 0.3059 | 0.6085 | 1.13105 | 0.24664 | 0.63348
|  | 1469.74587 |  | 0.57112 |  |  |  | 0.42888 | [11 empty] | 95.22872 | 3.09104 | 0.15847 | 0.47377 | 0.64867 | 0.18375 | 0.21559 | [21 empty] | 93.50669 | 3.56774 | 0.3059 | 0.6085 | 1.13105 | 0.24664 | 0.63348
|  | 1469 |  | 0.58603 |  |  |  | 0.41397 | [11 empty] | 95.21076 | 3.09701 | 0.15967 | 0.47556 | 0.65322 | 0.18464 | 0.21915 | [21 empty] | 93.47001 | 3.57642 | 0.30954 | 0.61079 | 1.14204 | 0.24764 | 0.64356
|  | 1468 |  | 0.60536 |  |  |  | 0.39464 | [11 empty] | 95.18705 | 3.10479 | 0.16127 | 0.47791 | 0.65926 | 0.18579 | 0.22393 | [21 empty] | 93.42118 | 3.58785 | 0.31445 | 0.61377 | 1.15674 | 0.24894 | 0.65707
|  | 1467 |  | 0.62396 |  |  |  | 0.37604 | [11 empty] | 95.16373 | 3.11234 | 0.16287 | 0.48018 | 0.66524 | 0.18691 | 0.22872 | [21 empty] | 93.3727 | 3.59908 | 0.31938 | 0.61667 | 1.17142 | 0.25018 | 0.67058
|  | 1466 |  | 0.64188 |  |  |  | 0.35812 | [11 empty] | 95.1408 | 3.11967 | 0.16447 | 0.48239 | 0.67116 | 0.18799 | 0.23351 | [21 empty] | 93.32454 | 3.6101 | 0.32435 | 0.61947 | 1.18609 | 0.25136 | 0.68408
|  | 1465 |  | 0.65915 |  |  |  | 0.34085 | [11 empty] | 95.11822 | 3.12679 | 0.16607 | 0.48454 | 0.67703 | 0.18904 | 0.23831 | [21 empty] | 93.27669 | 3.62095 | 0.32935 | 0.62219 | 1.20074 | 0.25249 | 0.69759
|  | 1464 |  | 0.6758 |  |  |  | 0.3242 | [11 empty] | 95.09597 | 3.13371 | 0.16767 | 0.48662 | 0.68285 | 0.19007 | 0.24311 | [21 empty] | 93.22912 | 3.63163 | 0.33439 | 0.62482 | 1.21538 | 0.25357 | 0.71108
|  | 1463 |  | 0.69187 |  |  |  | 0.30813 | [11 empty] | 95.07405 | 3.14045 | 0.16927 | 0.48864 | 0.68861 | 0.19106 | 0.24792 | [21 empty] | 93.18182 | 3.64215 | 0.33946 | 0.62738 | 1.23002 | 0.2546 | 0.72457
|  | 1462 |  | 0.70739 |  |  |  | 0.29261 | [11 empty] | 95.05242 | 3.14701 | 0.17087 | 0.49061 | 0.69434 | 0.19202 | 0.25272 | [21 empty] | 93.13475 | 3.65252 | 0.34457 | 0.62986 | 1.24466 | 0.25558 | 0.73805
|  | 1461 |  | 0.72239 |  |  |  | 0.27761 | [11 empty] | 95.03109 | 3.15341 | 0.17247 | 0.49253 | 0.70002 | 0.19296 | 0.25753 | [21 empty] | 93.0879 | 3.66277 | 0.34973 | 0.63227 | 1.2593 | 0.25651 | 0.75153
|  | 1460 |  | 0.73689 |  |  |  | 0.26311 | [11 empty] | 95.01002 | 3.15965 | 0.17407 | 0.49439 | 0.70567 | 0.19387 | 0.26234 | [21 empty] | 93.04125 | 3.67288 | 0.35492 | 0.63461 | 1.27396 | 0.25739 | 0.76499
|  | 1459 |  | 0.75091 |  |  |  | 0.24909 | [11 empty] | 94.98921 | 3.16574 | 0.17567 | 0.4962 | 0.71128 | 0.19475 | 0.26715 | [21 empty] | 92.99478 | 3.68289 | 0.36016 | 0.63688 | 1.28862 | 0.25823 | 0.77844
|  | 1458 |  | 0.76448 |  |  |  | 0.23552 | [11 empty] | 94.96864 | 3.1717 | 0.17728 | 0.49796 | 0.71686 | 0.1956 | 0.27196 | [21 empty] | 92.94848 | 3.69278 | 0.36544 | 0.63909 | 1.30331 | 0.25902 | 0.79188
|  | 1457 |  | 0.77762 |  |  |  | 0.22238 | [11 empty] | 94.94829 | 3.17752 | 0.1789 | 0.49967 | 0.72241 | 0.19643 | 0.27678 | [21 empty] | 92.90233 | 3.70258 | 0.37076 | 0.64124 | 1.31801 | 0.25977 | 0.8053
|  | 1456 |  | 0.79034 |  |  |  | 0.20966 | [11 empty] | 94.92817 | 3.18321 | 0.18052 | 0.50134 | 0.72793 | 0.19724 | 0.28159 | [21 empty] | 92.85632 | 3.71229 | 0.37613 | 0.64332 | 1.33274 | 0.26048 | 0.81872
|  | 1455 |  | 0.80268 |  |  |  | 0.19732 | [11 empty] | 94.90825 | 3.18879 | 0.18214 | 0.50297 | 0.73343 | 0.19802 | 0.2864 | [21 empty] | 92.81043 | 3.72192 | 0.38156 | 0.64535 | 1.34749 | 0.26114 | 0.83211
|  | 1454 |  | 0.81464 |  |  |  | 0.18536 | [11 empty] | 94.88852 | 3.19426 | 0.18378 | 0.50456 | 0.7389 | 0.19877 | 0.29121 | [21 empty] | 92.76464 | 3.73148 | 0.38703 | 0.64732 | 1.36228 | 0.26176 | 0.8455
|  | 1453 |  | 0.82625 |  |  |  | 0.17375 | [11 empty] | 94.86898 | 3.19961 | 0.18542 | 0.5061 | 0.74435 | 0.19951 | 0.29602 | [21 empty] | 92.71895 | 3.74096 | 0.39255 | 0.64923 | 1.3771 | 0.26235 | 0.85887
|  | 1452 |  | 0.83751 |  |  |  | 0.16249 | [11 empty] | 94.84961 | 3.20487 | 0.18706 | 0.50761 | 0.74979 | 0.20022 | 0.30083 | [21 empty] | 92.67334 | 3.75038 | 0.39813 | 0.65109 | 1.39195 | 0.26289 | 0.87222
|  | 1451 |  | 0.84845 |  |  |  | 0.15155 | [11 empty] | 94.83041 | 3.21003 | 0.18872 | 0.50908 | 0.75521 | 0.20091 | 0.30564 | [21 empty] | 92.6278 | 3.75975 | 0.40376 | 0.65291 | 1.40685 | 0.26339 | 0.88556
|  | 1450 |  | 0.85908 |  |  |  | 0.14092 | [11 empty] | 94.81136 | 3.21511 | 0.19038 | 0.51051 | 0.76061 | 0.20158 | 0.31045 | [21 empty] | 92.58231 | 3.76906 | 0.40944 | 0.65467 | 1.42178 | 0.26386 | 0.89888
|  | 1449 |  | 0.8694 |  |  |  | 0.1306 | [11 empty] | 94.79246 | 3.22009 | 0.19206 | 0.51191 | 0.766 | 0.20223 | 0.31525 | [21 empty] | 92.53687 | 3.77833 | 0.41518 | 0.65638 | 1.43676 | 0.26428 | 0.91218
|  | 1448 |  | 0.87944 |  |  |  | 0.12056 | [11 empty] | 94.77369 | 3.225 | 0.19374 | 0.51327 | 0.77138 | 0.20286 | 0.32005 | [21 empty] | 92.49147 | 3.78756 | 0.42098 | 0.65805 | 1.45179 | 0.26468 | 0.92546
|  | 1447 |  | 0.8892 |  |  |  | 0.1108 | [11 empty] | 94.75506 | 3.22983 | 0.19544 | 0.5146 | 0.77675 | 0.20347 | 0.32485 | [21 empty] | 92.4461 | 3.79675 | 0.42685 | 0.65968 | 1.46687 | 0.26503 | 0.93873
|  | 1446 |  | 0.8987 |  |  |  | 0.1013 | [11 empty] | 94.73655 | 3.23459 | 0.19715 | 0.5159 | 0.78212 | 0.20405 | 0.32964 | [21 empty] | 92.40074 | 3.80591 | 0.43277 | 0.66126 | 1.482 | 0.26535 | 0.95198
|  | 1445 |  | 0.90794 |  |  |  | 0.09206 | [11 empty] | 94.71816 | 3.23928 | 0.19887 | 0.51717 | 0.78748 | 0.20462 | 0.33443 | [21 empty] | 92.35538 | 3.81504 | 0.43875 | 0.6628 | 1.49719 | 0.26564 | 0.9652
|  | 1444 |  | 0.91694 |  |  |  | 0.08306 | [11 empty] | 94.69987 | 3.2439 | 0.2006 | 0.51841 | 0.79283 | 0.20518 | 0.33922 | [21 empty] | 92.31003 | 3.82414 | 0.4448 | 0.6643 | 1.51243 | 0.26589 | 0.97841
|  | 1443 |  | 0.9257 |  |  |  | 0.0743 | [11 empty] | 94.68169 | 3.24846 | 0.20234 | 0.51962 | 0.79818 | 0.20571 | 0.344 | [21 empty] | 92.26466 | 3.83323 | 0.45091 | 0.66575 | 1.52773 | 0.26611 | 0.9916
|  | 1442 |  | 0.93424 |  |  |  | 0.06576 | [11 empty] | 94.66361 | 3.25296 | 0.2041 | 0.5208 | 0.80352 | 0.20622 | 0.34877 | [21 empty] | 92.21927 | 3.8423 | 0.4571 | 0.66717 | 1.54309 | 0.2663 | 1.00477
|  | 1441 |  | 0.94256 |  |  |  | 0.05744 | [11 empty] | 94.64562 | 3.25741 | 0.20587 | 0.52196 | 0.80887 | 0.20672 | 0.35355 | [21 empty] | 92.17386 | 3.85136 | 0.46335 | 0.66856 | 1.55851 | 0.26645 | 1.01792
|  | 1440 |  | 0.95067 |  |  |  | 0.04933 | [11 empty] | 94.62772 | 3.26181 | 0.20766 | 0.52308 | 0.81421 | 0.2072 | 0.35831 | [21 empty] | 92.12841 | 3.8604 | 0.46966 | 0.6699 | 1.574 | 0.26657 | 1.03105
|  | 1439 |  | 0.95858 |  |  |  | 0.04142 | [11 empty] | 94.60989 | 3.26615 | 0.20946 | 0.52419 | 0.81956 | 0.20767 | 0.36308 | [21 empty] | 92.08291 | 3.86944 | 0.47606 | 0.67122 | 1.58955 | 0.26667 | 1.04416
|  | 1438 |  | 0.9663 |  |  |  | 0.0337 | [11 empty] | 94.59214 | 3.27045 | 0.21128 | 0.52527 | 0.82491 | 0.20812 | 0.36783 | [21 empty] | 92.03737 | 3.87847 | 0.48252 | 0.67249 | 1.60518 | 0.26673 | 1.05724
|  | 1437 |  | 0.97383 |  |  |  | 0.02617 | [11 empty] | 94.57447 | 3.2747 | 0.21311 | 0.52632 | 0.83027 | 0.20855 | 0.37258 | [21 empty] | 91.99177 | 3.8875 | 0.48906 | 0.67374 | 1.62087 | 0.26676 | 1.07031
|  | 1436 |  | 0.98117 |  |  |  | 0.01883 | [11 empty] | 94.55686 | 3.27892 | 0.21496 | 0.52735 | 0.83562 | 0.20896 | 0.37733 | [21 empty] | 91.9461 | 3.89653 | 0.49567 | 0.67495 | 1.63663 | 0.26676 | 1.08335
|  | 1435 |  | 0.98835 |  |  |  | 0.01165 | [11 empty] | 94.53931 | 3.28309 | 0.21683 | 0.52836 | 0.84099 | 0.20936 | 0.38207 | [21 empty] | 91.90037 | 3.90557 | 0.50236 | 0.67613 | 1.65246 | 0.26674 | 1.09637
|  | 1434 |  | 0.99535 |  |  |  | 0.00465 | [11 empty] | 94.52182 | 3.28722 | 0.21871 | 0.52934 | 0.84636 | 0.20975 | 0.3868 | [21 empty] | 91.85456 | 3.91461 | 0.50913 | 0.67728 | 1.66837 | 0.26668 | 1.10937
|  | 1433.32274 |  | 1 |  |  |  | 0 | [11 empty] | 94.51 | 3.29 | 0.22 | 0.53 | 0.85 | 0.21 | 0.39 | [21 empty] | 91.82348 | 3.92074 | 0.51376 | 0.67804 | 1.67918 | 0.26663 | 1.11816
|  | 1433.32274 |  | 1 | [15 empty] | 94.51 | 3.29 | 0.22 | 0.53 | 0.85 | 0.21 | 0.39
|  | 1433.32274 |  | 1 | [15 empty] | 94.51 | 3.29 | 0.22 | 0.53 | 0.85 | 0.21 | 0.39
|  | 1433 |  | 1 | [15 empty] | 94.51 | 3.29 | 0.22 | 0.53 | 0.85 | 0.21 | 0.39
|  | 1432 |  | 1 | [15 empty] | 94.51 | 3.29 | 0.22 | 0.53 | 0.85 | 0.21 | 0.39
|  | 1431 |  | 1 | [15 empty] | 94.51 | 3.29 | 0.22 | 0.53 | 0.85 | 0.21 | 0.39
|  | 1430 |  | 1 | [15 empty] | 94.51 | 3.29 | 0.22 | 0.53 | 0.85 | 0.21 | 0.39
|  | 1429 |  | 1 | [15 empty] | 94.51 | 3.29 | 0.22 | 0.53 | 0.85 | 0.21 | 0.39
|  | 1428 |  | 1 | [15 empty] | 94.51 | 3.29 | 0.22 | 0.53 | 0.85 | 0.21 | 0.39
|  | 1427 |  | 1 | [15 empty] | 94.51 | 3.29 | 0.22 | 0.53 | 0.85 | 0.21 | 0.39
|  | 1426 |  | 1 | [15 empty] | 94.51 | 3.29 | 0.22 | 0.53 | 0.85 | 0.21 | 0.39
|  | 1425 |  | 1 | [15 empty] | 94.51 | 3.29 | 0.22 | 0.53 | 0.85 | 0.21 | 0.39
|  | 1424 |  | 1 | [15 empty] | 94.51 | 3.29 | 0.22 | 0.53 | 0.85 | 0.21 | 0.39
|  | 1423 |  | 1 | [15 empty] | 94.51 | 3.29 | 0.22 | 0.53 | 0.85 | 0.21 | 0.39
|  | 1422 |  | 1 | [15 empty] | 94.51 | 3.29 | 0.22 | 0.53 | 0.85 | 0.21 | 0.39
|  | 1421 |  | 1 | [15 empty] | 94.51 | 3.29 | 0.22 | 0.53 | 0.85 | 0.21 | 0.39
|  | 1420 |  | 1 | [15 empty] | 94.51 | 3.29 | 0.22 | 0.53 | 0.85 | 0.21 | 0.39
|  | 1419 |  | 1 | [15 empty] | 94.51 | 3.29 | 0.22 | 0.53 | 0.85 | 0.21 | 0.39
|  | 1418 |  | 1 | [15 empty] | 94.51 | 3.29 | 0.22 | 0.53 | 0.85 | 0.21 | 0.39
|  | 1417 |  | 1 | [15 empty] | 94.51 | 3.29 | 0.22 | 0.53 | 0.85 | 0.21 | 0.39
|  | 1416 |  | 1 | [15 empty] | 94.51 | 3.29 | 0.22 | 0.53 | 0.85 | 0.21 | 0.39
|  | 1415 |  | 1 | [15 empty] | 94.51 | 3.29 | 0.22 | 0.53 | 0.85 | 0.21 | 0.39
|  | 1414 |  | 1 | [15 empty] | 94.51 | 3.29 | 0.22 | 0.53 | 0.85 | 0.21 | 0.39
|  | 1413 |  | 1 | [15 empty] | 94.51 | 3.29 | 0.22 | 0.53 | 0.85 | 0.21 | 0.39
|  | 1412 |  | 1 | [15 empty] | 94.51 | 3.29 | 0.22 | 0.53 | 0.85 | 0.21 | 0.39
|  | 1411 |  | 1 | [15 empty] | 94.51 | 3.29 | 0.22 | 0.53 | 0.85 | 0.21 | 0.39
|  | 1410 |  | 1 | [15 empty] | 94.51 | 3.29 | 0.22 | 0.53 | 0.85 | 0.21 | 0.39
|  | 1409 |  | 1 | [15 empty] | 94.51 | 3.29 | 0.22 | 0.53 | 0.85 | 0.21 | 0.39
|  | 1408 |  | 1 | [15 empty] | 94.51 | 3.29 | 0.22 | 0.53 | 0.85 | 0.21 | 0.39
|  | 1407 |  | 1 | [15 empty] | 94.51 | 3.29 | 0.22 | 0.53 | 0.85 | 0.21 | 0.39
|  | 1406 |  | 1 | [15 empty] | 94.51 | 3.29 | 0.22 | 0.53 | 0.85 | 0.21 | 0.39
|  | 1405 |  | 1 | [15 empty] | 94.51 | 3.29 | 0.22 | 0.53 | 0.85 | 0.21 | 0.39
|  | 1404 |  | 1 | [15 empty] | 94.51 | 3.29 | 0.22 | 0.53 | 0.85 | 0.21 | 0.39
|  | 1403 |  | 1 | [15 empty] | 94.51 | 3.29 | 0.22 | 0.53 | 0.85 | 0.21 | 0.39
|  | 1402 |  | 1 | [15 empty] | 94.51 | 3.29 | 0.22 | 0.53 | 0.85 | 0.21 | 0.39
|  | 1401 |  | 1 | [15 empty] | 94.51 | 3.29 | 0.22 | 0.53 | 0.85 | 0.21 | 0.39
|  | 1400 |  | 1 | [15 empty] | 94.51 | 3.29 | 0.22 | 0.53 | 0.85 | 0.21 | 0.39
|  | 1399 |  | 1 | [15 empty] | 94.51 | 3.29 | 0.22 | 0.53 | 0.85 | 0.21 | 0.39
|  | 1398 |  | 1 | [15 empty] | 94.51 | 3.29 | 0.22 | 0.53 | 0.85 | 0.21 | 0.39
|  | 1397 |  | 1 | [15 empty] | 94.51 | 3.29 | 0.22 | 0.53 | 0.85 | 0.21 | 0.39
|  | 1396 |  | 1 | [15 empty] | 94.51 | 3.29 | 0.22 | 0.53 | 0.85 | 0.21 | 0.39
|  | 1395 |  | 1 | [15 empty] | 94.51 | 3.29 | 0.22 | 0.53 | 0.85 | 0.21 | 0.39
|  | 1394 |  | 1 | [15 empty] | 94.51 | 3.29 | 0.22 | 0.53 | 0.85 | 0.21 | 0.39
|  | 1393 |  | 1 | [15 empty] | 94.51 | 3.29 | 0.22 | 0.53 | 0.85 | 0.21 | 0.39
|  | 1392 |  | 1 | [15 empty] | 94.51 | 3.29 | 0.22 | 0.53 | 0.85 | 0.21 | 0.39
|  | 1391 |  | 1 | [15 empty] | 94.51 | 3.29 | 0.22 | 0.53 | 0.85 | 0.21 | 0.39
|  | 1390 |  | 1 | [15 empty] | 94.51 | 3.29 | 0.22 | 0.53 | 0.85 | 0.21 | 0.39
|  | 1389 |  | 1 | [15 empty] | 94.51 | 3.29 | 0.22 | 0.53 | 0.85 | 0.21 | 0.39
|  | 1388 |  | 1 | [15 empty] | 94.51 | 3.29 | 0.22 | 0.53 | 0.85 | 0.21 | 0.39
|  | 1387 |  | 1 | [15 empty] | 94.51 | 3.29 | 0.22 | 0.53 | 0.85 | 0.21 | 0.39
|  | 1386 |  | 1 | [15 empty] | 94.51 | 3.29 | 0.22 | 0.53 | 0.85 | 0.21 | 0.39
|  | 1385 |  | 1 | [15 empty] | 94.51 | 3.29 | 0.22 | 0.53 | 0.85 | 0.21 | 0.39
|  | 1384 |  | 1 | [15 empty] | 94.51 | 3.29 | 0.22 | 0.53 | 0.85 | 0.21 | 0.39
|  | 1383 |  | 1 | [15 empty] | 94.51 | 3.29 | 0.22 | 0.53 | 0.85 | 0.21 | 0.39
|  | 1382 |  | 1 | [15 empty] | 94.51 | 3.29 | 0.22 | 0.53 | 0.85 | 0.21 | 0.39
|  | 1381 |  | 1 | [15 empty] | 94.51 | 3.29 | 0.22 | 0.53 | 0.85 | 0.21 | 0.39
|  | 1380 |  | 1 | [15 empty] | 94.51 | 3.29 | 0.22 | 0.53 | 0.85 | 0.21 | 0.39
|  | 1379 |  | 1 | [15 empty] | 94.51 | 3.29 | 0.22 | 0.53 | 0.85 | 0.21 | 0.39
|  | 1378 |  | 1 | [15 empty] | 94.51 | 3.29 | 0.22 | 0.53 | 0.85 | 0.21 | 0.39
|  | 1377 |  | 1 | [15 empty] | 94.51 | 3.29 | 0.22 | 0.53 | 0.85 | 0.21 | 0.39
|  | 1376 |  | 1 | [15 empty] | 94.51 | 3.29 | 0.22 | 0.53 | 0.85 | 0.21 | 0.39
|  | 1375 |  | 1 | [15 empty] | 94.51 | 3.29 | 0.22 | 0.53 | 0.85 | 0.21 | 0.39
|  | 1374 |  | 1 | [15 empty] | 94.51 | 3.29 | 0.22 | 0.53 | 0.85 | 0.21 | 0.39
|  | 1373 |  | 1 | [15 empty] | 94.51 | 3.29 | 0.22 | 0.53 | 0.85 | 0.21 | 0.39
|  | 1372 |  | 1 | [15 empty] | 94.51 | 3.29 | 0.22 | 0.53 | 0.85 | 0.21 | 0.39
|  | 1371 |  | 1 | [15 empty] | 94.51 | 3.29 | 0.22 | 0.53 | 0.85 | 0.21 | 0.39
|  | 1370 |  | 1 | [15 empty] | 94.51 | 3.29 | 0.22 | 0.53 | 0.85 | 0.21 | 0.39
|  | 1369 |  | 1 | [15 empty] | 94.51 | 3.29 | 0.22 | 0.53 | 0.85 | 0.21 | 0.39
|  | 1368 |  | 1 | [15 empty] | 94.51 | 3.29 | 0.22 | 0.53 | 0.85 | 0.21 | 0.39
|  | 1367 |  | 1 | [15 empty] | 94.51 | 3.29 | 0.22 | 0.53 | 0.85 | 0.21 | 0.39
|  | 1366 |  | 1 | [15 empty] | 94.51 | 3.29 | 0.22 | 0.53 | 0.85 | 0.21 | 0.39
|  | 1365 |  | 1 | [15 empty] | 94.51 | 3.29 | 0.22 | 0.53 | 0.85 | 0.21 | 0.39
|  | 1364 |  | 1 | [15 empty] | 94.51 | 3.29 | 0.22 | 0.53 | 0.85 | 0.21 | 0.39
|  | 1363 |  | 1 | [15 empty] | 94.51 | 3.29 | 0.22 | 0.53 | 0.85 | 0.21 | 0.39
|  | 1362 |  | 1 | [15 empty] | 94.51 | 3.29 | 0.22 | 0.53 | 0.85 | 0.21 | 0.39
|  | 1361 |  | 1 | [15 empty] | 94.51 | 3.29 | 0.22 | 0.53 | 0.85 | 0.21 | 0.39
|  | 1360 |  | 1 | [15 empty] | 94.51 | 3.29 | 0.22 | 0.53 | 0.85 | 0.21 | 0.39
|  | 1359 |  | 1 | [15 empty] | 94.51 | 3.29 | 0.22 | 0.53 | 0.85 | 0.21 | 0.39
|  | 1358 |  | 1 | [15 empty] | 94.51 | 3.29 | 0.22 | 0.53 | 0.85 | 0.21 | 0.39
|  | 1357 |  | 1 | [15 empty] | 94.51 | 3.29 | 0.22 | 0.53 | 0.85 | 0.21 | 0.39
|  | 1356 |  | 1 | [15 empty] | 94.51 | 3.29 | 0.22 | 0.53 | 0.85 | 0.21 | 0.39
|  | 1355 |  | 1 | [15 empty] | 94.51 | 3.29 | 0.22 | 0.53 | 0.85 | 0.21 | 0.39
|  | 1354 |  | 1 | [15 empty] | 94.51 | 3.29 | 0.22 | 0.53 | 0.85 | 0.21 | 0.39
|  | 1353 |  | 1 | [15 empty] | 94.51 | 3.29 | 0.22 | 0.53 | 0.85 | 0.21 | 0.39
|  | 1352 |  | 1 | [15 empty] | 94.51 | 3.29 | 0.22 | 0.53 | 0.85 | 0.21 | 0.39
|  | 1351 |  | 1 | [15 empty] | 94.51 | 3.29 | 0.22 | 0.53 | 0.85 | 0.21 | 0.39
|  | 1350 |  | 1 | [15 empty] | 94.51 | 3.29 | 0.22 | 0.53 | 0.85 | 0.21 | 0.39
|  | 1349 |  | 1 | [15 empty] | 94.51 | 3.29 | 0.22 | 0.53 | 0.85 | 0.21 | 0.39
|  | 1348 |  | 1 | [15 empty] | 94.51 | 3.29 | 0.22 | 0.53 | 0.85 | 0.21 | 0.39
|  | 1347 |  | 1 | [15 empty] | 94.51 | 3.29 | 0.22 | 0.53 | 0.85 | 0.21 | 0.39
|  | 1346 |  | 1 | [15 empty] | 94.51 | 3.29 | 0.22 | 0.53 | 0.85 | 0.21 | 0.39
|  | 1345 |  | 1 | [15 empty] | 94.51 | 3.29 | 0.22 | 0.53 | 0.85 | 0.21 | 0.39
|  | 1344 |  | 1 | [15 empty] | 94.51 | 3.29 | 0.22 | 0.53 | 0.85 | 0.21 | 0.39
|  | 1343 |  | 1 | [15 empty] | 94.51 | 3.29 | 0.22 | 0.53 | 0.85 | 0.21 | 0.39
|  | 1342 |  | 1 | [15 empty] | 94.51 | 3.29 | 0.22 | 0.53 | 0.85 | 0.21 | 0.39
|  | 1341 |  | 1 | [15 empty] | 94.51 | 3.29 | 0.22 | 0.53 | 0.85 | 0.21 | 0.39
|  | 1340 |  | 1 | [15 empty] | 94.51 | 3.29 | 0.22 | 0.53 | 0.85 | 0.21 | 0.39
|  | 1339 |  | 1 | [15 empty] | 94.51 | 3.29 | 0.22 | 0.53 | 0.85 | 0.21 | 0.39
|  | 1338 |  | 1 | [15 empty] | 94.51 | 3.29 | 0.22 | 0.53 | 0.85 | 0.21 | 0.39
|  | 1337 |  | 1 | [15 empty] | 94.51 | 3.29 | 0.22 | 0.53 | 0.85 | 0.21 | 0.39
|  | 1336 |  | 1 | [15 empty] | 94.51 | 3.29 | 0.22 | 0.53 | 0.85 | 0.21 | 0.39
|  | 1335 |  | 1 | [15 empty] | 94.51 | 3.29 | 0.22 | 0.53 | 0.85 | 0.21 | 0.39
|  | 1334 |  | 1 | [15 empty] | 94.51 | 3.29 | 0.22 | 0.53 | 0.85 | 0.21 | 0.39
|  | 1333 |  | 1 | [15 empty] | 94.51 | 3.29 | 0.22 | 0.53 | 0.85 | 0.21 | 0.39
|  | 1332 |  | 1 | [15 empty] | 94.51 | 3.29 | 0.22 | 0.53 | 0.85 | 0.21 | 0.39
|  | 1331 |  | 1 | [15 empty] | 94.51 | 3.29 | 0.22 | 0.53 | 0.85 | 0.21 | 0.39
|  | 1330 |  | 1 | [15 empty] | 94.51 | 3.29 | 0.22 | 0.53 | 0.85 | 0.21 | 0.39
|  | 1329 |  | 1 | [15 empty] | 94.51 | 3.29 | 0.22 | 0.53 | 0.85 | 0.21 | 0.39
|  | 1328 |  | 1 | [15 empty] | 94.51 | 3.29 | 0.22 | 0.53 | 0.85 | 0.21 | 0.39
|  | 1327 |  | 1 | [15 empty] | 94.51 | 3.29 | 0.22 | 0.53 | 0.85 | 0.21 | 0.39
|  | 1326 |  | 1 | [15 empty] | 94.51 | 3.29 | 0.22 | 0.53 | 0.85 | 0.21 | 0.39
|  | 1325 |  | 1 | [15 empty] | 94.51 | 3.29 | 0.22 | 0.53 | 0.85 | 0.21 | 0.39
|  | 1324 |  | 1 | [15 empty] | 94.51 | 3.29 | 0.22 | 0.53 | 0.85 | 0.21 | 0.39
|  | 1323 |  | 1 | [15 empty] | 94.51 | 3.29 | 0.22 | 0.53 | 0.85 | 0.21 | 0.39
|  | 1322 |  | 1 | [15 empty] | 94.51 | 3.29 | 0.22 | 0.53 | 0.85 | 0.21 | 0.39
|  | 1321 |  | 1 | [15 empty] | 94.51 | 3.29 | 0.22 | 0.53 | 0.85 | 0.21 | 0.39
|  | 1320 |  | 1 | [15 empty] | 94.51 | 3.29 | 0.22 | 0.53 | 0.85 | 0.21 | 0.39
|  | 1319 |  | 1 | [15 empty] | 94.51 | 3.29 | 0.22 | 0.53 | 0.85 | 0.21 | 0.39
|  | 1318 |  | 1 | [15 empty] | 94.51 | 3.29 | 0.22 | 0.53 | 0.85 | 0.21 | 0.39
|  | 1317 |  | 1 | [15 empty] | 94.51 | 3.29 | 0.22 | 0.53 | 0.85 | 0.21 | 0.39
|  | 1316 |  | 1 | [15 empty] | 94.51 | 3.29 | 0.22 | 0.53 | 0.85 | 0.21 | 0.39
|  | 1315 |  | 1 | [15 empty] | 94.51 | 3.29 | 0.22 | 0.53 | 0.85 | 0.21 | 0.39
|  | 1314 |  | 1 | [15 empty] | 94.51 | 3.29 | 0.22 | 0.53 | 0.85 | 0.21 | 0.39
|  | 1313 |  | 1 | [15 empty] | 94.51 | 3.29 | 0.22 | 0.53 | 0.85 | 0.21 | 0.39
|  | 1312 |  | 1 | [15 empty] | 94.51 | 3.29 | 0.22 | 0.53 | 0.85 | 0.21 | 0.39
|  | 1311 |  | 1 | [15 empty] | 94.51 | 3.29 | 0.22 | 0.53 | 0.85 | 0.21 | 0.39
|  | 1310 |  | 1 | [15 empty] | 94.51 | 3.29 | 0.22 | 0.53 | 0.85 | 0.21 | 0.39
|  | 1309 |  | 1 | [15 empty] | 94.51 | 3.29 | 0.22 | 0.53 | 0.85 | 0.21 | 0.39
|  | 1308 |  | 1 | [15 empty] | 94.51 | 3.29 | 0.22 | 0.53 | 0.85 | 0.21 | 0.39
|  | 1307 |  | 1 | [15 empty] | 94.51 | 3.29 | 0.22 | 0.53 | 0.85 | 0.21 | 0.39
|  | 1306 |  | 1 | [15 empty] | 94.51 | 3.29 | 0.22 | 0.53 | 0.85 | 0.21 | 0.39
|  | 1305 |  | 1 | [15 empty] | 94.51 | 3.29 | 0.22 | 0.53 | 0.85 | 0.21 | 0.39
|  | 1304 |  | 1 | [15 empty] | 94.51 | 3.29 | 0.22 | 0.53 | 0.85 | 0.21 | 0.39
|  | 1303 |  | 1 | [15 empty] | 94.51 | 3.29 | 0.22 | 0.53 | 0.85 | 0.21 | 0.39
|  | 1302 |  | 1 | [15 empty] | 94.51 | 3.29 | 0.22 | 0.53 | 0.85 | 0.21 | 0.39
|  | 1301 |  | 1 | [15 empty] | 94.51 | 3.29 | 0.22 | 0.53 | 0.85 | 0.21 | 0.39
|  | 1300 |  | 1 | [15 empty] | 94.51 | 3.29 | 0.22 | 0.53 | 0.85 | 0.21 | 0.39
|  | 1299 |  | 1 | [15 empty] | 94.51 | 3.29 | 0.22 | 0.53 | 0.85 | 0.21 | 0.39
|  | 1298 |  | 1 | [15 empty] | 94.51 | 3.29 | 0.22 | 0.53 | 0.85 | 0.21 | 0.39
|  | 1297 |  | 1 | [15 empty] | 94.51 | 3.29 | 0.22 | 0.53 | 0.85 | 0.21 | 0.39
|  | 1296 |  | 1 | [15 empty] | 94.51 | 3.29 | 0.22 | 0.53 | 0.85 | 0.21 | 0.39
|  | 1296 |  | 1 | [15 empty] | 94.51 | 3.29 | 0.22 | 0.53 | 0.85 | 0.21 | 0.39
|  | 1295 |  | 1 | [15 empty] | 94.51 | 3.29 | 0.22 | 0.53 | 0.85 | 0.21 | 0.39
|  | 1294 |  | 1 | [15 empty] | 94.51 | 3.29 | 0.22 | 0.53 | 0.85 | 0.21 | 0.39
|  | 1293 |  | 1 | [15 empty] | 94.51 | 3.29 | 0.22 | 0.53 | 0.85 | 0.21 | 0.39
|  | 1292 |  | 1 | [15 empty] | 94.51 | 3.29 | 0.22 | 0.53 | 0.85 | 0.21 | 0.39
|  | 1291 |  | 1 | [15 empty] | 94.51 | 3.29 | 0.22 | 0.53 | 0.85 | 0.21 | 0.39
|  | 1290 |  | 1 | [15 empty] | 94.51 | 3.29 | 0.22 | 0.53 | 0.85 | 0.21 | 0.39
|  | 1289 |  | 1 | [15 empty] | 94.51 | 3.29 | 0.22 | 0.53 | 0.85 | 0.21 | 0.39
|  | 1288 |  | 1 | [15 empty] | 94.51 | 3.29 | 0.22 | 0.53 | 0.85 | 0.21 | 0.39
|  | 1287 |  | 1 | [15 empty] | 94.51 | 3.29 | 0.22 | 0.53 | 0.85 | 0.21 | 0.39
|  | 1286 |  | 1 | [15 empty] | 94.51 | 3.29 | 0.22 | 0.53 | 0.85 | 0.21 | 0.39
|  | 1285 |  | 1 | [15 empty] | 94.51 | 3.29 | 0.22 | 0.53 | 0.85 | 0.21 | 0.39
|  | 1284 |  | 1 | [15 empty] | 94.51 | 3.29 | 0.22 | 0.53 | 0.85 | 0.21 | 0.39
|  | 1283 |  | 1 | [15 empty] | 94.51 | 3.29 | 0.22 | 0.53 | 0.85 | 0.21 | 0.39
|  | 1282 |  | 1 | [15 empty] | 94.51 | 3.29 | 0.22 | 0.53 | 0.85 | 0.21 | 0.39
|  | 1281 |  | 1 | [15 empty] | 94.51 | 3.29 | 0.22 | 0.53 | 0.85 | 0.21 | 0.39
|  | 1280 |  | 1 | [15 empty] | 94.51 | 3.29 | 0.22 | 0.53 | 0.85 | 0.21 | 0.39
|  | 1279 |  | 1 | [15 empty] | 94.51 | 3.29 | 0.22 | 0.53 | 0.85 | 0.21 | 0.39
|  | 1278 |  | 1 | [15 empty] | 94.51 | 3.29 | 0.22 | 0.53 | 0.85 | 0.21 | 0.39
|  | 1277 |  | 1 | [15 empty] | 94.51 | 3.29 | 0.22 | 0.53 | 0.85 | 0.21 | 0.39
|  | 1276 |  | 1 | [15 empty] | 94.51 | 3.29 | 0.22 | 0.53 | 0.85 | 0.21 | 0.39
|  | 1275 |  | 1 | [15 empty] | 94.51 | 3.29 | 0.22 | 0.53 | 0.85 | 0.21 | 0.39
|  | 1274 |  | 1 | [15 empty] | 94.51 | 3.29 | 0.22 | 0.53 | 0.85 | 0.21 | 0.39
|  | 1273 |  | 1 | [15 empty] | 94.51 | 3.29 | 0.22 | 0.53 | 0.85 | 0.21 | 0.39
|  | 1272 |  | 1 | [15 empty] | 94.51 | 3.29 | 0.22 | 0.53 | 0.85 | 0.21 | 0.39
|  | 1271 |  | 1 | [15 empty] | 94.51 | 3.29 | 0.22 | 0.53 | 0.85 | 0.21 | 0.39
|  | 1270 |  | 1 | [15 empty] | 94.51 | 3.29 | 0.22 | 0.53 | 0.85 | 0.21 | 0.39
|  | 1269 |  | 1 | [15 empty] | 94.51 | 3.29 | 0.22 | 0.53 | 0.85 | 0.21 | 0.39
|  | 1268 |  | 1 | [15 empty] | 94.51 | 3.29 | 0.22 | 0.53 | 0.85 | 0.21 | 0.39
|  | 1267 |  | 1 | [15 empty] | 94.51 | 3.29 | 0.22 | 0.53 | 0.85 | 0.21 | 0.39
|  | 1266 |  | 1 | [15 empty] | 94.51 | 3.29 | 0.22 | 0.53 | 0.85 | 0.21 | 0.39
|  | 1265 |  | 1 | [15 empty] | 94.51 | 3.29 | 0.22 | 0.53 | 0.85 | 0.21 | 0.39
|  | 1264 |  | 1 | [15 empty] | 94.51 | 3.29 | 0.22 | 0.53 | 0.85 | 0.21 | 0.39
|  | 1263 |  | 1 | [15 empty] | 94.51 | 3.29 | 0.22 | 0.53 | 0.85 | 0.21 | 0.39
|  | 1262 |  | 1 | [15 empty] | 94.51 | 3.29 | 0.22 | 0.53 | 0.85 | 0.21 | 0.39
|  | 1261 |  | 1 | [15 empty] | 94.51 | 3.29 | 0.22 | 0.53 | 0.85 | 0.21 | 0.39
|  | 1260 |  | 1 | [15 empty] | 94.51 | 3.29 | 0.22 | 0.53 | 0.85 | 0.21 | 0.39
|  | 1259 |  | 1 | [15 empty] | 94.51 | 3.29 | 0.22 | 0.53 | 0.85 | 0.21 | 0.39
|  | 1258 |  | 1 | [15 empty] | 94.51 | 3.29 | 0.22 | 0.53 | 0.85 | 0.21 | 0.39
|  | 1257 |  | 1 | [15 empty] | 94.51 | 3.29 | 0.22 | 0.53 | 0.85 | 0.21 | 0.39
|  | 1256 |  | 1 | [15 empty] | 94.51 | 3.29 | 0.22 | 0.53 | 0.85 | 0.21 | 0.39
|  | 1255 |  | 1 | [15 empty] | 94.51 | 3.29 | 0.22 | 0.53 | 0.85 | 0.21 | 0.39
|  | 1254 |  | 1 | [15 empty] | 94.51 | 3.29 | 0.22 | 0.53 | 0.85 | 0.21 | 0.39
|  | 1253 |  | 1 | [15 empty] | 94.51 | 3.29 | 0.22 | 0.53 | 0.85 | 0.21 | 0.39
|  | 1252 |  | 1 | [15 empty] | 94.51 | 3.29 | 0.22 | 0.53 | 0.85 | 0.21 | 0.39
|  | 1251 |  | 1 | [15 empty] | 94.51 | 3.29 | 0.22 | 0.53 | 0.85 | 0.21 | 0.39
|  | 1250 |  | 1 | [15 empty] | 94.51 | 3.29 | 0.22 | 0.53 | 0.85 | 0.21 | 0.39
|  | 1249 |  | 1 | [15 empty] | 94.51 | 3.29 | 0.22 | 0.53 | 0.85 | 0.21 | 0.39
|  | 1248 |  | 1 | [15 empty] | 94.51 | 3.29 | 0.22 | 0.53 | 0.85 | 0.21 | 0.39
|  | 1247 |  | 1 | [15 empty] | 94.51 | 3.29 | 0.22 | 0.53 | 0.85 | 0.21 | 0.39
|  | 1246 |  | 1 | [15 empty] | 94.51 | 3.29 | 0.22 | 0.53 | 0.85 | 0.21 | 0.39
|  | 1245 |  | 1 | [15 empty] | 94.51 | 3.29 | 0.22 | 0.53 | 0.85 | 0.21 | 0.39
|  | 1244 |  | 1 | [15 empty] | 94.51 | 3.29 | 0.22 | 0.53 | 0.85 | 0.21 | 0.39
|  | 1243 |  | 1 | [15 empty] | 94.51 | 3.29 | 0.22 | 0.53 | 0.85 | 0.21 | 0.39
|  | 1242 |  | 1 | [15 empty] | 94.51 | 3.29 | 0.22 | 0.53 | 0.85 | 0.21 | 0.39
|  | 1241 |  | 1 | [15 empty] | 94.51 | 3.29 | 0.22 | 0.53 | 0.85 | 0.21 | 0.39
|  | 1240 |  | 1 | [15 empty] | 94.51 | 3.29 | 0.22 | 0.53 | 0.85 | 0.21 | 0.39
|  | 1239 |  | 1 | [15 empty] | 94.51 | 3.29 | 0.22 | 0.53 | 0.85 | 0.21 | 0.39
|  | 1238 |  | 1 | [15 empty] | 94.51 | 3.29 | 0.22 | 0.53 | 0.85 | 0.21 | 0.39
|  | 1237 |  | 1 | [15 empty] | 94.51 | 3.29 | 0.22 | 0.53 | 0.85 | 0.21 | 0.39
|  | 1236 |  | 1 | [15 empty] | 94.51 | 3.29 | 0.22 | 0.53 | 0.85 | 0.21 | 0.39
|  | 1235 |  | 1 | [15 empty] | 94.51 | 3.29 | 0.22 | 0.53 | 0.85 | 0.21 | 0.39
|  | 1234 |  | 1 | [15 empty] | 94.51 | 3.29 | 0.22 | 0.53 | 0.85 | 0.21 | 0.39
|  | 1233 |  | 1 | [15 empty] | 94.51 | 3.29 | 0.22 | 0.53 | 0.85 | 0.21 | 0.39
|  | 1232 |  | 1 | [15 empty] | 94.51 | 3.29 | 0.22 | 0.53 | 0.85 | 0.21 | 0.39
|  | 1231 |  | 1 | [15 empty] | 94.51 | 3.29 | 0.22 | 0.53 | 0.85 | 0.21 | 0.39
|  | 1230 |  | 1 | [15 empty] | 94.51 | 3.29 | 0.22 | 0.53 | 0.85 | 0.21 | 0.39
|  | 1229 |  | 1 | [15 empty] | 94.51 | 3.29 | 0.22 | 0.53 | 0.85 | 0.21 | 0.39
|  | 1228 |  | 1 | [15 empty] | 94.51 | 3.29 | 0.22 | 0.53 | 0.85 | 0.21 | 0.39
|  | 1227 |  | 1 | [15 empty] | 94.51 | 3.29 | 0.22 | 0.53 | 0.85 | 0.21 | 0.39
|  | 1226 |  | 1 | [15 empty] | 94.51 | 3.29 | 0.22 | 0.53 | 0.85 | 0.21 | 0.39
|  | 1225 |  | 1 | [15 empty] | 94.51 | 3.29 | 0.22 | 0.53 | 0.85 | 0.21 | 0.39
|  | 1224 |  | 1 | [15 empty] | 94.51 | 3.29 | 0.22 | 0.53 | 0.85 | 0.21 | 0.39
|  | 1223 |  | 1 | [15 empty] | 94.51 | 3.29 | 0.22 | 0.53 | 0.85 | 0.21 | 0.39
|  | 1222 |  | 1 | [15 empty] | 94.51 | 3.29 | 0.22 | 0.53 | 0.85 | 0.21 | 0.39
|  | 1221 |  | 1 | [15 empty] | 94.51 | 3.29 | 0.22 | 0.53 | 0.85 | 0.21 | 0.39
|  | 1220 |  | 1 | [15 empty] | 94.51 | 3.29 | 0.22 | 0.53 | 0.85 | 0.21 | 0.39
|  | 1219 |  | 1 | [15 empty] | 94.51 | 3.29 | 0.22 | 0.53 | 0.85 | 0.21 | 0.39
|  | 1218 |  | 1 | [15 empty] | 94.51 | 3.29 | 0.22 | 0.53 | 0.85 | 0.21 | 0.39
|  | 1217 |  | 1 | [15 empty] | 94.51 | 3.29 | 0.22 | 0.53 | 0.85 | 0.21 | 0.39
|  | 1216 |  | 1 | [15 empty] | 94.51 | 3.29 | 0.22 | 0.53 | 0.85 | 0.21 | 0.39
|  | 1215 |  | 1 | [15 empty] | 94.51 | 3.29 | 0.22 | 0.53 | 0.85 | 0.21 | 0.39
|  | 1214 |  | 1 | [15 empty] | 94.51 | 3.29 | 0.22 | 0.53 | 0.85 | 0.21 | 0.39
|  | 1213 |  | 1 | [15 empty] | 94.51 | 3.29 | 0.22 | 0.53 | 0.85 | 0.21 | 0.39
|  | 1212 |  | 1 | [15 empty] | 94.51 | 3.29 | 0.22 | 0.53 | 0.85 | 0.21 | 0.39
|  | 1211 |  | 1 | [15 empty] | 94.51 | 3.29 | 0.22 | 0.53 | 0.85 | 0.21 | 0.39
|  | 1210 |  | 1 | [15 empty] | 94.51 | 3.29 | 0.22 | 0.53 | 0.85 | 0.21 | 0.39
|  | 1209 |  | 1 | [15 empty] | 94.51 | 3.29 | 0.22 | 0.53 | 0.85 | 0.21 | 0.39
|  | 1208 |  | 1 | [15 empty] | 94.51 | 3.29 | 0.22 | 0.53 | 0.85 | 0.21 | 0.39
|  | 1207 |  | 1 | [15 empty] | 94.51 | 3.29 | 0.22 | 0.53 | 0.85 | 0.21 | 0.39
|  | 1206 |  | 1 | [15 empty] | 94.51 | 3.29 | 0.22 | 0.53 | 0.85 | 0.21 | 0.39
|  | 1205 |  | 1 | [15 empty] | 94.51 | 3.29 | 0.22 | 0.53 | 0.85 | 0.21 | 0.39
|  | 1204 |  | 1 | [15 empty] | 94.51 | 3.29 | 0.22 | 0.53 | 0.85 | 0.21 | 0.39
|  | 1203 |  | 1 | [15 empty] | 94.51 | 3.29 | 0.22 | 0.53 | 0.85 | 0.21 | 0.39
|  | 1202 |  | 1 | [15 empty] | 94.51 | 3.29 | 0.22 | 0.53 | 0.85 | 0.21 | 0.39
|  | 1201 |  | 1 | [15 empty] | 94.51 | 3.29 | 0.22 | 0.53 | 0.85 | 0.21 | 0.39
|  | 1200 |  | 1 | [15 empty] | 94.51 | 3.29 | 0.22 | 0.53 | 0.85 | 0.21 | 0.39
|  | 1199 |  | 1 | [15 empty] | 94.51 | 3.29 | 0.22 | 0.53 | 0.85 | 0.21 | 0.39
|  | 1198 |  | 1 | [15 empty] | 94.51 | 3.29 | 0.22 | 0.53 | 0.85 | 0.21 | 0.39
|  | 1197 |  | 1 | [15 empty] | 94.51 | 3.29 | 0.22 | 0.53 | 0.85 | 0.21 | 0.39
|  | 1196 |  | 1 | [15 empty] | 94.51 | 3.29 | 0.22 | 0.53 | 0.85 | 0.21 | 0.39
|  | 1195 |  | 1 | [15 empty] | 94.51 | 3.29 | 0.22 | 0.53 | 0.85 | 0.21 | 0.39
|  | 1194 |  | 1 | [15 empty] | 94.51 | 3.29 | 0.22 | 0.53 | 0.85 | 0.21 | 0.39
|  | 1193 |  | 1 | [15 empty] | 94.51 | 3.29 | 0.22 | 0.53 | 0.85 | 0.21 | 0.39
|  | 1192 |  | 1 | [15 empty] | 94.51 | 3.29 | 0.22 | 0.53 | 0.85 | 0.21 | 0.39
|  | 1191 |  | 1 | [15 empty] | 94.51 | 3.29 | 0.22 | 0.53 | 0.85 | 0.21 | 0.39
|  | 1190 |  | 1 | [15 empty] | 94.51 | 3.29 | 0.22 | 0.53 | 0.85 | 0.21 | 0.39
|  | 1189 |  | 1 | [15 empty] | 94.51 | 3.29 | 0.22 | 0.53 | 0.85 | 0.21 | 0.39
|  | 1188 |  | 1 | [15 empty] | 94.51 | 3.29 | 0.22 | 0.53 | 0.85 | 0.21 | 0.39
|  | 1187 |  | 1 | [15 empty] | 94.51 | 3.29 | 0.22 | 0.53 | 0.85 | 0.21 | 0.39
|  | 1186 |  | 1 | [15 empty] | 94.51 | 3.29 | 0.22 | 0.53 | 0.85 | 0.21 | 0.39
|  | 1185 |  | 1 | [15 empty] | 94.51 | 3.29 | 0.22 | 0.53 | 0.85 | 0.21 | 0.39
|  | 1184 |  | 1 | [15 empty] | 94.51 | 3.29 | 0.22 | 0.53 | 0.85 | 0.21 | 0.39
|  | 1183 |  | 1 | [15 empty] | 94.51 | 3.29 | 0.22 | 0.53 | 0.85 | 0.21 | 0.39
|  | 1182 |  | 1 | [15 empty] | 94.51 | 3.29 | 0.22 | 0.53 | 0.85 | 0.21 | 0.39
|  | 1181 |  | 1 | [15 empty] | 94.51 | 3.29 | 0.22 | 0.53 | 0.85 | 0.21 | 0.39
|  | 1180 |  | 1 | [15 empty] | 94.51 | 3.29 | 0.22 | 0.53 | 0.85 | 0.21 | 0.39
|  | 1179 |  | 1 | [15 empty] | 94.51 | 3.29 | 0.22 | 0.53 | 0.85 | 0.21 | 0.39
|  | 1178 |  | 1 | [15 empty] | 94.51 | 3.29 | 0.22 | 0.53 | 0.85 | 0.21 | 0.39
|  | 1177 |  | 1 | [15 empty] | 94.51 | 3.29 | 0.22 | 0.53 | 0.85 | 0.21 | 0.39
|  | 1176 |  | 1 | [15 empty] | 94.51 | 3.29 | 0.22 | 0.53 | 0.85 | 0.21 | 0.39
|  | 1175 |  | 1 | [15 empty] | 94.51 | 3.29 | 0.22 | 0.53 | 0.85 | 0.21 | 0.39
|  | 1174 |  | 1 | [15 empty] | 94.51 | 3.29 | 0.22 | 0.53 | 0.85 | 0.21 | 0.39
|  | 1173 |  | 1 | [15 empty] | 94.51 | 3.29 | 0.22 | 0.53 | 0.85 | 0.21 | 0.39
|  | 1172 |  | 1 | [15 empty] | 94.51 | 3.29 | 0.22 | 0.53 | 0.85 | 0.21 | 0.39
|  | 1171 |  | 1 | [15 empty] | 94.51 | 3.29 | 0.22 | 0.53 | 0.85 | 0.21 | 0.39
|  | 1170 |  | 1 | [15 empty] | 94.51 | 3.29 | 0.22 | 0.53 | 0.85 | 0.21 | 0.39
|  | 1169 |  | 1 | [15 empty] | 94.51 | 3.29 | 0.22 | 0.53 | 0.85 | 0.21 | 0.39
|  | 1168 |  | 1 | [15 empty] | 94.51 | 3.29 | 0.22 | 0.53 | 0.85 | 0.21 | 0.39
|  | 1167 |  | 1 | [15 empty] | 94.51 | 3.29 | 0.22 | 0.53 | 0.85 | 0.21 | 0.39
|  | 1166 |  | 1 | [15 empty] | 94.51 | 3.29 | 0.22 | 0.53 | 0.85 | 0.21 | 0.39
|  | 1165 |  | 1 | [15 empty] | 94.51 | 3.29 | 0.22 | 0.53 | 0.85 | 0.21 | 0.39
|  | 1164 |  | 1 | [15 empty] | 94.51 | 3.29 | 0.22 | 0.53 | 0.85 | 0.21 | 0.39
|  | 1163 |  | 1 | [15 empty] | 94.51 | 3.29 | 0.22 | 0.53 | 0.85 | 0.21 | 0.39
|  | 1162 |  | 1 | [15 empty] | 94.51 | 3.29 | 0.22 | 0.53 | 0.85 | 0.21 | 0.39
|  | 1161 |  | 1 | [15 empty] | 94.51 | 3.29 | 0.22 | 0.53 | 0.85 | 0.21 | 0.39
|  | 1160 |  | 1 | [15 empty] | 94.51 | 3.29 | 0.22 | 0.53 | 0.85 | 0.21 | 0.39
|  | 1159 |  | 1 | [15 empty] | 94.51 | 3.29 | 0.22 | 0.53 | 0.85 | 0.21 | 0.39
|  | 1158 |  | 1 | [15 empty] | 94.51 | 3.29 | 0.22 | 0.53 | 0.85 | 0.21 | 0.39
|  | 1157 |  | 1 | [15 empty] | 94.51 | 3.29 | 0.22 | 0.53 | 0.85 | 0.21 | 0.39
|  | 1156 |  | 1 | [15 empty] | 94.51 | 3.29 | 0.22 | 0.53 | 0.85 | 0.21 | 0.39
|  | 1155 |  | 1 | [15 empty] | 94.51 | 3.29 | 0.22 | 0.53 | 0.85 | 0.21 | 0.39
|  | 1154 |  | 1 | [15 empty] | 94.51 | 3.29 | 0.22 | 0.53 | 0.85 | 0.21 | 0.39
|  | 1153 |  | 1 | [15 empty] | 94.51 | 3.29 | 0.22 | 0.53 | 0.85 | 0.21 | 0.39
|  | 1152 |  | 1 | [15 empty] | 94.51 | 3.29 | 0.22 | 0.53 | 0.85 | 0.21 | 0.39
|  | 1151 |  | 1 | [15 empty] | 94.51 | 3.29 | 0.22 | 0.53 | 0.85 | 0.21 | 0.39
|  | 1150 |  | 1 | [15 empty] | 94.51 | 3.29 | 0.22 | 0.53 | 0.85 | 0.21 | 0.39
|  | 1149 |  | 1 | [15 empty] | 94.51 | 3.29 | 0.22 | 0.53 | 0.85 | 0.21 | 0.39
|  | 1148 |  | 1 | [15 empty] | 94.51 | 3.29 | 0.22 | 0.53 | 0.85 | 0.21 | 0.39
|  | 1147 |  | 1 | [15 empty] | 94.51 | 3.29 | 0.22 | 0.53 | 0.85 | 0.21 | 0.39
|  | 1146 |  | 1 | [15 empty] | 94.51 | 3.29 | 0.22 | 0.53 | 0.85 | 0.21 | 0.39
|  | 1145 |  | 1 | [15 empty] | 94.51 | 3.29 | 0.22 | 0.53 | 0.85 | 0.21 | 0.39
|  | 1144 |  | 1 | [15 empty] | 94.51 | 3.29 | 0.22 | 0.53 | 0.85 | 0.21 | 0.39
|  | 1143 |  | 1 | [15 empty] | 94.51 | 3.29 | 0.22 | 0.53 | 0.85 | 0.21 | 0.39
|  | 1142 |  | 1 | [15 empty] | 94.51 | 3.29 | 0.22 | 0.53 | 0.85 | 0.21 | 0.39
|  | 1141 |  | 1 | [15 empty] | 94.51 | 3.29 | 0.22 | 0.53 | 0.85 | 0.21 | 0.39
|  | 1140 |  | 1 | [15 empty] | 94.51 | 3.29 | 0.22 | 0.53 | 0.85 | 0.21 | 0.39
|  | 1139 |  | 1 | [15 empty] | 94.51 | 3.29 | 0.22 | 0.53 | 0.85 | 0.21 | 0.39
|  | 1138 |  | 1 | [15 empty] | 94.51 | 3.29 | 0.22 | 0.53 | 0.85 | 0.21 | 0.39
|  | 1137 |  | 1 | [15 empty] | 94.51 | 3.29 | 0.22 | 0.53 | 0.85 | 0.21 | 0.39
|  | 1136 |  | 1 | [15 empty] | 94.51 | 3.29 | 0.22 | 0.53 | 0.85 | 0.21 | 0.39
|  | 1135 |  | 1 | [15 empty] | 94.51 | 3.29 | 0.22 | 0.53 | 0.85 | 0.21 | 0.39
|  | 1134 |  | 1 | [15 empty] | 94.51 | 3.29 | 0.22 | 0.53 | 0.85 | 0.21 | 0.39
|  | 1133 |  | 1 | [15 empty] | 94.51 | 3.29 | 0.22 | 0.53 | 0.85 | 0.21 | 0.39
|  | 1132 |  | 1 | [15 empty] | 94.51 | 3.29 | 0.22 | 0.53 | 0.85 | 0.21 | 0.39
|  | 1131 |  | 1 | [15 empty] | 94.51 | 3.29 | 0.22 | 0.53 | 0.85 | 0.21 | 0.39
|  | 1130 |  | 1 | [15 empty] | 94.51 | 3.29 | 0.22 | 0.53 | 0.85 | 0.21 | 0.39
|  | 1129 |  | 1 | [15 empty] | 94.51 | 3.29 | 0.22 | 0.53 | 0.85 | 0.21 | 0.39
|  | 1128 |  | 1 | [15 empty] | 94.51 | 3.29 | 0.22 | 0.53 | 0.85 | 0.21 | 0.39
|  | 1127 |  | 1 | [15 empty] | 94.51 | 3.29 | 0.22 | 0.53 | 0.85 | 0.21 | 0.39
|  | 1126 |  | 1 | [15 empty] | 94.51 | 3.29 | 0.22 | 0.53 | 0.85 | 0.21 | 0.39
|  | 1125 |  | 1 | [15 empty] | 94.51 | 3.29 | 0.22 | 0.53 | 0.85 | 0.21 | 0.39
|  | 1124 |  | 1 | [15 empty] | 94.51 | 3.29 | 0.22 | 0.53 | 0.85 | 0.21 | 0.39
|  | 1123 |  | 1 | [15 empty] | 94.51 | 3.29 | 0.22 | 0.53 | 0.85 | 0.21 | 0.39
|  | 1122 |  | 1 | [15 empty] | 94.51 | 3.29 | 0.22 | 0.53 | 0.85 | 0.21 | 0.39
|  | 1121 |  | 1 | [15 empty] | 94.51 | 3.29 | 0.22 | 0.53 | 0.85 | 0.21 | 0.39
|  | 1120 |  | 1 | [15 empty] | 94.51 | 3.29 | 0.22 | 0.53 | 0.85 | 0.21 | 0.39
|  | 1119 |  | 1 | [15 empty] | 94.51 | 3.29 | 0.22 | 0.53 | 0.85 | 0.21 | 0.39
|  | 1118 |  | 1 | [15 empty] | 94.51 | 3.29 | 0.22 | 0.53 | 0.85 | 0.21 | 0.39
|  | 1117 |  | 1 | [15 empty] | 94.51 | 3.29 | 0.22 | 0.53 | 0.85 | 0.21 | 0.39
|  | 1116 |  | 1 | [15 empty] | 94.51 | 3.29 | 0.22 | 0.53 | 0.85 | 0.21 | 0.39
|  | 1115 |  | 1 | [15 empty] | 94.51 | 3.29 | 0.22 | 0.53 | 0.85 | 0.21 | 0.39
|  | 1114 |  | 1 | [15 empty] | 94.51 | 3.29 | 0.22 | 0.53 | 0.85 | 0.21 | 0.39
|  | 1113 |  | 1 | [15 empty] | 94.51 | 3.29 | 0.22 | 0.53 | 0.85 | 0.21 | 0.39
|  | 1112 |  | 1 | [15 empty] | 94.51 | 3.29 | 0.22 | 0.53 | 0.85 | 0.21 | 0.39
|  | 1111 |  | 1 | [15 empty] | 94.51 | 3.29 | 0.22 | 0.53 | 0.85 | 0.21 | 0.39
|  | 1110 |  | 1 | [15 empty] | 94.51 | 3.29 | 0.22 | 0.53 | 0.85 | 0.21 | 0.39
|  | 1109 |  | 1 | [15 empty] | 94.51 | 3.29 | 0.22 | 0.53 | 0.85 | 0.21 | 0.39
|  | 1108 |  | 1 | [15 empty] | 94.51 | 3.29 | 0.22 | 0.53 | 0.85 | 0.21 | 0.39
|  | 1107 |  | 1 | [15 empty] | 94.51 | 3.29 | 0.22 | 0.53 | 0.85 | 0.21 | 0.39
|  | 1106 |  | 1 | [15 empty] | 94.51 | 3.29 | 0.22 | 0.53 | 0.85 | 0.21 | 0.39
|  | 1105 |  | 1 | [15 empty] | 94.51 | 3.29 | 0.22 | 0.53 | 0.85 | 0.21 | 0.39
|  | 1104 |  | 1 | [15 empty] | 94.51 | 3.29 | 0.22 | 0.53 | 0.85 | 0.21 | 0.39
|  | 1103 |  | 1 | [15 empty] | 94.51 | 3.29 | 0.22 | 0.53 | 0.85 | 0.21 | 0.39
|  | 1102 |  | 1 | [15 empty] | 94.51 | 3.29 | 0.22 | 0.53 | 0.85 | 0.21 | 0.39
|  | 1101 |  | 1 | [15 empty] | 94.51 | 3.29 | 0.22 | 0.53 | 0.85 | 0.21 | 0.39
|  | 1100 |  | 1 | [15 empty] | 94.51 | 3.29 | 0.22 | 0.53 | 0.85 | 0.21 | 0.39
|  | 1099 |  | 1 | [15 empty] | 94.51 | 3.29 | 0.22 | 0.53 | 0.85 | 0.21 | 0.39
|  | 1098 |  | 1 | [15 empty] | 94.51 | 3.29 | 0.22 | 0.53 | 0.85 | 0.21 | 0.39
|  | 1097 |  | 1 | [15 empty] | 94.51 | 3.29 | 0.22 | 0.53 | 0.85 | 0.21 | 0.39
|  | 1096 |  | 1 | [15 empty] | 94.51 | 3.29 | 0.22 | 0.53 | 0.85 | 0.21 | 0.39
|  | 1095 |  | 1 | [15 empty] | 94.51 | 3.29 | 0.22 | 0.53 | 0.85 | 0.21 | 0.39
|  | 1094 |  | 1 | [15 empty] | 94.51 | 3.29 | 0.22 | 0.53 | 0.85 | 0.21 | 0.39
|  | 1093 |  | 1 | [15 empty] | 94.51 | 3.29 | 0.22 | 0.53 | 0.85 | 0.21 | 0.39
|  | 1092 |  | 1 | [15 empty] | 94.51 | 3.29 | 0.22 | 0.53 | 0.85 | 0.21 | 0.39
|  | 1091 |  | 1 | [15 empty] | 94.51 | 3.29 | 0.22 | 0.53 | 0.85 | 0.21 | 0.39
|  | 1090 |  | 1 | [15 empty] | 94.51 | 3.29 | 0.22 | 0.53 | 0.85 | 0.21 | 0.39
|  | 1089 |  | 1 | [15 empty] | 94.51 | 3.29 | 0.22 | 0.53 | 0.85 | 0.21 | 0.39
|  | 1088 |  | 1 | [15 empty] | 94.51 | 3.29 | 0.22 | 0.53 | 0.85 | 0.21 | 0.39
|  | 1087 |  | 1 | [15 empty] | 94.51 | 3.29 | 0.22 | 0.53 | 0.85 | 0.21 | 0.39
|  | 1086 |  | 1 | [15 empty] | 94.51 | 3.29 | 0.22 | 0.53 | 0.85 | 0.21 | 0.39
|  | 1086 |  | 1 | [15 empty] | 94.51 | 3.29 | 0.22 | 0.53 | 0.85 | 0.21 | 0.39
|  | 1085 |  | 1 | [15 empty] | 94.51 | 3.29 | 0.22 | 0.53 | 0.85 | 0.21 | 0.39
|  | 1084 |  | 1 | [15 empty] | 94.51 | 3.29 | 0.22 | 0.53 | 0.85 | 0.21 | 0.39
|  | 1083 |  | 1 | [15 empty] | 94.51 | 3.29 | 0.22 | 0.53 | 0.85 | 0.21 | 0.39
|  | 1082 |  | 1 | [15 empty] | 94.51 | 3.29 | 0.22 | 0.53 | 0.85 | 0.21 | 0.39
|  | 1081 |  | 1 | [15 empty] | 94.51 | 3.29 | 0.22 | 0.53 | 0.85 | 0.21 | 0.39
|  | 1080 |  | 1 | [15 empty] | 94.51 | 3.29 | 0.22 | 0.53 | 0.85 | 0.21 | 0.39
|  | 1079 |  | 1 | [15 empty] | 94.51 | 3.29 | 0.22 | 0.53 | 0.85 | 0.21 | 0.39
|  | 1078 |  | 1 | [15 empty] | 94.51 | 3.29 | 0.22 | 0.53 | 0.85 | 0.21 | 0.39
|  | 1077 |  | 1 | [15 empty] | 94.51 | 3.29 | 0.22 | 0.53 | 0.85 | 0.21 | 0.39
|  | 1076 |  | 1 | [15 empty] | 94.51 | 3.29 | 0.22 | 0.53 | 0.85 | 0.21 | 0.39
|  | 1075 |  | 1 | [15 empty] | 94.51 | 3.29 | 0.22 | 0.53 | 0.85 | 0.21 | 0.39
|  | 1074 |  | 1 | [15 empty] | 94.51 | 3.29 | 0.22 | 0.53 | 0.85 | 0.21 | 0.39
|  | 1073 |  | 1 | [15 empty] | 94.51 | 3.29 | 0.22 | 0.53 | 0.85 | 0.21 | 0.39
|  | 1072 |  | 1 | [15 empty] | 94.51 | 3.29 | 0.22 | 0.53 | 0.85 | 0.21 | 0.39
|  | 1071 |  | 1 | [15 empty] | 94.51 | 3.29 | 0.22 | 0.53 | 0.85 | 0.21 | 0.39
|  | 1070 |  | 1 | [15 empty] | 94.51 | 3.29 | 0.22 | 0.53 | 0.85 | 0.21 | 0.39
|  | 1069 |  | 1 | [15 empty] | 94.51 | 3.29 | 0.22 | 0.53 | 0.85 | 0.21 | 0.39
|  | 1068 |  | 1 | [15 empty] | 94.51 | 3.29 | 0.22 | 0.53 | 0.85 | 0.21 | 0.39
|  | 1067 |  | 1 | [15 empty] | 94.51 | 3.29 | 0.22 | 0.53 | 0.85 | 0.21 | 0.39
|  | 1066 |  | 1 | [15 empty] | 94.51 | 3.29 | 0.22 | 0.53 | 0.85 | 0.21 | 0.39
|  | 1065 |  | 1 | [15 empty] | 94.51 | 3.29 | 0.22 | 0.53 | 0.85 | 0.21 | 0.39
|  | 1064 |  | 1 | [15 empty] | 94.51 | 3.29 | 0.22 | 0.53 | 0.85 | 0.21 | 0.39
|  | 1063 |  | 1 | [15 empty] | 94.51 | 3.29 | 0.22 | 0.53 | 0.85 | 0.21 | 0.39
|  | 1062 |  | 1 | [15 empty] | 94.51 | 3.29 | 0.22 | 0.53 | 0.85 | 0.21 | 0.39
|  | 1061 |  | 1 | [15 empty] | 94.51 | 3.29 | 0.22 | 0.53 | 0.85 | 0.21 | 0.39
|  | 1060 |  | 1 | [15 empty] | 94.51 | 3.29 | 0.22 | 0.53 | 0.85 | 0.21 | 0.39
|  | 1059 |  | 1 | [15 empty] | 94.51 | 3.29 | 0.22 | 0.53 | 0.85 | 0.21 | 0.39
|  | 1058 |  | 1 | [15 empty] | 94.51 | 3.29 | 0.22 | 0.53 | 0.85 | 0.21 | 0.39
|  | 1057 |  | 1 | [15 empty] | 94.51 | 3.29 | 0.22 | 0.53 | 0.85 | 0.21 | 0.39
|  | 1056 |  | 1 | [15 empty] | 94.51 | 3.29 | 0.22 | 0.53 | 0.85 | 0.21 | 0.39
|  | 1055 |  | 1 | [15 empty] | 94.51 | 3.29 | 0.22 | 0.53 | 0.85 | 0.21 | 0.39
|  | 1054 |  | 1 | [15 empty] | 94.51 | 3.29 | 0.22 | 0.53 | 0.85 | 0.21 | 0.39
|  | 1053 |  | 1 | [15 empty] | 94.51 | 3.29 | 0.22 | 0.53 | 0.85 | 0.21 | 0.39
|  | 1052 |  | 1 | [15 empty] | 94.51 | 3.29 | 0.22 | 0.53 | 0.85 | 0.21 | 0.39
|  | 1051 |  | 1 | [15 empty] | 94.51 | 3.29 | 0.22 | 0.53 | 0.85 | 0.21 | 0.39
|  | 1050 |  | 1 | [15 empty] | 94.51 | 3.29 | 0.22 | 0.53 | 0.85 | 0.21 | 0.39
|  | 1049 |  | 1 | [15 empty] | 94.51 | 3.29 | 0.22 | 0.53 | 0.85 | 0.21 | 0.39
|  | 1048 |  | 1 | [15 empty] | 94.51 | 3.29 | 0.22 | 0.53 | 0.85 | 0.21 | 0.39
|  | 1047 |  | 1 | [15 empty] | 94.51 | 3.29 | 0.22 | 0.53 | 0.85 | 0.21 | 0.39
|  | 1046 |  | 1 | [15 empty] | 94.51 | 3.29 | 0.22 | 0.53 | 0.85 | 0.21 | 0.39
|  | 1045 |  | 1 | [15 empty] | 94.51 | 3.29 | 0.22 | 0.53 | 0.85 | 0.21 | 0.39
|  | 1044 |  | 1 | [15 empty] | 94.51 | 3.29 | 0.22 | 0.53 | 0.85 | 0.21 | 0.39
|  | 1043 |  | 1 | [15 empty] | 94.51 | 3.29 | 0.22 | 0.53 | 0.85 | 0.21 | 0.39
|  | 1042 |  | 1 | [15 empty] | 94.51 | 3.29 | 0.22 | 0.53 | 0.85 | 0.21 | 0.39
|  | 1041 |  | 1 | [15 empty] | 94.51 | 3.29 | 0.22 | 0.53 | 0.85 | 0.21 | 0.39
|  | 1040 |  | 1 | [15 empty] | 94.51 | 3.29 | 0.22 | 0.53 | 0.85 | 0.21 | 0.39
|  | 1039 |  | 1 | [15 empty] | 94.51 | 3.29 | 0.22 | 0.53 | 0.85 | 0.21 | 0.39
|  | 1038 |  | 1 | [15 empty] | 94.51 | 3.29 | 0.22 | 0.53 | 0.85 | 0.21 | 0.39
|  | 1037 |  | 1 | [15 empty] | 94.51 | 3.29 | 0.22 | 0.53 | 0.85 | 0.21 | 0.39
|  | 1036 |  | 1 | [15 empty] | 94.51 | 3.29 | 0.22 | 0.53 | 0.85 | 0.21 | 0.39
|  | 1035 |  | 1 | [15 empty] | 94.51 | 3.29 | 0.22 | 0.53 | 0.85 | 0.21 | 0.39
|  | 1034 |  | 1 | [15 empty] | 94.51 | 3.29 | 0.22 | 0.53 | 0.85 | 0.21 | 0.39
|  | 1033 |  | 1 | [15 empty] | 94.51 | 3.29 | 0.22 | 0.53 | 0.85 | 0.21 | 0.39
|  | 1032 |  | 1 | [15 empty] | 94.51 | 3.29 | 0.22 | 0.53 | 0.85 | 0.21 | 0.39
|  | 1031 |  | 1 | [15 empty] | 94.51 | 3.29 | 0.22 | 0.53 | 0.85 | 0.21 | 0.39
|  | 1030 |  | 1 | [15 empty] | 94.51 | 3.29 | 0.22 | 0.53 | 0.85 | 0.21 | 0.39
|  | 1029 |  | 1 | [15 empty] | 94.51 | 3.29 | 0.22 | 0.53 | 0.85 | 0.21 | 0.39
|  | 1028 |  | 1 | [15 empty] | 94.51 | 3.29 | 0.22 | 0.53 | 0.85 | 0.21 | 0.39
|  | 1027 |  | 1 | [15 empty] | 94.51 | 3.29 | 0.22 | 0.53 | 0.85 | 0.21 | 0.39
|  | 1026 |  | 1 | [15 empty] | 94.51 | 3.29 | 0.22 | 0.53 | 0.85 | 0.21 | 0.39
|  | 1025 |  | 1 | [15 empty] | 94.51 | 3.29 | 0.22 | 0.53 | 0.85 | 0.21 | 0.39
|  | 1024 |  | 1 | [15 empty] | 94.51 | 3.29 | 0.22 | 0.53 | 0.85 | 0.21 | 0.39
|  | 1023 |  | 1 | [15 empty] | 94.51 | 3.29 | 0.22 | 0.53 | 0.85 | 0.21 | 0.39
|  | 1022 |  | 1 | [15 empty] | 94.51 | 3.29 | 0.22 | 0.53 | 0.85 | 0.21 | 0.39
|  | 1021 |  | 1 | [15 empty] | 94.51 | 3.29 | 0.22 | 0.53 | 0.85 | 0.21 | 0.39
|  | 1020 |  | 1 | [15 empty] | 94.51 | 3.29 | 0.22 | 0.53 | 0.85 | 0.21 | 0.39
|  | 1019 |  | 1 | [15 empty] | 94.51 | 3.29 | 0.22 | 0.53 | 0.85 | 0.21 | 0.39
|  | 1018 |  | 1 | [15 empty] | 94.51 | 3.29 | 0.22 | 0.53 | 0.85 | 0.21 | 0.39
|  | 1017 |  | 1 | [15 empty] | 94.51 | 3.29 | 0.22 | 0.53 | 0.85 | 0.21 | 0.39
|  | 1016 |  | 1 | [15 empty] | 94.51 | 3.29 | 0.22 | 0.53 | 0.85 | 0.21 | 0.39
|  | 1015 |  | 1 | [15 empty] | 94.51 | 3.29 | 0.22 | 0.53 | 0.85 | 0.21 | 0.39
|  | 1014 |  | 1 | [15 empty] | 94.51 | 3.29 | 0.22 | 0.53 | 0.85 | 0.21 | 0.39
|  | 1013 |  | 1 | [15 empty] | 94.51 | 3.29 | 0.22 | 0.53 | 0.85 | 0.21 | 0.39
|  | 1012 |  | 1 | [15 empty] | 94.51 | 3.29 | 0.22 | 0.53 | 0.85 | 0.21 | 0.39
|  | 1011 |  | 1 | [15 empty] | 94.51 | 3.29 | 0.22 | 0.53 | 0.85 | 0.21 | 0.39
|  | 1010 |  | 1 | [15 empty] | 94.51 | 3.29 | 0.22 | 0.53 | 0.85 | 0.21 | 0.39
|  | 1009 |  | 1 | [15 empty] | 94.51 | 3.29 | 0.22 | 0.53 | 0.85 | 0.21 | 0.39
|  | 1008 |  | 1 | [15 empty] | 94.51 | 3.29 | 0.22 | 0.53 | 0.85 | 0.21 | 0.39
|  | 1007 |  | 1 | [15 empty] | 94.51 | 3.29 | 0.22 | 0.53 | 0.85 | 0.21 | 0.39
|  | 1006 |  | 1 | [15 empty] | 94.51 | 3.29 | 0.22 | 0.53 | 0.85 | 0.21 | 0.39
|  | 1005 |  | 1 | [15 empty] | 94.51 | 3.29 | 0.22 | 0.53 | 0.85 | 0.21 | 0.39
|  | 1004 |  | 1 | [15 empty] | 94.51 | 3.29 | 0.22 | 0.53 | 0.85 | 0.21 | 0.39
|  | 1003 |  | 1 | [15 empty] | 94.51 | 3.29 | 0.22 | 0.53 | 0.85 | 0.21 | 0.39
|  | 1002 |  | 1 | [15 empty] | 94.51 | 3.29 | 0.22 | 0.53 | 0.85 | 0.21 | 0.39
|  | 1001 |  | 1 | [15 empty] | 94.51 | 3.29 | 0.22 | 0.53 | 0.85 | 0.21 | 0.39
|  | 1000 |  | 1 | [15 empty] | 94.51 | 3.29 | 0.22 | 0.53 | 0.85 | 0.21 | 0.39
|  | 999 |  | 1 | [15 empty] | 94.51 | 3.29 | 0.22 | 0.53 | 0.85 | 0.21 | 0.39
|  | 998 |  | 1 | [15 empty] | 94.51 | 3.29 | 0.22 | 0.53 | 0.85 | 0.21 | 0.39
|  | 997 |  | 1 | [15 empty] | 94.51 | 3.29 | 0.22 | 0.53 | 0.85 | 0.21 | 0.39
|  | 996 |  | 1 | [15 empty] | 94.51 | 3.29 | 0.22 | 0.53 | 0.85 | 0.21 | 0.39
|  | 995 |  | 1 | [15 empty] | 94.51 | 3.29 | 0.22 | 0.53 | 0.85 | 0.21 | 0.39
|  | 994 |  | 1 | [15 empty] | 94.51 | 3.29 | 0.22 | 0.53 | 0.85 | 0.21 | 0.39
|  | 993 |  | 1 | [15 empty] | 94.51 | 3.29 | 0.22 | 0.53 | 0.85 | 0.21 | 0.39
|  | 992 |  | 1 | [15 empty] | 94.51 | 3.29 | 0.22 | 0.53 | 0.85 | 0.21 | 0.39
|  | 991 |  | 1 | [15 empty] | 94.51 | 3.29 | 0.22 | 0.53 | 0.85 | 0.21 | 0.39
|  | 990 |  | 1 | [15 empty] | 94.51 | 3.29 | 0.22 | 0.53 | 0.85 | 0.21 | 0.39
|  | 989 |  | 1 | [15 empty] | 94.51 | 3.29 | 0.22 | 0.53 | 0.85 | 0.21 | 0.39
|  | 988 |  | 1 | [15 empty] | 94.51 | 3.29 | 0.22 | 0.53 | 0.85 | 0.21 | 0.39
|  | 987 |  | 1 | [15 empty] | 94.51 | 3.29 | 0.22 | 0.53 | 0.85 | 0.21 | 0.39
|  | 986 |  | 1 | [15 empty] | 94.51 | 3.29 | 0.22 | 0.53 | 0.85 | 0.21 | 0.39
|  | 985 |  | 1 | [15 empty] | 94.51 | 3.29 | 0.22 | 0.53 | 0.85 | 0.21 | 0.39
|  | 984 |  | 1 | [15 empty] | 94.51 | 3.29 | 0.22 | 0.53 | 0.85 | 0.21 | 0.39
|  | 983 |  | 1 | [15 empty] | 94.51 | 3.29 | 0.22 | 0.53 | 0.85 | 0.21 | 0.39
|  | 982 |  | 1 | [15 empty] | 94.51 | 3.29 | 0.22 | 0.53 | 0.85 | 0.21 | 0.39
|  | 981 |  | 1 | [15 empty] | 94.51 | 3.29 | 0.22 | 0.53 | 0.85 | 0.21 | 0.39
|  | 980 |  | 1 | [15 empty] | 94.51 | 3.29 | 0.22 | 0.53 | 0.85 | 0.21 | 0.39
|  | 979 |  | 1 | [15 empty] | 94.51 | 3.29 | 0.22 | 0.53 | 0.85 | 0.21 | 0.39
|  | 978 |  | 1 | [15 empty] | 94.51 | 3.29 | 0.22 | 0.53 | 0.85 | 0.21 | 0.39
|  | 977 |  | 1 | [15 empty] | 94.51 | 3.29 | 0.22 | 0.53 | 0.85 | 0.21 | 0.39
|  | 976 |  | 1 | [15 empty] | 94.51 | 3.29 | 0.22 | 0.53 | 0.85 | 0.21 | 0.39
|  | 975 |  | 1 | [15 empty] | 94.51 | 3.29 | 0.22 | 0.53 | 0.85 | 0.21 | 0.39
|  | 974 |  | 1 | [15 empty] | 94.51 | 3.29 | 0.22 | 0.53 | 0.85 | 0.21 | 0.39
|  | 973 |  | 1 | [15 empty] | 94.51 | 3.29 | 0.22 | 0.53 | 0.85 | 0.21 | 0.39
|  | 972 |  | 1 | [15 empty] | 94.51 | 3.29 | 0.22 | 0.53 | 0.85 | 0.21 | 0.39
|  | 971 |  | 1 | [15 empty] | 94.51 | 3.29 | 0.22 | 0.53 | 0.85 | 0.21 | 0.39
|  | 970 |  | 1 | [15 empty] | 94.51 | 3.29 | 0.22 | 0.53 | 0.85 | 0.21 | 0.39
|  | 969 |  | 1 | [15 empty] | 94.51 | 3.29 | 0.22 | 0.53 | 0.85 | 0.21 | 0.39
|  | 968 |  | 1 | [15 empty] | 94.51 | 3.29 | 0.22 | 0.53 | 0.85 | 0.21 | 0.39
|  | 967 |  | 1 | [15 empty] | 94.51 | 3.29 | 0.22 | 0.53 | 0.85 | 0.21 | 0.39
|  | 966 |  | 1 | [15 empty] | 94.51 | 3.29 | 0.22 | 0.53 | 0.85 | 0.21 | 0.39
|  | 965 |  | 1 | [15 empty] | 94.51 | 3.29 | 0.22 | 0.53 | 0.85 | 0.21 | 0.39
|  | 964 |  | 1 | [15 empty] | 94.51 | 3.29 | 0.22 | 0.53 | 0.85 | 0.21 | 0.39
|  | 963 |  | 1 | [15 empty] | 94.51 | 3.29 | 0.22 | 0.53 | 0.85 | 0.21 | 0.39
|  | 962 |  | 1 | [15 empty] | 94.51 | 3.29 | 0.22 | 0.53 | 0.85 | 0.21 | 0.39
|  | 961 |  | 1 | [15 empty] | 94.51 | 3.29 | 0.22 | 0.53 | 0.85 | 0.21 | 0.39
|  | 960 |  | 1 | [15 empty] | 94.51 | 3.29 | 0.22 | 0.53 | 0.85 | 0.21 | 0.39
|  | 959 |  | 1 | [15 empty] | 94.51 | 3.29 | 0.22 | 0.53 | 0.85 | 0.21 | 0.39
|  | 958 |  | 1 | [15 empty] | 94.51 | 3.29 | 0.22 | 0.53 | 0.85 | 0.21 | 0.39
|  | 957 |  | 1 | [15 empty] | 94.51 | 3.29 | 0.22 | 0.53 | 0.85 | 0.21 | 0.39
|  | 956 |  | 1 | [15 empty] | 94.51 | 3.29 | 0.22 | 0.53 | 0.85 | 0.21 | 0.39
|  | 955 |  | 1 | [15 empty] | 94.51 | 3.29 | 0.22 | 0.53 | 0.85 | 0.21 | 0.39
|  | 954 |  | 1 | [15 empty] | 94.51 | 3.29 | 0.22 | 0.53 | 0.85 | 0.21 | 0.39
|  | 953 |  | 1 | [15 empty] | 94.51 | 3.29 | 0.22 | 0.53 | 0.85 | 0.21 | 0.39
|  | 952 |  | 1 | [15 empty] | 94.51 | 3.29 | 0.22 | 0.53 | 0.85 | 0.21 | 0.39
|  | 951 |  | 1 | [15 empty] | 94.51 | 3.29 | 0.22 | 0.53 | 0.85 | 0.21 | 0.39
|  | 950 |  | 1 | [15 empty] | 94.51 | 3.29 | 0.22 | 0.53 | 0.85 | 0.21 | 0.39
|  | 949 |  | 1 | [15 empty] | 94.51 | 3.29 | 0.22 | 0.53 | 0.85 | 0.21 | 0.39
|  | 948 |  | 1 | [15 empty] | 94.51 | 3.29 | 0.22 | 0.53 | 0.85 | 0.21 | 0.39
|  | 947 |  | 1 | [15 empty] | 94.51 | 3.29 | 0.22 | 0.53 | 0.85 | 0.21 | 0.39
|  | 946.32392 |  | 1 | [15 empty] | 94.51 | 3.29 | 0.22 | 0.53 | 0.85 | 0.21 | 0.39
|  | 946.32392 |  | 1 | 0 | [14 empty] | 94.51 | 3.29 | 0.22 | 0.53 | 0.85 | 0.21 | 0.39 | 4.48625 | 5.48786 | 62.51585 | 0.03782 | 11.93473 | 7.48691e-08 | 15.53749
|  | 946 |  | 0.99999 | 1e-05 | [14 empty] | 94.51102 | 3.28998 | 0.21929 | 0.53001 | 0.84987 | 0.21 | 0.38983 | 4.48986 | 5.49161 | 62.49634 | 0.03783 | 11.94768 | 7.46092e-08 | 15.53668
|  | 945 |  | 0.99994 | 6e-05 | [14 empty] | 94.51416 | 3.2899 | 0.21713 | 0.53002 | 0.84949 | 0.21001 | 0.3893 | 4.50103 | 5.50321 | 62.43595 | 0.03786 | 11.98777 | 7.3812e-08 | 15.53418
|  | 944 |  | 0.99989 | 0.00011 | [14 empty] | 94.51728 | 3.28982 | 0.21497 | 0.53004 | 0.8491 | 0.21002 | 0.38878 | 4.51221 | 5.51483 | 62.37535 | 0.03788 | 12.02805 | 7.30228e-08 | 15.53166
|  | 943 |  | 0.99985 | 0.00015 | [14 empty] | 94.52038 | 3.28974 | 0.21284 | 0.53006 | 0.84871 | 0.21002 | 0.38825 | 4.52341 | 5.52648 | 62.31454 | 0.03791 | 12.06853 | 7.22414e-08 | 15.52913
|  | 942 |  | 0.9998 | 0.0002 | [14 empty] | 94.52346 | 3.28966 | 0.21072 | 0.53007 | 0.84832 | 0.21003 | 0.38774 | 4.53462 | 5.53816 | 62.25351 | 0.03793 | 12.10921 | 7.14677e-08 | 15.52657
|  | 941 |  | 0.99976 | 0.00024 | [14 empty] | 94.52653 | 3.28958 | 0.20861 | 0.53009 | 0.84792 | 0.21004 | 0.38722 | 4.54584 | 5.54986 | 62.19227 | 0.03796 | 12.15008 | 7.07018e-08 | 15.524
|  | 940 |  | 0.99971 | 0.00029 | [14 empty] | 94.52958 | 3.28951 | 0.20653 | 0.53011 | 0.84753 | 0.21005 | 0.38671 | 4.55708 | 5.56158 | 62.13081 | 0.03798 | 12.19114 | 6.99434e-08 | 15.52141
|  | 939 |  | 0.99967 | 0.00033 | [14 empty] | 94.53261 | 3.28943 | 0.20445 | 0.53012 | 0.84714 | 0.21005 | 0.3862 | 4.56832 | 5.57332 | 62.06913 | 0.03801 | 12.23241 | 6.91927e-08 | 15.5188
|  | 938 |  | 0.99963 | 0.00037 | [14 empty] | 94.53562 | 3.28935 | 0.2024 | 0.53014 | 0.84675 | 0.21006 | 0.38569 | 4.57958 | 5.58509 | 62.00723 | 0.03804 | 12.27388 | 6.84494e-08 | 15.51618
|  | 937 |  | 0.99958 | 0.00042 | [14 empty] | 94.53862 | 3.28927 | 0.20036 | 0.53016 | 0.84635 | 0.21007 | 0.38519 | 4.59085 | 5.59688 | 61.94512 | 0.03806 | 12.31555 | 6.77136e-08 | 15.51354
|  | 936 |  | 0.99954 | 0.00046 | [14 empty] | 94.5416 | 3.28919 | 0.19833 | 0.53017 | 0.84596 | 0.21007 | 0.38469 | 4.60213 | 5.60869 | 61.88278 | 0.03809 | 12.35743 | 6.69852e-08 | 15.51087
|  | 935 |  | 0.99949 | 0.00051 | [14 empty] | 94.54456 | 3.2891 | 0.19632 | 0.53019 | 0.84556 | 0.21008 | 0.38419 | 4.61341 | 5.62053 | 61.82023 | 0.03812 | 12.39951 | 6.62641e-08 | 15.50819
|  | 934 |  | 0.99945 | 0.00055 | [14 empty] | 94.5475 | 3.28902 | 0.19432 | 0.53021 | 0.84516 | 0.21009 | 0.38369 | 4.62471 | 5.63238 | 61.75746 | 0.03815 | 12.4418 | 6.55502e-08 | 15.50549
|  | 933 |  | 0.99941 | 0.00059 | [14 empty] | 94.55043 | 3.28894 | 0.19234 | 0.53022 | 0.84477 | 0.21009 | 0.3832 | 4.63602 | 5.64426 | 61.69447 | 0.03818 | 12.4843 | 6.48435e-08 | 15.50278
|  | 932 |  | 0.99937 | 0.00063 | [14 empty] | 94.55334 | 3.28886 | 0.19038 | 0.53024 | 0.84437 | 0.2101 | 0.38271 | 4.64733 | 5.65616 | 61.63125 | 0.03821 | 12.52701 | 6.41439e-08 | 15.50004
|  | 931 |  | 0.99932 | 0.00068 | [14 empty] | 94.55624 | 3.28878 | 0.18843 | 0.53025 | 0.84397 | 0.21011 | 0.38223 | 4.65866 | 5.66808 | 61.56781 | 0.03823 | 12.56993 | 6.34514e-08 | 15.49729
|  | 930 |  | 0.99928 | 0.00072 | [14 empty] | 94.55911 | 3.28869 | 0.1865 | 0.53027 | 0.84357 | 0.21011 | 0.38174 | 4.66998 | 5.68002 | 61.50415 | 0.03826 | 12.61306 | 6.27659e-08 | 15.49451
|  | 929 |  | 0.99924 | 0.00076 | [14 empty] | 94.56198 | 3.28861 | 0.18458 | 0.53028 | 0.84317 | 0.21012 | 0.38126 | 4.68132 | 5.69198 | 61.44027 | 0.03829 | 12.65641 | 6.20873e-08 | 15.49172
|  | 928 |  | 0.9992 | 0.0008 | [14 empty] | 94.56482 | 3.28853 | 0.18267 | 0.5303 | 0.84277 | 0.21013 | 0.38078 | 4.69266 | 5.70396 | 61.37617 | 0.03832 | 12.69998 | 6.14155e-08 | 15.48891
|  | 927 |  | 0.99916 | 0.00084 | [14 empty] | 94.56765 | 3.28844 | 0.18078 | 0.53032 | 0.84237 | 0.21013 | 0.38031 | 4.70401 | 5.71596 | 61.31184 | 0.03835 | 12.74376 | 6.07506e-08 | 15.48608
|  | 926 |  | 0.99912 | 0.00088 | [14 empty] | 94.57046 | 3.28836 | 0.17891 | 0.53033 | 0.84196 | 0.21014 | 0.37984 | 4.71536 | 5.72798 | 61.24728 | 0.03838 | 12.78777 | 6.00924e-08 | 15.48323
|  | 925 |  | 0.99908 | 0.00092 | [14 empty] | 94.57326 | 3.28827 | 0.17705 | 0.53035 | 0.84156 | 0.21015 | 0.37937 | 4.72672 | 5.74001 | 61.1825 | 0.03842 | 12.832 | 5.9441e-08 | 15.48035
|  | 924 |  | 0.99903 | 0.00097 | [14 empty] | 94.57604 | 3.28819 | 0.1752 | 0.53036 | 0.84115 | 0.21015 | 0.3789 | 4.73808 | 5.75206 | 61.1175 | 0.03845 | 12.87645 | 5.87961e-08 | 15.47746
|  | 923 |  | 0.99899 | 0.00101 | [14 empty] | 94.5788 | 3.2881 | 0.17337 | 0.53038 | 0.84075 | 0.21016 | 0.37844 | 4.74944 | 5.76413 | 61.05227 | 0.03848 | 12.92113 | 5.81578e-08 | 15.47455
|  | 922 |  | 0.99895 | 0.00105 | [14 empty] | 94.58155 | 3.28802 | 0.17156 | 0.53039 | 0.84034 | 0.21017 | 0.37798 | 4.7608 | 5.77622 | 60.98681 | 0.03851 | 12.96604 | 5.75261e-08 | 15.47162
|  | 921 |  | 0.99891 | 0.00109 | [14 empty] | 94.58428 | 3.28793 | 0.16976 | 0.53041 | 0.83993 | 0.21017 | 0.37752 | 4.77217 | 5.78832 | 60.92112 | 0.03854 | 13.01117 | 5.69008e-08 | 15.46868
|  | 920 |  | 0.99887 | 0.00113 | [14 empty] | 94.58699 | 3.28785 | 0.16797 | 0.53042 | 0.83953 | 0.21018 | 0.37706 | 4.78354 | 5.80044 | 60.8552 | 0.03858 | 13.05654 | 5.62819e-08 | 15.4657
|  | 919 |  | 0.99884 | 0.00116 | [14 empty] | 94.5897 | 3.28776 | 0.1662 | 0.53044 | 0.83912 | 0.21019 | 0.37661 | 4.79491 | 5.81257 | 60.78906 | 0.03861 | 13.10214 | 5.56693e-08 | 15.46271
|  | 918 |  | 0.9988 | 0.0012 | [14 empty] | 94.59238 | 3.28767 | 0.16444 | 0.53045 | 0.83871 | 0.21019 | 0.37616 | 4.80627 | 5.82472 | 60.72268 | 0.03864 | 13.14798 | 5.5063e-08 | 15.4597
|  | 917 |  | 0.99876 | 0.00124 | [14 empty] | 94.59505 | 3.28758 | 0.16269 | 0.53047 | 0.83829 | 0.2102 | 0.37571 | 4.81764 | 5.83688 | 60.65608 | 0.03867 | 13.19406 | 5.4463e-08 | 15.45667
|  | 916 |  | 0.99872 | 0.00128 | [14 empty] | 94.5977 | 3.2875 | 0.16096 | 0.53048 | 0.83788 | 0.21021 | 0.37527 | 4.829 | 5.84906 | 60.58924 | 0.03871 | 13.24037 | 5.38691e-08 | 15.45362
|  | 915 |  | 0.99868 | 0.00132 | [14 empty] | 94.60034 | 3.28741 | 0.15925 | 0.53049 | 0.83747 | 0.21021 | 0.37483 | 4.84036 | 5.86124 | 60.52217 | 0.03874 | 13.28693 | 5.32814e-08 | 15.45055
|  | 914 |  | 0.99864 | 0.00136 | [14 empty] | 94.60296 | 3.28732 | 0.15754 | 0.53051 | 0.83706 | 0.21022 | 0.37439 | 4.85172 | 5.87344 | 60.45487 | 0.03878 | 13.33373 | 5.26997e-08 | 15.44745
|  | 913 |  | 0.9986 | 0.0014 | [14 empty] | 94.60557 | 3.28723 | 0.15586 | 0.53052 | 0.83664 | 0.21022 | 0.37395 | 4.86307 | 5.88565 | 60.38734 | 0.03881 | 13.38078 | 5.2124e-08 | 15.44434
|  | 912 |  | 0.99857 | 0.00143 | [14 empty] | 94.60817 | 3.28714 | 0.15418 | 0.53054 | 0.83622 | 0.21023 | 0.37352 | 4.87442 | 5.89788 | 60.31957 | 0.03885 | 13.42808 | 5.15543e-08 | 15.4412
|  | 911 |  | 0.99853 | 0.00147 | [14 empty] | 94.61074 | 3.28705 | 0.15252 | 0.53055 | 0.83581 | 0.21024 | 0.37308 | 4.88577 | 5.91011 | 60.25157 | 0.03888 | 13.47563 | 5.09905e-08 | 15.43804
|  | 910 |  | 0.99849 | 0.00151 | [14 empty] | 94.61331 | 3.28697 | 0.15087 | 0.53057 | 0.83539 | 0.21024 | 0.37266 | 4.8971 | 5.92235 | 60.18334 | 0.03892 | 13.52343 | 5.04326e-08 | 15.43486
|  | 909 |  | 0.99845 | 0.00155 | [14 empty] | 94.61586 | 3.28688 | 0.14924 | 0.53058 | 0.83497 | 0.21025 | 0.37223 | 4.90843 | 5.9346 | 60.11487 | 0.03896 | 13.57149 | 4.98804e-08 | 15.43166
|  | 908 |  | 0.99842 | 0.00158 | [14 empty] | 94.61839 | 3.28679 | 0.14762 | 0.53059 | 0.83455 | 0.21025 | 0.37181 | 4.91975 | 5.94686 | 60.04616 | 0.03899 | 13.6198 | 4.9334e-08 | 15.42843
|  | 907 |  | 0.99838 | 0.00162 | [14 empty] | 94.62091 | 3.2867 | 0.14601 | 0.53061 | 0.83413 | 0.21026 | 0.37138 | 4.93106 | 5.95913 | 59.97721 | 0.03903 | 13.66838 | 4.87933e-08 | 15.42519
|  | 906 |  | 0.99834 | 0.00166 | [14 empty] | 94.62341 | 3.2866 | 0.14442 | 0.53062 | 0.83371 | 0.21027 | 0.37097 | 4.94236 | 5.9714 | 59.90803 | 0.03907 | 13.71722 | 4.82583e-08 | 15.42192
|  | 905 |  | 0.99831 | 0.00169 | [14 empty] | 94.6259 | 3.28651 | 0.14284 | 0.53064 | 0.83328 | 0.21027 | 0.37055 | 4.95366 | 5.98368 | 59.83861 | 0.03911 | 13.76632 | 4.77288e-08 | 15.41863
|  | 904 |  | 0.99827 | 0.00173 | [14 empty] | 94.62838 | 3.28642 | 0.14127 | 0.53065 | 0.83286 | 0.21028 | 0.37014 | 4.96493 | 5.99596 | 59.76895 | 0.03914 | 13.8157 | 4.72049e-08 | 15.41531
|  | 903 |  | 0.99824 | 0.00176 | [14 empty] | 94.63084 | 3.28633 | 0.13972 | 0.53066 | 0.83243 | 0.21028 | 0.36972 | 4.9762 | 6.00825 | 59.69905 | 0.03918 | 13.86534 | 4.66865e-08 | 15.41198
|  | 902 |  | 0.9982 | 0.0018 | [14 empty] | 94.63329 | 3.28624 | 0.13818 | 0.53068 | 0.83201 | 0.21029 | 0.36932 | 4.98745 | 6.02054 | 59.62891 | 0.03922 | 13.91526 | 4.61735e-08 | 15.40862
|  | 901 |  | 0.99817 | 0.00183 | [14 empty] | 94.63573 | 3.28615 | 0.13665 | 0.53069 | 0.83158 | 0.21029 | 0.36891 | 4.99869 | 6.03284 | 59.55852 | 0.03926 | 13.96545 | 4.56659e-08 | 15.40523
|  | 900 |  | 0.99813 | 0.00187 | [14 empty] | 94.63815 | 3.28606 | 0.13514 | 0.5307 | 0.83115 | 0.2103 | 0.36851 | 5.00991 | 6.04513 | 59.4879 | 0.0393 | 14.01593 | 4.51637e-08 | 15.40183
|  | 899 |  | 0.9981 | 0.0019 | [14 empty] | 94.64055 | 3.28596 | 0.13364 | 0.53072 | 0.83072 | 0.21031 | 0.3681 | 5.02112 | 6.05743 | 59.41703 | 0.03934 | 14.06668 | 4.46668e-08 | 15.3984
|  | 898 |  | 0.99806 | 0.00194 | [14 empty] | 94.64294 | 3.28587 | 0.13215 | 0.53073 | 0.83029 | 0.21031 | 0.36771 | 5.03231 | 6.06972 | 59.34592 | 0.03938 | 14.11772 | 4.41751e-08 | 15.39494
|  | 897 |  | 0.99803 | 0.00197 | [14 empty] | 94.64532 | 3.28578 | 0.13068 | 0.53074 | 0.82985 | 0.21032 | 0.36731 | 5.04348 | 6.08202 | 59.27456 | 0.03942 | 14.16905 | 4.36886e-08 | 15.39147
|  | 896 |  | 0.99799 | 0.00201 | [14 empty] | 94.64769 | 3.28568 | 0.12921 | 0.53076 | 0.82942 | 0.21032 | 0.36692 | 5.05463 | 6.09431 | 59.20296 | 0.03946 | 14.22068 | 4.32073e-08 | 15.38796
|  | 895 |  | 0.99796 | 0.00204 | [14 empty] | 94.65004 | 3.28559 | 0.12776 | 0.53077 | 0.82898 | 0.21033 | 0.36652 | 5.06576 | 6.1066 | 59.13111 | 0.0395 | 14.27259 | 4.27311e-08 | 15.38444
|  | 894 |  | 0.99792 | 0.00208 | [14 empty] | 94.65238 | 3.2855 | 0.12633 | 0.53078 | 0.82855 | 0.21033 | 0.36613 | 5.07687 | 6.11888 | 59.05901 | 0.03955 | 14.3248 | 4.226e-08 | 15.38089
|  | 893 |  | 0.99789 | 0.00211 | [14 empty] | 94.65471 | 3.2854 | 0.1249 | 0.53079 | 0.82811 | 0.21034 | 0.36575 | 5.08796 | 6.13116 | 58.98667 | 0.03959 | 14.37732 | 4.17939e-08 | 15.37731
|  | 892 |  | 0.99786 | 0.00214 | [14 empty] | 94.65702 | 3.28531 | 0.12349 | 0.53081 | 0.82767 | 0.21035 | 0.36536 | 5.09902 | 6.14343 | 58.91408 | 0.03963 | 14.43014 | 4.13327e-08 | 15.37371
|  | 891 |  | 0.99782 | 0.00218 | [14 empty] | 94.65932 | 3.28521 | 0.12209 | 0.53082 | 0.82723 | 0.21035 | 0.36498 | 5.11005 | 6.15569 | 58.84124 | 0.03968 | 14.48326 | 4.08765e-08 | 15.37008
|  | 890 |  | 0.99779 | 0.00221 | [14 empty] | 94.6616 | 3.28512 | 0.1207 | 0.53083 | 0.82679 | 0.21036 | 0.3646 | 5.12106 | 6.16795 | 58.76814 | 0.03972 | 14.5367 | 4.04252e-08 | 15.36643
|  | 889 |  | 0.99776 | 0.00224 | [14 empty] | 94.66388 | 3.28502 | 0.11933 | 0.53084 | 0.82634 | 0.21036 | 0.36422 | 5.13205 | 6.18019 | 58.6948 | 0.03976 | 14.59045 | 3.99787e-08 | 15.36275
|  | 888 |  | 0.99773 | 0.00227 | [14 empty] | 94.66614 | 3.28493 | 0.11796 | 0.53086 | 0.8259 | 0.21037 | 0.36385 | 5.143 | 6.19242 | 58.6212 | 0.03981 | 14.64452 | 3.9537e-08 | 15.35905
|  | 887.33222 |  | 0.9977 | 0.0023 | [14 empty] | 94.66764 | 3.28487 | 0.11706 | 0.53086 | 0.8256 | 0.21037 | 0.3636 | 5.1503 | 6.20058 | 58.57192 | 0.03984 | 14.68081 | 3.92447e-08 | 15.35656
|  | 887.33222 |  | 0.9977 | 0.0023 | [6 empty] | 0 | [7 empty] | 94.66764 | 3.28487 | 0.11706 | 0.53086 | 0.8256 | 0.21037 | 0.3636 | 5.1503 | 6.20058 | 58.57192 | 0.03984 | 14.68081 | 3.92447e-08 | 15.35656 | [42 empty] | 34.706 | 41.11771 | 7.9246 | 0.42617 | 7.32236 | 2.42977e-08 | 8.50316
|  | 887 |  | 0.99763 | 0.00229 | [6 empty] | 8e-05 | [7 empty] | 94.67158 | 3.28222 | 0.1167 | 0.53087 | 0.82517 | 0.21038 | 0.36307 | 5.15092 | 6.19397 | 58.56774 | 0.03982 | 14.69144 | 3.90737e-08 | 15.35611 | [42 empty] | 34.69854 | 41.1201 | 7.91971 | 0.42632 | 7.33256 | 2.41894e-08 | 8.50277
|  | 886 |  | 0.99741 | 0.00228 | [6 empty] | 0.00031 | [7 empty] | 94.68344 | 3.27426 | 0.11563 | 0.53089 | 0.82386 | 0.21043 | 0.36149 | 5.15276 | 6.17402 | 58.55522 | 0.03977 | 14.72346 | 3.85629e-08 | 15.35477 | [42 empty] | 34.67601 | 41.12729 | 7.90496 | 0.42679 | 7.36333 | 2.3866e-08 | 8.50161
|  | 885 |  | 0.9972 | 0.00227 | [6 empty] | 0.00053 | [7 empty] | 94.69528 | 3.26632 | 0.11457 | 0.53091 | 0.82254 | 0.21047 | 0.35992 | 5.15458 | 6.15401 | 58.54274 | 0.03972 | 14.75551 | 3.8058e-08 | 15.35342 | [42 empty] | 34.65341 | 41.13449 | 7.89021 | 0.42725 | 7.39419 | 2.35464e-08 | 8.50045
|  | 884 |  | 0.99698 | 0.00225 | [6 empty] | 0.00076 | [7 empty] | 94.70711 | 3.25839 | 0.11352 | 0.53092 | 0.8212 | 0.21051 | 0.35835 | 5.15638 | 6.13394 | 58.53032 | 0.03967 | 14.78761 | 3.75588e-08 | 15.35208 | [42 empty] | 34.63073 | 41.14168 | 7.87547 | 0.42771 | 7.42512 | 2.32306e-08 | 8.49929
|  | 883 |  | 0.99677 | 0.00224 | [6 empty] | 0.00099 | [7 empty] | 94.71893 | 3.25046 | 0.11248 | 0.53094 | 0.81986 | 0.21055 | 0.35678 | 5.15814 | 6.11382 | 58.51794 | 0.03962 | 14.81974 | 3.70653e-08 | 15.35073 | [42 empty] | 34.60797 | 41.14887 | 7.86072 | 0.42818 | 7.45614 | 2.29185e-08 | 8.49812
|  | 882 |  | 0.99655 | 0.00223 | [6 empty] | 0.00122 | [7 empty] | 94.73074 | 3.24255 | 0.11144 | 0.53096 | 0.81851 | 0.2106 | 0.35521 | 5.15988 | 6.09364 | 58.50561 | 0.03957 | 14.85191 | 3.65775e-08 | 15.34938 | [42 empty] | 34.58514 | 41.15607 | 7.84597 | 0.42864 | 7.48724 | 2.261e-08 | 8.49695
|  | 881 |  | 0.99634 | 0.00222 | [6 empty] | 0.00145 | [7 empty] | 94.74254 | 3.23464 | 0.11041 | 0.53097 | 0.81715 | 0.21064 | 0.35365 | 5.1616 | 6.0734 | 58.49333 | 0.03952 | 14.88411 | 3.60953e-08 | 15.34803 | [42 empty] | 34.56222 | 41.16327 | 7.83122 | 0.42911 | 7.51841 | 2.23053e-08 | 8.49577
|  | 880 |  | 0.99612 | 0.0022 | [6 empty] | 0.00167 | [7 empty] | 94.75432 | 3.22675 | 0.1094 | 0.53099 | 0.81577 | 0.21068 | 0.35209 | 5.16329 | 6.0531 | 58.4811 | 0.03947 | 14.91635 | 3.56187e-08 | 15.34668 | [42 empty] | 34.53923 | 41.17047 | 7.81647 | 0.42957 | 7.54966 | 2.20041e-08 | 8.4946
|  | 880 |  | 0.99612 | 0.0022 | [6 empty] | 0.00167 | [7 empty] | 94.75432 | 3.22675 | 0.1094 | 0.53099 | 0.81577 | 0.21068 | 0.35209 | 5.16329 | 6.0531 | 58.4811 | 0.03947 | 14.91635 | 3.56187e-08 | 15.34668 | [42 empty] | 34.53923 | 41.17047 | 7.81647 | 0.42957 | 7.54966 | 2.20041e-08 | 8.4946
|  | 879 |  | 0.99591 | 0.00219 | [6 empty] | 0.0019 | [7 empty] | 94.7661 | 3.21887 | 0.10838 | 0.531 | 0.81439 | 0.21072 | 0.35054 | 5.16495 | 6.03275 | 58.46892 | 0.03942 | 14.94862 | 3.51475e-08 | 15.34534 | [42 empty] | 34.51616 | 41.17767 | 7.80172 | 0.43004 | 7.58099 | 2.17065e-08 | 8.49342
|  | 878 |  | 0.9957 | 0.00218 | [6 empty] | 0.00212 | [7 empty] | 94.77786 | 3.211 | 0.10738 | 0.53102 | 0.813 | 0.21076 | 0.34898 | 5.16658 | 6.01235 | 58.4568 | 0.03937 | 14.98092 | 3.46818e-08 | 15.34399 | [42 empty] | 34.49301 | 41.18488 | 7.78697 | 0.43051 | 7.6124 | 2.14124e-08 | 8.49224
|  | 877 |  | 0.99549 | 0.00217 | [6 empty] | 0.00235 | [7 empty] | 94.78961 | 3.20313 | 0.10639 | 0.53103 | 0.81159 | 0.21081 | 0.34744 | 5.16819 | 5.99189 | 58.44472 | 0.03932 | 15.01325 | 3.42214e-08 | 15.34264 | [42 empty] | 34.46978 | 41.19209 | 7.77221 | 0.43098 | 7.64389 | 2.11219e-08 | 8.49105
|  | 876 |  | 0.99527 | 0.00215 | [6 empty] | 0.00257 | [7 empty] | 94.80135 | 3.19528 | 0.1054 | 0.53105 | 0.81018 | 0.21085 | 0.34589 | 5.16977 | 5.97138 | 58.43269 | 0.03927 | 15.0456 | 3.37664e-08 | 15.34128 | [42 empty] | 34.44647 | 41.19931 | 7.75746 | 0.43145 | 7.67544 | 2.08348e-08 | 8.48987
|  | 875 |  | 0.99506 | 0.00214 | [6 empty] | 0.0028 | [7 empty] | 94.81308 | 3.18744 | 0.10442 | 0.53106 | 0.80875 | 0.21089 | 0.34435 | 5.17133 | 5.95081 | 58.42072 | 0.03922 | 15.07799 | 3.33167e-08 | 15.33993 | [42 empty] | 34.42308 | 41.20654 | 7.74271 | 0.43192 | 7.70707 | 2.05511e-08 | 8.48868
|  | 874 |  | 0.99485 | 0.00213 | [6 empty] | 0.00302 | [7 empty] | 94.82479 | 3.17962 | 0.10345 | 0.53108 | 0.80732 | 0.21093 | 0.34281 | 5.17286 | 5.9302 | 58.40879 | 0.03917 | 15.1104 | 3.28722e-08 | 15.33858 | [42 empty] | 34.39962 | 41.21377 | 7.72796 | 0.43239 | 7.73878 | 2.02708e-08 | 8.48748
|  | 873 |  | 0.99464 | 0.00212 | [6 empty] | 0.00324 | [7 empty] | 94.8365 | 3.1718 | 0.10249 | 0.53109 | 0.80587 | 0.21097 | 0.34127 | 5.17436 | 5.90953 | 58.39692 | 0.03912 | 15.14283 | 3.24329e-08 | 15.33723 | [42 empty] | 34.37607 | 41.22101 | 7.71321 | 0.43286 | 7.77056 | 1.99939e-08 | 8.48629
|  | 872 |  | 0.99443 | 0.0021 | [6 empty] | 0.00346 | [7 empty] | 94.8482 | 3.16399 | 0.10153 | 0.53111 | 0.80442 | 0.21102 | 0.33974 | 5.17584 | 5.88882 | 58.3851 | 0.03906 | 15.17529 | 3.19987e-08 | 15.33588 | [42 empty] | 34.35244 | 41.22826 | 7.69847 | 0.43333 | 7.80241 | 1.97203e-08 | 8.48509
|  | 871 |  | 0.99422 | 0.00209 | [6 empty] | 0.00369 | [7 empty] | 94.85988 | 3.15619 | 0.10059 | 0.53112 | 0.80295 | 0.21106 | 0.33821 | 5.1773 | 5.86805 | 58.37333 | 0.03901 | 15.20777 | 3.15696e-08 | 15.33453 | [42 empty] | 34.32874 | 41.23552 | 7.68372 | 0.43381 | 7.83432 | 1.945e-08 | 8.48389
|  | 870 |  | 0.99401 | 0.00208 | [6 empty] | 0.00391 | [7 empty] | 94.87155 | 3.14841 | 0.09965 | 0.53114 | 0.80147 | 0.2111 | 0.33669 | 5.17872 | 5.84724 | 58.36162 | 0.03896 | 15.24028 | 3.11455e-08 | 15.33318 | [42 empty] | 34.30495 | 41.24279 | 7.66897 | 0.43428 | 7.86631 | 1.91829e-08 | 8.48269
|  | 869 |  | 0.99381 | 0.00207 | [6 empty] | 0.00413 | [7 empty] | 94.88321 | 3.14064 | 0.09871 | 0.53115 | 0.79999 | 0.21114 | 0.33516 | 5.18013 | 5.82638 | 58.34995 | 0.03891 | 15.2728 | 3.07264e-08 | 15.33183 | [42 empty] | 34.28108 | 41.25008 | 7.65423 | 0.43475 | 7.89837 | 1.89191e-08 | 8.48149
|  | 868 |  | 0.9936 | 0.00206 | [6 empty] | 0.00435 | [7 empty] | 94.89486 | 3.13287 | 0.09779 | 0.53116 | 0.79849 | 0.21118 | 0.33365 | 5.18151 | 5.80548 | 58.33834 | 0.03885 | 15.30534 | 3.03122e-08 | 15.33048 | [42 empty] | 34.25714 | 41.25737 | 7.63949 | 0.43523 | 7.93049 | 1.86584e-08 | 8.48028
|  | 867 |  | 0.99339 | 0.00204 | [6 empty] | 0.00457 | [7 empty] | 94.9065 | 3.12512 | 0.09687 | 0.53118 | 0.79698 | 0.21122 | 0.33213 | 5.18286 | 5.78453 | 58.32679 | 0.0388 | 15.33789 | 2.99029e-08 | 15.32913 | [42 empty] | 34.23311 | 41.26468 | 7.62475 | 0.4357 | 7.96269 | 1.84009e-08 | 8.47907
|  | 866 |  | 0.99318 | 0.00203 | [6 empty] | 0.00479 | [7 empty] | 94.91812 | 3.11738 | 0.09596 | 0.53119 | 0.79546 | 0.21126 | 0.33062 | 5.18419 | 5.76354 | 58.31528 | 0.03874 | 15.37047 | 2.94984e-08 | 15.32778 | [42 empty] | 34.209 | 41.27201 | 7.61001 | 0.43618 | 7.99494 | 1.81465e-08 | 8.47786
|  | 865 |  | 0.99298 | 0.00202 | [6 empty] | 0.005 | [7 empty] | 94.92974 | 3.10965 | 0.09506 | 0.5312 | 0.79393 | 0.2113 | 0.32911 | 5.18549 | 5.7425 | 58.30383 | 0.03869 | 15.40305 | 2.90987e-08 | 15.32644 | [42 empty] | 34.18481 | 41.27935 | 7.59528 | 0.43666 | 8.02726 | 1.78952e-08 | 8.47665
|  | 864 |  | 0.99277 | 0.00201 | [6 empty] | 0.00522 | [7 empty] | 94.94134 | 3.10194 | 0.09417 | 0.53121 | 0.79239 | 0.21134 | 0.3276 | 5.18677 | 5.72142 | 58.29244 | 0.03864 | 15.43565 | 2.87037e-08 | 15.32509 | [42 empty] | 34.16054 | 41.2867 | 7.58055 | 0.43713 | 8.05965 | 1.76469e-08 | 8.47543
|  | 863 |  | 0.99257 | 0.00199 | [6 empty] | 0.00544 | [7 empty] | 94.95293 | 3.09423 | 0.09328 | 0.53123 | 0.79084 | 0.21139 | 0.3261 | 5.18802 | 5.7003 | 58.2811 | 0.03858 | 15.46826 | 2.83134e-08 | 15.32374 | [42 empty] | 34.13619 | 41.29408 | 7.56582 | 0.43761 | 8.0921 | 1.74017e-08 | 8.47421
|  | 862 |  | 0.99236 | 0.00198 | [6 empty] | 0.00566 | [7 empty] | 94.96451 | 3.08654 | 0.0924 | 0.53124 | 0.78928 | 0.21143 | 0.3246 | 5.18925 | 5.67913 | 58.26981 | 0.03853 | 15.50088 | 2.79277e-08 | 15.3224 | [42 empty] | 34.11175 | 41.30147 | 7.55109 | 0.43809 | 8.1246 | 1.71595e-08 | 8.47299
|  | 861 |  | 0.99216 | 0.00197 | [6 empty] | 0.00587 | [7 empty] | 94.97608 | 3.07885 | 0.09153 | 0.53125 | 0.78771 | 0.21147 | 0.32311 | 5.19046 | 5.65793 | 58.25858 | 0.03847 | 15.53351 | 2.75466e-08 | 15.32105 | [42 empty] | 34.08724 | 41.30888 | 7.53637 | 0.43857 | 8.15717 | 1.69202e-08 | 8.47177
|  | 860 |  | 0.99195 | 0.00196 | [6 empty] | 0.00609 | [7 empty] | 94.98764 | 3.07118 | 0.09066 | 0.53126 | 0.78613 | 0.21151 | 0.32162 | 5.19164 | 5.63669 | 58.2474 | 0.03842 | 15.56614 | 2.717e-08 | 15.31971 | [42 empty] | 34.06264 | 41.31631 | 7.52165 | 0.43905 | 8.1898 | 1.66838e-08 | 8.47055
|  | 859 |  | 0.99175 | 0.00195 | [6 empty] | 0.0063 | [7 empty] | 94.99918 | 3.06352 | 0.0898 | 0.53127 | 0.78454 | 0.21155 | 0.32013 | 5.1928 | 5.61541 | 58.23628 | 0.03836 | 15.59878 | 2.6798e-08 | 15.31837 | [42 empty] | 34.03796 | 41.32376 | 7.50694 | 0.43953 | 8.22249 | 1.64504e-08 | 8.46933
|  | 858 |  | 0.99155 | 0.00194 | [6 empty] | 0.00652 | [7 empty] | 95.01072 | 3.05588 | 0.08895 | 0.53128 | 0.78294 | 0.21159 | 0.31864 | 5.19394 | 5.5941 | 58.22521 | 0.03831 | 15.63142 | 2.64303e-08 | 15.31703 | [42 empty] | 34.0132 | 41.33123 | 7.49223 | 0.44001 | 8.25523 | 1.62198e-08 | 8.4681
|  | 857 |  | 0.99134 | 0.00192 | [6 empty] | 0.00673 | [7 empty] | 95.02224 | 3.04824 | 0.08811 | 0.53129 | 0.78133 | 0.21163 | 0.31716 | 5.19505 | 5.57275 | 58.2142 | 0.03825 | 15.66407 | 2.60671e-08 | 15.31569 | [42 empty] | 33.98836 | 41.33873 | 7.47752 | 0.44049 | 8.28803 | 1.5992e-08 | 8.46687
|  | 856 |  | 0.99114 | 0.00191 | [6 empty] | 0.00695 | [7 empty] | 95.03375 | 3.04062 | 0.08727 | 0.5313 | 0.77971 | 0.21167 | 0.31568 | 5.19614 | 5.55136 | 58.20324 | 0.03819 | 15.69672 | 2.57082e-08 | 15.31435 | [42 empty] | 33.96343 | 41.34625 | 7.46282 | 0.44097 | 8.32089 | 1.5767e-08 | 8.46564
|  | 855 |  | 0.99094 | 0.0019 | [6 empty] | 0.00716 | [7 empty] | 95.04525 | 3.033 | 0.08644 | 0.53131 | 0.77807 | 0.21171 | 0.31421 | 5.1972 | 5.52994 | 58.19234 | 0.03814 | 15.72936 | 2.53537e-08 | 15.31302 | [42 empty] | 33.93843 | 41.35379 | 7.44812 | 0.44145 | 8.3538 | 1.55449e-08 | 8.46441
|  | 854 |  | 0.99074 | 0.00189 | [6 empty] | 0.00737 | [7 empty] | 95.05674 | 3.0254 | 0.08562 | 0.53132 | 0.77643 | 0.21175 | 0.31273 | 5.19825 | 5.50849 | 58.1815 | 0.03808 | 15.762 | 2.50034e-08 | 15.31168 | [42 empty] | 33.91334 | 41.36136 | 7.43343 | 0.44194 | 8.38676 | 1.53254e-08 | 8.46317
|  | 853 |  | 0.99054 | 0.00188 | [6 empty] | 0.00758 | [7 empty] | 95.06822 | 3.01782 | 0.0848 | 0.53133 | 0.77478 | 0.21179 | 0.31126 | 5.19927 | 5.487 | 58.17072 | 0.03802 | 15.79464 | 2.46573e-08 | 15.31035 | [42 empty] | 33.88816 | 41.36896 | 7.41875 | 0.44242 | 8.41977 | 1.51087e-08 | 8.46194
|  | 852 |  | 0.99034 | 0.00186 | [6 empty] | 0.0078 | [7 empty] | 95.07968 | 3.01024 | 0.08399 | 0.53134 | 0.77311 | 0.21183 | 0.3098 | 5.20027 | 5.46549 | 58.15999 | 0.03797 | 15.82727 | 2.43154e-08 | 15.30902 | [42 empty] | 33.86291 | 41.37659 | 7.40406 | 0.4429 | 8.45284 | 1.48947e-08 | 8.4607
|  | 851 |  | 0.99014 | 0.00185 | [6 empty] | 0.00801 | [7 empty] | 95.09113 | 3.00268 | 0.08319 | 0.53135 | 0.77144 | 0.21187 | 0.30834 | 5.20124 | 5.44394 | 58.14932 | 0.03791 | 15.85989 | 2.39777e-08 | 15.30769 | [42 empty] | 33.83757 | 41.38424 | 7.38939 | 0.44339 | 8.48595 | 1.46833e-08 | 8.45946
|  | 850 |  | 0.98994 | 0.00184 | [6 empty] | 0.00822 | [7 empty] | 95.10257 | 2.99512 | 0.0824 | 0.53136 | 0.76976 | 0.21191 | 0.30688 | 5.2022 | 5.42237 | 58.13871 | 0.03785 | 15.89251 | 2.3644e-08 | 15.30637 | [42 empty] | 33.81215 | 41.39193 | 7.37472 | 0.44387 | 8.51911 | 1.44746e-08 | 8.45822
|  | 849 |  | 0.98974 | 0.00183 | [6 empty] | 0.00843 | [7 empty] | 95.114 | 2.98758 | 0.08161 | 0.53137 | 0.76806 | 0.21195 | 0.30542 | 5.20313 | 5.40077 | 58.12815 | 0.03779 | 15.92511 | 2.33144e-08 | 15.30504 | [42 empty] | 33.78664 | 41.39965 | 7.36006 | 0.44436 | 8.55232 | 1.42684e-08 | 8.45698
|  | 848 |  | 0.98954 | 0.00182 | [6 empty] | 0.00864 | [7 empty] | 95.12542 | 2.98006 | 0.08082 | 0.53138 | 0.76636 | 0.21199 | 0.30397 | 5.20404 | 5.37914 | 58.11766 | 0.03773 | 15.9577 | 2.29888e-08 | 15.30372 | [42 empty] | 33.76105 | 41.40739 | 7.3454 | 0.44484 | 8.58557 | 1.40649e-08 | 8.45574
|  | 847 |  | 0.98935 | 0.00181 | [6 empty] | 0.00885 | [7 empty] | 95.13683 | 2.97254 | 0.08005 | 0.53139 | 0.76464 | 0.21203 | 0.30252 | 5.20494 | 5.35749 | 58.10722 | 0.03768 | 15.99027 | 2.26672e-08 | 15.30241 | [42 empty] | 33.73538 | 41.41518 | 7.33075 | 0.44533 | 8.61887 | 1.38639e-08 | 8.45449
|  | 846 |  | 0.98915 | 0.0018 | [6 empty] | 0.00905 | [7 empty] | 95.14822 | 2.96504 | 0.07928 | 0.5314 | 0.76292 | 0.21207 | 0.30108 | 5.20581 | 5.33581 | 58.09685 | 0.03762 | 16.02283 | 2.23494e-08 | 15.30109 | [42 empty] | 33.70962 | 41.42299 | 7.3161 | 0.44582 | 8.65221 | 1.36654e-08 | 8.45325
|  | 845 |  | 0.98895 | 0.00178 | [6 empty] | 0.00926 | [7 empty] | 95.1596 | 2.95755 | 0.07852 | 0.53141 | 0.76118 | 0.21211 | 0.29964 | 5.20666 | 5.31411 | 58.08653 | 0.03756 | 16.05537 | 2.20356e-08 | 15.29978 | [42 empty] | 33.68378 | 41.43085 | 7.30147 | 0.4463 | 8.6856 | 1.34694e-08 | 8.452
|  | 844 |  | 0.98876 | 0.00177 | [6 empty] | 0.00947 | [7 empty] | 95.17097 | 2.95007 | 0.07776 | 0.53141 | 0.75944 | 0.21215 | 0.2982 | 5.20749 | 5.29239 | 58.07627 | 0.0375 | 16.08789 | 2.17256e-08 | 15.29847 | [42 empty] | 33.65786 | 41.43874 | 7.28684 | 0.44679 | 8.71902 | 1.32758e-08 | 8.45075
|  | 843 |  | 0.98856 | 0.00176 | [6 empty] | 0.00968 | [7 empty] | 95.18233 | 2.9426 | 0.07701 | 0.53142 | 0.75768 | 0.21218 | 0.29676 | 5.2083 | 5.27064 | 58.06607 | 0.03744 | 16.12039 | 2.14194e-08 | 15.29716 | [42 empty] | 33.63185 | 41.44666 | 7.27221 | 0.44728 | 8.75249 | 1.30847e-08 | 8.4495
|  | 842 |  | 0.98837 | 0.00175 | [6 empty] | 0.00988 | [7 empty] | 95.19368 | 2.93515 | 0.07627 | 0.53143 | 0.75592 | 0.21222 | 0.29533 | 5.20909 | 5.24888 | 58.05594 | 0.03738 | 16.15286 | 2.1117e-08 | 15.29586 | [42 empty] | 33.60576 | 41.45463 | 7.2576 | 0.44777 | 8.78599 | 1.2896e-08 | 8.44825
|  | 841 |  | 0.98817 | 0.00174 | [6 empty] | 0.01009 | [7 empty] | 95.20501 | 2.92771 | 0.07553 | 0.53144 | 0.75415 | 0.21226 | 0.2939 | 5.20986 | 5.2271 | 58.04586 | 0.03732 | 16.18531 | 2.08183e-08 | 15.29456 | [42 empty] | 33.57958 | 41.46264 | 7.24299 | 0.44826 | 8.81953 | 1.27097e-08 | 8.447
|  | 840 |  | 0.98798 | 0.00173 | [6 empty] | 0.01029 | [7 empty] | 95.21633 | 2.92028 | 0.0748 | 0.53144 | 0.75236 | 0.2123 | 0.29248 | 5.21061 | 5.2053 | 58.03584 | 0.03726 | 16.21773 | 2.05233e-08 | 15.29326 | [42 empty] | 33.55332 | 41.47068 | 7.22839 | 0.44875 | 8.8531 | 1.25258e-08 | 8.44575
|  | 839 |  | 0.98779 | 0.00172 | [6 empty] | 0.0105 | [7 empty] | 95.22764 | 2.91287 | 0.07407 | 0.53145 | 0.75057 | 0.21234 | 0.29106 | 5.21135 | 5.18348 | 58.02589 | 0.0372 | 16.25012 | 2.02319e-08 | 15.29197 | [42 empty] | 33.52698 | 41.47877 | 7.2138 | 0.44924 | 8.88671 | 1.23442e-08 | 8.4445
|  | 838 |  | 0.98759 | 0.00171 | [6 empty] | 0.0107 | [7 empty] | 95.23894 | 2.90546 | 0.07335 | 0.53146 | 0.74876 | 0.21238 | 0.28964 | 5.21206 | 5.16165 | 58.016 | 0.03714 | 16.28248 | 1.99442e-08 | 15.29068 | [42 empty] | 33.50055 | 41.48691 | 7.19922 | 0.44973 | 8.92036 | 1.21649e-08 | 8.44325
|  | 837 |  | 0.9874 | 0.0017 | [6 empty] | 0.0109 | [7 empty] | 95.25023 | 2.89807 | 0.07264 | 0.53146 | 0.74695 | 0.21242 | 0.28823 | 5.21276 | 5.1398 | 58.00617 | 0.03708 | 16.3148 | 1.966e-08 | 15.28939 | [42 empty] | 33.47403 | 41.49509 | 7.18464 | 0.45022 | 8.95403 | 1.19879e-08 | 8.44199
|  | 836 |  | 0.98721 | 0.00169 | [6 empty] | 0.01111 | [7 empty] | 95.2615 | 2.8907 | 0.07194 | 0.53147 | 0.74513 | 0.21246 | 0.28682 | 5.21344 | 5.11794 | 57.9964 | 0.03701 | 16.34709 | 1.93793e-08 | 15.28811 | [42 empty] | 33.44743 | 41.50331 | 7.17008 | 0.45071 | 8.98774 | 1.18131e-08 | 8.44074
|  | 835 |  | 0.98702 | 0.00167 | [6 empty] | 0.01131 | [7 empty] | 95.27276 | 2.88333 | 0.07124 | 0.53148 | 0.74329 | 0.2125 | 0.28541 | 5.2141 | 5.09607 | 57.9867 | 0.03695 | 16.37934 | 1.91021e-08 | 15.28683 | [42 empty] | 33.42075 | 41.51158 | 7.15552 | 0.4512 | 9.02147 | 1.16406e-08 | 8.43948
|  | 834 |  | 0.98683 | 0.00166 | [6 empty] | 0.01151 | [7 empty] | 95.28401 | 2.87598 | 0.07054 | 0.53148 | 0.74145 | 0.21253 | 0.284 | 5.21475 | 5.07418 | 57.97706 | 0.03689 | 16.41156 | 1.88284e-08 | 15.28556 | [42 empty] | 33.39398 | 41.5199 | 7.14098 | 0.45169 | 9.05523 | 1.14703e-08 | 8.43822
|  | 833 |  | 0.98664 | 0.00165 | [6 empty] | 0.01171 | [7 empty] | 95.29525 | 2.86864 | 0.06985 | 0.53149 | 0.7396 | 0.21257 | 0.2826 | 5.21537 | 5.05229 | 57.96748 | 0.03683 | 16.44373 | 1.85581e-08 | 15.28429 | [42 empty] | 33.36712 | 41.52827 | 7.12644 | 0.45218 | 9.08902 | 1.13021e-08 | 8.43697
|  | 832.93852 |  | 0.98663 | 0.00165 | [6 empty] | 0.01172 | [7 empty] | 95.29594 | 2.86819 | 0.06981 | 0.53149 | 0.73948 | 0.21257 | 0.28252 | 5.21541 | 5.05095 | 57.9669 | 0.03683 | 16.44571 | 1.85416e-08 | 15.28421 | [42 empty] | 33.36547 | 41.52879 | 7.12555 | 0.45221 | 9.0911 | 1.12919e-08 | 8.43689
|  | 832.93852 |  | 0.98663 | 0.00165 |  | 0 |  |  |  |  | 0.01172 | [7 empty] | 95.29594 | 2.86819 | 0.06981 | 0.53149 | 0.73948 | 0.21257 | 0.28252 | 5.21541 | 5.05095 | 57.9669 | 0.03683 | 16.44571 | 1.85416e-08 | 15.28421 | [7 empty] | 3.29964 | 7.68865 | 15.18735 | 0.1148 | 66.50177 | 3.9785e-07 | 7.2078 | [28 empty] | 33.36547 | 41.52879 | 7.12555 | 0.45221 | 9.0911 | 1.12919e-08 | 8.43689
|  | 832 |  | 0.98644 | 0.00163 |  | 5e-05 |  |  |  |  | 0.01188 | [7 empty] | 95.30834 | 2.86197 | 0.06919 | 0.53151 | 0.73513 | 0.21261 | 0.28125 | 5.22705 | 5.04476 | 57.99372 | 0.03678 | 16.40961 | 1.82618e-08 | 15.28808 | [7 empty] | 3.28748 | 7.69248 | 15.17286 | 0.11466 | 66.5258 | 3.93276e-07 | 7.20672 | [28 empty] | 33.34623 | 41.55978 | 7.11816 | 0.45253 | 9.08609 | 1.11326e-08 | 8.4372
|  | 831 |  | 0.98625 | 0.0016 |  | 0.00011 |  |  |  |  | 0.01205 | [7 empty] | 95.32151 | 2.85535 | 0.06854 | 0.53153 | 0.73052 | 0.21265 | 0.2799 | 5.23952 | 5.03822 | 58.02229 | 0.03673 | 16.37105 | 1.79675e-08 | 15.2922 | [7 empty] | 3.27454 | 7.69659 | 15.15741 | 0.11451 | 66.55138 | 3.88452e-07 | 7.20558 | [28 empty] | 33.32567 | 41.59292 | 7.11029 | 0.45287 | 9.08072 | 1.09651e-08 | 8.43753
|  | 830 |  | 0.98605 | 0.00157 |  | 0.00016 |  |  |  |  | 0.01221 | [7 empty] | 95.33466 | 2.84873 | 0.06789 | 0.53155 | 0.72592 | 0.21269 | 0.27855 | 5.25206 | 5.03171 | 58.05085 | 0.03667 | 16.33238 | 1.76773e-08 | 15.29632 | [7 empty] | 3.26161 | 7.70072 | 15.14193 | 0.11436 | 66.57695 | 3.83679e-07 | 7.20443 | [28 empty] | 33.30503 | 41.62617 | 7.10241 | 0.45321 | 9.07531 | 1.07998e-08 | 8.43787
|  | 829 |  | 0.98586 | 0.00154 |  | 0.00022 |  |  |  |  | 0.01238 | [7 empty] | 95.34776 | 2.84213 | 0.06725 | 0.53157 | 0.72135 | 0.21273 | 0.27721 | 5.26467 | 5.02525 | 58.0794 | 0.03662 | 16.29361 | 1.73911e-08 | 15.30045 | [7 empty] | 3.24871 | 7.70488 | 15.12643 | 0.11421 | 66.60248 | 3.78957e-07 | 7.20329 | [28 empty] | 33.28432 | 41.65953 | 7.09452 | 0.45355 | 9.06987 | 1.06368e-08 | 8.43821
|  | 828 |  | 0.98566 | 0.00152 |  | 0.00027 |  |  |  |  | 0.01254 | [7 empty] | 95.36083 | 2.83552 | 0.06661 | 0.5316 | 0.7168 | 0.21277 | 0.27587 | 5.27734 | 5.01884 | 58.10795 | 0.03657 | 16.25473 | 1.71089e-08 | 15.30458 | [7 empty] | 3.23583 | 7.70907 | 15.11091 | 0.11406 | 66.62799 | 3.74286e-07 | 7.20215 | [28 empty] | 33.26355 | 41.69301 | 7.08663 | 0.45389 | 9.06439 | 1.0476e-08 | 8.43854
|  | 827 |  | 0.98547 | 0.00149 |  | 0.00033 |  |  |  |  | 0.01271 | [7 empty] | 95.37387 | 2.82893 | 0.06597 | 0.53162 | 0.71226 | 0.21281 | 0.27453 | 5.29008 | 5.01247 | 58.13648 | 0.03652 | 16.21574 | 1.68305e-08 | 15.30871 | [7 empty] | 3.22296 | 7.71328 | 15.09536 | 0.11391 | 66.65348 | 3.69664e-07 | 7.201 | [28 empty] | 33.24269 | 41.72659 | 7.07873 | 0.45423 | 9.05887 | 1.03173e-08 | 8.43889
|  | 826 |  | 0.98528 | 0.00146 |  | 0.00038 |  |  |  |  | 0.01287 | [7 empty] | 95.38687 | 2.82234 | 0.06535 | 0.53164 | 0.70775 | 0.21285 | 0.2732 | 5.30289 | 5.00614 | 58.16501 | 0.03647 | 16.17664 | 1.6556e-08 | 15.31285 | [7 empty] | 3.21012 | 7.71752 | 15.0798 | 0.11376 | 66.67895 | 3.65091e-07 | 7.19986 | [28 empty] | 33.22177 | 41.76029 | 7.07082 | 0.45457 | 9.05332 | 1.01608e-08 | 8.43923
|  | 825 |  | 0.98508 | 0.00163 |  | 0 |  |  |  |  | 0.01329 | [7 empty] | 95.38874 | 2.8159 | 0.06472 | 0.53163 | 0.71491 | 0.21295 | 0.27115 | 5.24926 | 4.91837 | 58.07938 | 0.03622 | 16.41953 | 1.63743e-08 | 15.29725 | [7 empty] | 0.27925 | 22.92938 | 23.08872 | 0.26214 | 45.14198 | 0.1006 | 8.19793 | [28 empty] | 33.15119 | 41.72195 | 7.04229 | 0.45462 | 9.19624 | 9.99649e-09 | 8.43372
|  | 824.8 |  | 0.98549 | 0.00143 |  | 0 |  |  |  |  | 0.01308 | [7 empty] | 95.40243 | 2.81444 | 0.0646 | 0.53166 | 0.70236 | 0.2129 | 0.27161 | 5.31835 | 4.99861 | 58.19923 | 0.0364 | 16.12958 | 1.62316e-08 | 15.31782 | [7 empty] | 3.19472 | 7.72264 | 15.06109 | 0.11358 | 66.70947 | 3.59668e-07 | 7.19849 | [28 empty] | 33.19657 | 41.80089 | 7.06132 | 0.45498 | 9.04661 | 9.97571e-09 | 8.43964
|  | 824.8 |  | 0.98505 | 0.00143 | 0.00045 | [5 empty] | 0.01307 | [7 empty] | 95.40243 | 2.81444 | 0.0646 | 0.53166 | 0.70236 | 0.2129 | 0.27161 | 5.31835 | 4.99861 | 58.19923 | 0.0364 | 16.12958 | 1.62316e-08 | 15.31782 | 3.19472 | 7.72264 | 15.06109 | 0.11358 | 66.70947 | 3.59668e-07 | 7.19849 | [35 empty] | 33.19657 | 41.80089 | 7.06132 | 0.45498 | 9.04661 | 9.97571e-09 | 8.43964
|  | 824.6 |  | 0.98501 | 0.00143 | 0.00046 | [5 empty] | 0.0131 | [7 empty] | 95.40501 | 2.81312 | 0.06447 | 0.53167 | 0.70147 | 0.21291 | 0.27135 | 5.32094 | 4.99736 | 58.20493 | 0.03639 | 16.12172 | 1.61781e-08 | 15.31865 | 3.19216 | 7.72349 | 15.05797 | 0.11355 | 66.71456 | 3.58771e-07 | 7.19827 | [35 empty] | 33.19236 | 41.80767 | 7.05973 | 0.45505 | 9.04549 | 9.94516e-09 | 8.43971
|  | 823.6 |  | 0.98482 | 0.0014 | 0.00051 | [5 empty] | 0.01327 | [7 empty] | 95.41793 | 2.80655 | 0.06386 | 0.53169 | 0.697 | 0.21295 | 0.27003 | 5.33392 | 4.99115 | 58.23343 | 0.03634 | 16.08237 | 1.59126e-08 | 15.3228 | 3.17936 | 7.7278 | 15.04236 | 0.1134 | 66.73996 | 3.54315e-07 | 7.19713 | [35 empty] | 33.17126 | 41.84164 | 7.0518 | 0.45539 | 9.03985 | 9.79367e-09 | 8.44006
|  | 822.6 |  | 0.98463 | 0.00138 | 0.00057 | [5 empty] | 0.01343 | [7 empty] | 95.43081 | 2.79998 | 0.06325 | 0.53171 | 0.69256 | 0.21299 | 0.26871 | 5.34696 | 4.98497 | 58.26193 | 0.03629 | 16.0429 | 1.56509e-08 | 15.32695 | 3.16658 | 7.73212 | 15.02672 | 0.11325 | 66.76534 | 3.49907e-07 | 7.19599 | [35 empty] | 33.15009 | 41.87573 | 7.04387 | 0.45573 | 9.03417 | 9.64424e-09 | 8.44041
|  | 821.6 |  | 0.98444 | 0.00135 | 0.00062 | [5 empty] | 0.01359 | [7 empty] | 95.44366 | 2.79342 | 0.06264 | 0.53173 | 0.68813 | 0.21303 | 0.26739 | 5.36008 | 4.97885 | 58.29041 | 0.03623 | 16.00333 | 1.53928e-08 | 15.3311 | 3.15382 | 7.73648 | 15.01106 | 0.1131 | 66.79069 | 3.45546e-07 | 7.19485 | [35 empty] | 33.12884 | 41.90994 | 7.03592 | 0.45608 | 9.02846 | 9.49684e-09 | 8.44076
|  | 820.6 |  | 0.98425 | 0.00133 | 0.00067 | [5 empty] | 0.01375 | [7 empty] | 95.45647 | 2.78686 | 0.06204 | 0.53175 | 0.68373 | 0.21307 | 0.26608 | 5.37327 | 4.97276 | 58.31889 | 0.03618 | 15.96364 | 1.51383e-08 | 15.33526 | 3.14107 | 7.74086 | 14.99538 | 0.11294 | 66.81602 | 3.41232e-07 | 7.19372 | [35 empty] | 33.10752 | 41.94426 | 7.02797 | 0.45642 | 9.02271 | 9.35145e-09 | 8.44111
|  | 819.6 |  | 0.98406 | 0.0013 | 0.00072 | [5 empty] | 0.01391 | [7 empty] | 95.46925 | 2.78031 | 0.06144 | 0.53176 | 0.67935 | 0.21311 | 0.26478 | 5.38653 | 4.96673 | 58.34735 | 0.03613 | 15.92385 | 1.48875e-08 | 15.33942 | 3.12835 | 7.74527 | 14.97968 | 0.11279 | 66.84133 | 3.36965e-07 | 7.19258 | [35 empty] | 33.08613 | 41.9787 | 7.02002 | 0.45677 | 9.01693 | 9.20805e-09 | 8.44147
|  | 818.6 |  | 0.98388 | 0.00127 | 0.00077 | [5 empty] | 0.01407 | [7 empty] | 95.482 | 2.77376 | 0.06085 | 0.53178 | 0.67498 | 0.21315 | 0.26348 | 5.39985 | 4.96074 | 58.37581 | 0.03607 | 15.88395 | 1.46401e-08 | 15.34358 | 3.11565 | 7.74971 | 14.96395 | 0.11264 | 66.8666 | 3.32744e-07 | 7.19145 | [35 empty] | 33.06466 | 42.01325 | 7.01205 | 0.45711 | 9.01111 | 9.0666e-09 | 8.44182
|  | 817.6 |  | 0.98369 | 0.00125 | 0.00083 | [5 empty] | 0.01423 | [7 empty] | 95.49471 | 2.76723 | 0.06026 | 0.5318 | 0.67064 | 0.21319 | 0.26218 | 5.41325 | 4.95479 | 58.40425 | 0.03602 | 15.84394 | 1.43963e-08 | 15.34775 | 3.10296 | 7.75417 | 14.94821 | 0.11249 | 66.89185 | 3.28568e-07 | 7.19032 | [35 empty] | 33.04311 | 42.04793 | 7.00407 | 0.45746 | 9.00525 | 8.92709e-09 | 8.44218
|  | 816.6 |  | 0.9835 | 0.00123 | 0.00088 | [5 empty] | 0.01439 | [7 empty] | 95.50738 | 2.7607 | 0.05968 | 0.53182 | 0.66631 | 0.21322 | 0.26088 | 5.42672 | 4.94889 | 58.43268 | 0.03596 | 15.80382 | 1.41559e-08 | 15.35192 | 3.0903 | 7.75866 | 14.93244 | 0.11234 | 66.91708 | 3.24438e-07 | 7.18918 | [35 empty] | 33.02149 | 42.08271 | 6.99609 | 0.4578 | 8.99935 | 8.7895e-09 | 8.44254
|  | 815.6 |  | 0.98332 | 0.0012 | 0.00093 | [5 empty] | 0.01455 | [7 empty] | 95.52002 | 2.75417 | 0.0591 | 0.53184 | 0.66201 | 0.21326 | 0.25959 | 5.44026 | 4.94304 | 58.4611 | 0.03591 | 15.76359 | 1.39189e-08 | 15.35609 | 3.07765 | 7.76318 | 14.91665 | 0.11219 | 66.94228 | 3.20353e-07 | 7.18805 | [35 empty] | 32.9998 | 42.11762 | 6.9881 | 0.45815 | 8.99342 | 8.6538e-09 | 8.44291
|  | 814.6 |  | 0.98313 | 0.00118 | 0.00098 | [5 empty] | 0.01471 | [7 empty] | 95.53263 | 2.74765 | 0.05853 | 0.53186 | 0.65773 | 0.2133 | 0.25831 | 5.45388 | 4.93724 | 58.48951 | 0.03585 | 15.72325 | 1.36854e-08 | 15.36027 | 3.06502 | 7.76773 | 14.90084 | 0.11204 | 66.96745 | 3.16312e-07 | 7.18692 | [35 empty] | 32.97803 | 42.15265 | 6.9801 | 0.4585 | 8.98746 | 8.51997e-09 | 8.44327
|  | 813.6 |  | 0.98295 | 0.00115 | 0.00103 | [5 empty] | 0.01487 | [7 empty] | 95.5452 | 2.74114 | 0.05796 | 0.53188 | 0.65346 | 0.21334 | 0.25702 | 5.46756 | 4.93148 | 58.51791 | 0.0358 | 15.6828 | 1.34551e-08 | 15.36445 | 3.05242 | 7.77231 | 14.885 | 0.11188 | 66.99259 | 3.12315e-07 | 7.18579 | [35 empty] | 32.95618 | 42.18779 | 6.9721 | 0.45884 | 8.98145 | 8.38798e-09 | 8.44364
|  | 812.6 |  | 0.98277 | 0.00113 | 0.00108 | [5 empty] | 0.01503 | [7 empty] | 95.55774 | 2.73463 | 0.0574 | 0.5319 | 0.64922 | 0.21338 | 0.25574 | 5.48132 | 4.92576 | 58.5463 | 0.03574 | 15.64224 | 1.32282e-08 | 15.36863 | 3.03983 | 7.77691 | 14.86915 | 0.11173 | 67.01771 | 3.08362e-07 | 7.18467 | [35 empty] | 32.93426 | 42.22305 | 6.96408 | 0.45919 | 8.97541 | 8.25782e-09 | 8.44401
|  | 811.6 |  | 0.98258 | 0.0011 | 0.00113 | [5 empty] | 0.01518 | [7 empty] | 95.57024 | 2.72813 | 0.05684 | 0.53191 | 0.64499 | 0.21342 | 0.25447 | 5.49515 | 4.9201 | 58.57467 | 0.03569 | 15.60157 | 1.30045e-08 | 15.37282 | 3.02727 | 7.78155 | 14.85327 | 0.11158 | 67.0428 | 3.04453e-07 | 7.18354 | [35 empty] | 32.91226 | 42.25843 | 6.95606 | 0.45954 | 8.96933 | 8.12946e-09 | 8.44438
|  | 810.6 |  | 0.9824 | 0.00108 | 0.00118 | [5 empty] | 0.01534 | [7 empty] | 95.58271 | 2.72164 | 0.05628 | 0.53193 | 0.64079 | 0.21345 | 0.2532 | 5.50905 | 4.91448 | 58.60303 | 0.03563 | 15.56079 | 1.2784e-08 | 15.37701 | 3.01472 | 7.78621 | 14.83737 | 0.11143 | 67.06786 | 3.00586e-07 | 7.18241 | [35 empty] | 32.89018 | 42.29394 | 6.94803 | 0.45989 | 8.96322 | 8.00288e-09 | 8.44475
|  | 809.6 |  | 0.98222 | 0.00106 | 0.00123 | [5 empty] | 0.0155 | [7 empty] | 95.59515 | 2.71515 | 0.05573 | 0.53195 | 0.6366 | 0.21349 | 0.25193 | 5.52303 | 4.90891 | 58.63138 | 0.03558 | 15.5199 | 1.25668e-08 | 15.38121 | 3.0022 | 7.7909 | 14.82145 | 0.11127 | 67.0929 | 2.96761e-07 | 7.18129 | [35 empty] | 32.86802 | 42.32956 | 6.93999 | 0.46024 | 8.95707 | 7.87806e-09 | 8.44513
|  | 808.6 |  | 0.98204 | 0.00103 | 0.00127 | [5 empty] | 0.01565 | [7 empty] | 95.60755 | 2.70867 | 0.05519 | 0.53197 | 0.63244 | 0.21353 | 0.25067 | 5.53708 | 4.90338 | 58.65972 | 0.03552 | 15.47889 | 1.23526e-08 | 15.38541 | 2.98969 | 7.79562 | 14.8055 | 0.11112 | 67.11791 | 2.92979e-07 | 7.18017 | [35 empty] | 32.84579 | 42.3653 | 6.93195 | 0.46059 | 8.95088 | 7.75497e-09 | 8.4455
|  | 807.6 |  | 0.98186 | 0.00101 | 0.00132 | [5 empty] | 0.01581 | [7 empty] | 95.61992 | 2.70219 | 0.05464 | 0.53198 | 0.62829 | 0.21357 | 0.24941 | 5.5512 | 4.8979 | 58.68804 | 0.03547 | 15.43778 | 1.21416e-08 | 15.38961 | 2.97721 | 7.80036 | 14.78953 | 0.11097 | 67.14288 | 2.89238e-07 | 7.17904 | [35 empty] | 32.82347 | 42.40116 | 6.92389 | 0.46094 | 8.94465 | 7.6336e-09 | 8.44588
|  | 807.57907 |  | 0.98186 | 0.00101 | 0.00132 | [5 empty] | 0.01581 | [7 empty] | 95.62018 | 2.70206 | 0.05463 | 0.53198 | 0.6282 | 0.21357 | 0.24938 | 5.5515 | 4.89779 | 58.68864 | 0.03546 | 15.43692 | 1.21372e-08 | 15.38969 | 2.97694 | 7.80046 | 14.7892 | 0.11096 | 67.14341 | 2.8916e-07 | 7.17902 | [35 empty] | 32.823 | 42.40192 | 6.92372 | 0.46095 | 8.94452 | 7.63108e-09 | 8.44589
|  | 807.57907 | 0 | 0.98186 | 0.00101 | 0.00132 | [5 empty] | 0.01581 | 96.32984 | 2.09184 | 0.08531 | 0.25567 | 0.95058 | 0.27576 | 0.01101 | 95.62018 | 2.70206 | 0.05463 | 0.53198 | 0.6282 | 0.21357 | 0.24938 | 5.5515 | 4.89779 | 58.68864 | 0.03546 | 15.43692 | 1.21372e-08 | 15.38969 | 2.97694 | 7.80046 | 14.7892 | 0.11096 | 67.14341 | 2.8916e-07 | 7.17902 | [35 empty] | 32.823 | 42.40192 | 6.92372 | 0.46095 | 8.94452 | 7.63108e-09 | 8.44589
|  | 806.6 | 0.05328 | 0.92716 | 0.00088 | 0.00094 | [5 empty] | 0.01773 | 96.37159 | 2.05892 | 0.08321 | 0.26177 | 0.94138 | 0.27212 | 0.01101 | 95.64791 | 2.66715 | 0.05342 | 0.54693 | 0.62238 | 0.21054 | 0.25167 | 5.59355 | 4.89083 | 58.58528 | 0.03678 | 15.50465 | 1.1871e-08 | 15.38892 | 2.98777 | 7.76469 | 14.66875 | 0.11533 | 67.29184 | 2.83886e-07 | 7.17163 | [35 empty] | 32.96669 | 42.24637 | 6.85811 | 0.47909 | 9.00756 | 7.48884e-09 | 8.44219
|  | 805.6 | 0.10593 | 0.8731 | 0.00076 | 0.00056 | [5 empty] | 0.01965 | 96.41304 | 2.02601 | 0.08113 | 0.26818 | 0.93205 | 0.26858 | 0.01101 | 95.6749 | 2.63215 | 0.05222 | 0.56267 | 0.61645 | 0.20761 | 0.25401 | 5.63637 | 4.88338 | 58.48107 | 0.03817 | 15.57287 | 1.16094e-08 | 15.38814 | 2.99851 | 7.7282 | 14.54747 | 0.11996 | 67.44169 | 2.78715e-07 | 7.16416 | [35 empty] | 33.11259 | 42.08701 | 6.79149 | 0.49836 | 9.07216 | 7.34935e-09 | 8.4384
|  | 804.6 | 0.15682 | 0.82082 | 0.00064 | 0.0002 | [5 empty] | 0.02152 | 96.45328 | 1.99382 | 0.07912 | 0.27476 | 0.92279 | 0.26522 | 0.01101 | 95.70053 | 2.59781 | 0.05104 | 0.57891 | 0.61055 | 0.20482 | 0.25633 | 5.67901 | 4.87561 | 58.37833 | 0.03961 | 15.64006 | 1.13574e-08 | 15.38738 | 3.00892 | 7.69178 | 14.42801 | 0.12478 | 67.58972 | 2.73746e-07 | 7.15679 | [35 empty] | 33.25749 | 41.92728 | 6.72529 | 0.5184 | 9.13694 | 7.21531e-09 | 8.4346
|  | 804.03385 | 0.18487 | 0.792 | 0.00057 | 0 | [5 empty] | 0.02256 | 96.47553 | 1.97591 | 0.07801 | 0.27857 | 0.91758 | 0.26339 | 0.01101 | 95.71444 | 2.57866 | 0.05039 | 0.58833 | 0.60722 | 0.20331 | 0.25764 | 5.70307 | 4.87106 | 58.32084 | 0.04045 | 15.67762 | 1.12187e-08 | 15.38696 | 3.01466 | 7.67119 | 14.3612 | 0.12759 | 67.6727 | 2.71018e-07 | 7.15266 | [35 empty] | 33.33904 | 41.83672 | 6.68801 | 0.53009 | 9.17368 | 7.14169e-09 | 8.43246
|  | 804.03385 | 0.18487 | 0.792 | 0.00057 | [6 empty] | 0.02256 | 96.47553 | 1.97591 | 0.07801 | 0.27857 | 0.91758 | 0.26339 | 0.01101 | 95.71444 | 2.57866 | 0.05039 | 0.58833 | 0.60722 | 0.20331 | 0.25764 | 5.70307 | 4.87106 | 58.32084 | 0.04045 | 15.67762 | 1.12187e-08 | 15.38696 | [42 empty] | 33.33904 | 41.83672 | 6.68801 | 0.53009 | 9.17368 | 7.14169e-09 | 8.43246
|  | 804.03385 | 0.18487 | 0.792 | 0.00057 | [6 empty] | 0.02256 | 96.47553 | 1.97591 | 0.07801 | 0.27857 | 0.91758 | 0.26339 | 0.01101 | 95.71444 | 2.57866 | 0.05039 | 0.58833 | 0.60722 | 0.20331 | 0.25764 | 5.70307 | 4.87106 | 58.32084 | 0.04045 | 15.67762 | 1.12187e-08 | 15.38696 | [42 empty] | 33.33904 | 41.83672 | 6.68801 | 0.53009 | 9.17368 | 7.14169e-09 | 8.43246
|  | 803.6 | 0.20155 | 0.77482 | 0.0005 | [6 empty] | 0.02313 | 96.49593 | 1.96553 | 0.07733 | 0.28082 | 0.90705 | 0.26234 | 0.011 | 95.72693 | 2.5678 | 0.04999 | 0.59417 | 0.60026 | 0.20242 | 0.25842 | 5.7465 | 4.90188 | 58.36097 | 0.04099 | 15.55186 | 1.10744e-08 | 15.3978 | [42 empty] | 33.39923 | 41.83613 | 6.67753 | 0.53701 | 9.11568 | 7.0831e-09 | 8.43442
|  | 802.6 | 0.23969 | 0.73555 | 0.00033 | [6 empty] | 0.02443 | 96.54201 | 1.94159 | 0.07578 | 0.28618 | 0.88352 | 0.25994 | 0.01097 | 95.75482 | 2.54271 | 0.04906 | 0.60805 | 0.58471 | 0.20041 | 0.26023 | 5.84621 | 4.97193 | 58.44655 | 0.04227 | 15.27103 | 1.07512e-08 | 15.422 | [42 empty] | 33.53806 | 41.82971 | 6.65208 | 0.55352 | 8.98792 | 6.95111e-09 | 8.4387
|  | 801.6 | 0.27733 | 0.69678 | 0.00017 | [6 empty] | 0.02572 | 96.58675 | 1.91769 | 0.07426 | 0.29176 | 0.861 | 0.2576 | 0.01094 | 95.78142 | 2.51757 | 0.04813 | 0.62251 | 0.56984 | 0.19845 | 0.26208 | 5.94531 | 5.04052 | 58.52289 | 0.04361 | 15.00252 | 1.04407e-08 | 15.44515 | [42 empty] | 33.6769 | 41.81653 | 6.62492 | 0.57087 | 8.86813 | 6.82328e-09 | 8.44265
|  | 800.6 | 0.31441 | 0.65857 | 2e-05 | [6 empty] | 0.027 | 96.63015 | 1.89386 | 0.07275 | 0.29756 | 0.83945 | 0.25532 | 0.01091 | 95.80671 | 2.49242 | 0.04722 | 0.63756 | 0.55559 | 0.19655 | 0.26395 | 6.04371 | 5.1076 | 58.59048 | 0.04501 | 14.74592 | 1.01422e-08 | 15.46728 | [42 empty] | 33.81561 | 41.79693 | 6.59617 | 0.58906 | 8.75596 | 6.69947e-09 | 8.44627
|  | 800.49714 | 0.31819 | 0.65467 | 0 | [6 empty] | 0.02714 | 96.63454 | 1.89142 | 0.07259 | 0.29817 | 0.83728 | 0.25509 | 0.01091 | 95.80923 | 2.48983 | 0.04713 | 0.63914 | 0.55416 | 0.19635 | 0.26414 | 6.05378 | 5.11441 | 58.59696 | 0.04516 | 14.72018 | 1.01122e-08 | 15.4695 | [42 empty] | 33.82986 | 41.79457 | 6.59313 | 0.59098 | 8.74484 | 6.68696e-09 | 8.44663
|  | 800.49714 | 0.31819 | 0.65467 | [7 empty] | 0.02714 | 96.63454 | 1.89142 | 0.07259 | 0.29817 | 0.83728 | 0.25509 | 0.01091 | 95.80923 | 2.48983 | 0.04713 | 0.63914 | 0.55416 | 0.19635 | 0.26414 | [49 empty] | 33.82986 | 41.79457 | 6.59313 | 0.59098 | 8.74484 | 6.68696e-09 | 8.44663
|  | 800.49714 | 0.31819 | 0.65467 | [7 empty] | 0.02714 | 96.63454 | 1.89142 | 0.07259 | 0.29817 | 0.83728 | 0.25509 | 0.01091 | 95.80923 | 2.48983 | 0.04713 | 0.63914 | 0.55416 | 0.19635 | 0.26414 | [49 empty] | 33.82986 | 41.79457 | 6.59313 | 0.59098 | 8.74484 | 6.68696e-09 | 8.44663
|  | 799.6 | 0.34483 | 0.6273 | [7 empty] | 0.02787 | 96.66402 | 1.87806 | 0.06972 | 0.30242 | 0.82148 | 0.2534 | 0.0109 | 95.82247 | 2.47715 | 0.04532 | 0.65058 | 0.54368 | 0.19501 | 0.2658 | [49 empty] | 33.92801 | 41.84352 | 6.47364 | 0.6078 | 8.69943 | 6.6104e-09 | 8.44759
|  | 798.6 | 0.37451 | 0.59679 | [7 empty] | 0.0287 | 96.69645 | 1.86285 | 0.06668 | 0.30737 | 0.80421 | 0.25155 | 0.01088 | 95.83672 | 2.46257 | 0.0434 | 0.66389 | 0.53222 | 0.19353 | 0.26767 | [49 empty] | 34.03875 | 41.89249 | 6.34309 | 0.62742 | 8.64963 | 6.52604e-09 | 8.44862
|  | 797.6 | 0.40414 | 0.56632 | [7 empty] | 0.02954 | 96.72841 | 1.84733 | 0.06378 | 0.31257 | 0.78732 | 0.24972 | 0.01087 | 95.8504 | 2.44755 | 0.04158 | 0.67783 | 0.52101 | 0.19207 | 0.26956 | [49 empty] | 34.15079 | 41.9354 | 6.21546 | 0.64798 | 8.60078 | 6.44266e-09 | 8.4496
|  | 796.6 | 0.43368 | 0.53593 | [7 empty] | 0.03039 | 96.75986 | 1.83152 | 0.06104 | 0.31801 | 0.77081 | 0.24792 | 0.01085 | 95.86349 | 2.43211 | 0.03984 | 0.69241 | 0.51005 | 0.19064 | 0.27146 | [49 empty] | 34.26398 | 41.97216 | 6.09087 | 0.66951 | 8.55295 | 6.36022e-09 | 8.45054
|  | 795.6 | 0.46306 | 0.50569 | [7 empty] | 0.03125 | 96.79076 | 1.81543 | 0.05844 | 0.32369 | 0.75469 | 0.24615 | 0.01083 | 95.87593 | 2.41626 | 0.0382 | 0.70766 | 0.49934 | 0.18923 | 0.27338 | [49 empty] | 34.37819 | 42.00266 | 5.96946 | 0.69206 | 8.50622 | 6.27868e-09 | 8.45142
|  | 794.6 | 0.49225 | 0.47563 | [7 empty] | 0.03212 | 96.82108 | 1.7991 | 0.05598 | 0.32964 | 0.73897 | 0.24442 | 0.01082 | 95.88769 | 2.40003 | 0.03664 | 0.72358 | 0.48889 | 0.18786 | 0.27531 | [49 empty] | 34.49326 | 42.02686 | 5.85131 | 0.71564 | 8.46068 | 6.198e-09 | 8.45225
|  | 793.6 | 0.52121 | 0.4458 | [7 empty] | 0.03299 | 96.85078 | 1.78254 | 0.05365 | 0.33584 | 0.72366 | 0.24271 | 0.0108 | 95.89871 | 2.38345 | 0.03517 | 0.74021 | 0.47871 | 0.18652 | 0.27724 | [49 empty] | 34.60901 | 42.04477 | 5.73652 | 0.7403 | 8.41637 | 6.11815e-09 | 8.45302
|  | 792.6 | 0.54987 | 0.41625 | [7 empty] | 0.03387 | 96.87984 | 1.7658 | 0.05146 | 0.34232 | 0.70875 | 0.24105 | 0.01078 | 95.90896 | 2.36655 | 0.03377 | 0.75755 | 0.46878 | 0.18521 | 0.27918 | [49 empty] | 34.72526 | 42.05641 | 5.62514 | 0.76608 | 8.37337 | 6.0391e-09 | 8.45374
|  | 791.6 | 0.57822 | 0.38703 | [7 empty] | 0.03476 | 96.90822 | 1.7489 | 0.04938 | 0.34906 | 0.69426 | 0.23942 | 0.01076 | 95.91839 | 2.34936 | 0.03245 | 0.77563 | 0.45912 | 0.18394 | 0.28111 | [49 empty] | 34.84181 | 42.06187 | 5.51722 | 0.79299 | 8.33171 | 5.9608e-09 | 8.45441
|  | 790.6 | 0.60619 | 0.35817 | [7 empty] | 0.03564 | 96.93588 | 1.73186 | 0.04742 | 0.35608 | 0.68017 | 0.23783 | 0.01074 | 95.92696 | 2.33191 | 0.03121 | 0.79446 | 0.44971 | 0.18271 | 0.28304 | [49 empty] | 34.95845 | 42.06125 | 5.41279 | 0.82108 | 8.29142 | 5.88324e-09 | 8.45502
|  | 789.6 | 0.63375 | 0.32972 | [7 empty] | 0.03653 | 96.9628 | 1.71474 | 0.04558 | 0.36338 | 0.66649 | 0.23629 | 0.01072 | 95.93462 | 2.31424 | 0.03003 | 0.81406 | 0.44057 | 0.18152 | 0.28496 | [49 empty] | 35.07496 | 42.0547 | 5.31186 | 0.85036 | 8.25256 | 5.80638e-09 | 8.45557
|  | 788.6 | 0.66088 | 0.30171 | [7 empty] | 0.03742 | 96.98895 | 1.69754 | 0.04384 | 0.37097 | 0.65322 | 0.23478 | 0.0107 | 95.94133 | 2.29638 | 0.02892 | 0.83444 | 0.43168 | 0.18037 | 0.28687 | [49 empty] | 35.19111 | 42.0424 | 5.21443 | 0.88088 | 8.21512 | 5.7302e-09 | 8.45606
|  | 787.6 | 0.68753 | 0.27417 | [7 empty] | 0.0383 | 97.01428 | 1.68032 | 0.0422 | 0.37884 | 0.64035 | 0.23332 | 0.01068 | 95.94705 | 2.27837 | 0.02787 | 0.85562 | 0.42305 | 0.17926 | 0.28877 | [49 empty] | 35.30667 | 42.02457 | 5.12048 | 0.91266 | 8.17912 | 5.65466e-09 | 8.4565
|  | 786.6 | 0.71368 | 0.24714 | [7 empty] | 0.03918 | 97.03879 | 1.6631 | 0.04066 | 0.387 | 0.62788 | 0.23191 | 0.01065 | 95.95173 | 2.26025 | 0.02688 | 0.87762 | 0.41467 | 0.1782 | 0.29064 | [49 empty] | 35.42139 | 42.00144 | 5.02998 | 0.94573 | 8.14457 | 5.57975e-09 | 8.45688
|  | 785.6 | 0.7393 | 0.22065 | [7 empty] | 0.04005 | 97.06244 | 1.64592 | 0.03921 | 0.39546 | 0.6158 | 0.23054 | 0.01063 | 95.95533 | 2.24206 | 0.02595 | 0.90045 | 0.40654 | 0.17719 | 0.29249 | [49 empty] | 35.53504 | 41.97328 | 4.94289 | 0.98012 | 8.11146 | 5.50544e-09 | 8.45722
|  | 784.6 | 0.76437 | 0.19471 | [7 empty] | 0.04092 | 97.08521 | 1.6288 | 0.03784 | 0.40421 | 0.60412 | 0.22921 | 0.0106 | 95.95782 | 2.22382 | 0.02507 | 0.92411 | 0.39864 | 0.17622 | 0.29432 | [49 empty] | 35.64736 | 41.94038 | 4.85915 | 1.01584 | 8.07977 | 5.4317e-09 | 8.4575
|  | 783.6 | 0.78887 | 0.16935 | [7 empty] | 0.04178 | 97.10708 | 1.61178 | 0.03656 | 0.41327 | 0.59281 | 0.22794 | 0.01057 | 95.95915 | 2.20558 | 0.02424 | 0.94864 | 0.39098 | 0.17529 | 0.29611 | [49 empty] | 35.75811 | 41.90304 | 4.77869 | 1.05293 | 8.0495 | 5.35852e-09 | 8.45773
|  | 782.6 | 0.81278 | 0.14458 | [7 empty] | 0.04263 | 97.12803 | 1.59488 | 0.03535 | 0.42263 | 0.58187 | 0.2267 | 0.01054 | 95.9593 | 2.18737 | 0.02346 | 0.97403 | 0.38355 | 0.17442 | 0.29787 | [49 empty] | 35.86703 | 41.86157 | 4.70145 | 1.09142 | 8.02061 | 5.28587e-09 | 8.45791
|  | 781.6 | 0.83611 | 0.12042 | [7 empty] | 0.04348 | 97.14803 | 1.57814 | 0.03422 | 0.43229 | 0.5713 | 0.22552 | 0.01051 | 95.95822 | 2.16923 | 0.02273 | 1.0003 | 0.37635 | 0.17359 | 0.29958 | [49 empty] | 35.97389 | 41.81631 | 4.62736 | 1.13131 | 7.99308 | 5.21374e-09 | 8.45806
|  | 780.6 | 0.85882 | 0.09687 | [7 empty] | 0.04431 | 97.16708 | 1.56157 | 0.03315 | 0.44226 | 0.56108 | 0.22438 | 0.01047 | 95.95588 | 2.15118 | 0.02203 | 1.02747 | 0.36937 | 0.17281 | 0.30125 | [49 empty] | 36.07842 | 41.7676 | 4.55632 | 1.17264 | 7.96687 | 5.1421e-09 | 8.45816
|  | 779.6 | 0.88092 | 0.07395 | [7 empty] | 0.04513 | 97.18515 | 1.54522 | 0.03214 | 0.45255 | 0.55121 | 0.22329 | 0.01044 | 95.95226 | 2.13327 | 0.02138 | 1.05554 | 0.36259 | 0.17209 | 0.30288 | [49 empty] | 36.18039 | 41.71577 | 4.48826 | 1.21543 | 7.94195 | 5.07094e-09 | 8.45822
|  | 778.6 | 0.90241 | 0.05166 | [7 empty] | 0.04593 | 97.20224 | 1.52909 | 0.0312 | 0.46315 | 0.54168 | 0.22224 | 0.0104 | 95.94731 | 2.11551 | 0.02076 | 1.08453 | 0.35603 | 0.17141 | 0.30445 | [49 empty] | 36.27955 | 41.66117 | 4.42308 | 1.25969 | 7.91828 | 5.00024e-09 | 8.45824
|  | 777.6 | 0.92328 | 0.03 | [7 empty] | 0.04672 | 97.21833 | 1.51321 | 0.03031 | 0.47406 | 0.53249 | 0.22124 | 0.01036 | 95.94102 | 2.09793 | 0.02018 | 1.11445 | 0.34966 | 0.17078 | 0.30597 | [49 empty] | 36.37567 | 41.60414 | 4.3607 | 1.30544 | 7.89582 | 4.92998e-09 | 8.45824
|  | 776.6 | 0.94353 | 0.00897 | [7 empty] | 0.0475 | 97.23342 | 1.49761 | 0.02947 | 0.48529 | 0.52361 | 0.22029 | 0.01032 | 95.93337 | 2.08057 | 0.01963 | 1.14531 | 0.34349 | 0.1702 | 0.30743 | [49 empty] | 36.46851 | 41.54503 | 4.30104 | 1.3527 | 7.87453 | 4.86015e-09 | 8.4582
|  | 776.16379 | 0.95217 | 0 | [7 empty] | 0.04783 | 97.23968 | 1.49089 | 0.02913 | 0.49029 | 0.51983 | 0.21988 | 0.0103 | 95.92959 | 2.07307 | 0.0194 | 1.15907 | 0.34086 | 0.16997 | 0.30804 | [49 empty] | 36.50793 | 41.51868 | 4.27584 | 1.37379 | 7.86559 | 4.82983e-09 | 8.45817
|  | 776.16379 | 0.95217 | [8 empty] | 0.04783 | 97.23968 | 1.49089 | 0.02913 | 0.49029 | 0.51983 | 0.21988 | 0.0103 | [56 empty] | 36.50793 | 41.51868 | 4.27584 | 1.37379 | 7.86559 | 4.82983e-09 | 8.45817
|  | 776.16379 | 0.95217 | [8 empty] | 0.04783 | 97.23968 | 1.49089 | 0.02913 | 0.49029 | 0.51983 | 0.21988 | 0.0103 | [56 empty] | 36.50793 | 41.51868 | 4.27584 | 1.37379 | 7.86559 | 4.82983e-09 | 8.45817
|  | 775.6 | 0.95215 | [8 empty] | 0.04785 | 97.24209 | 1.48928 | 0.02906 | 0.49018 | 0.5193 | 0.21989 | 0.01022 | [56 empty] | 36.47069 | 41.54378 | 4.27621 | 1.37599 | 7.87534 | 4.78217e-09 | 8.45799
|  | 774.6 | 0.95213 | [8 empty] | 0.04787 | 97.24635 | 1.48642 | 0.02895 | 0.48997 | 0.51834 | 0.21989 | 0.01007 | [56 empty] | 36.40449 | 41.58839 | 4.27686 | 1.37993 | 7.89266 | 4.69871e-09 | 8.45767
|  | 773.6 | 0.95211 | [8 empty] | 0.04789 | 97.25062 | 1.48356 | 0.02884 | 0.48977 | 0.51739 | 0.21989 | 0.00993 | [56 empty] | 36.33809 | 41.63312 | 4.27752 | 1.38391 | 7.91 | 4.61657e-09 | 8.45735
|  | 772.6 | 0.95209 | [8 empty] | 0.04791 | 97.25489 | 1.4807 | 0.02873 | 0.48956 | 0.51643 | 0.2199 | 0.00979 | [56 empty] | 36.27149 | 41.67798 | 4.27817 | 1.38794 | 7.92738 | 4.53574e-09 | 8.45703
|  | 771.6679 | 0.95207 | [8 empty] | 0.04793 | 97.25887 | 1.47804 | 0.02863 | 0.48937 | 0.51554 | 0.2199 | 0.00966 | [56 empty] | 36.20923 | 41.71991 | 4.27878 | 1.39173 | 7.94361 | 4.46157e-09 | 8.45673
|  | 771.6679 | 0.95207 | [5 empty] | 0 |  |  | 0.04793 | 97.25887 | 1.47804 | 0.02863 | 0.48937 | 0.51554 | 0.2199 | 0.00966 | [35 empty] | 51.69519 | 28.24725 | 0.08251 | 0.56969 | 14.29827 | 0 | 5.10709 | [14 empty] | 36.20923 | 41.71991 | 4.27878 | 1.39173 | 7.94361 | 4.46157e-09 | 8.45673
|  | 771.6 | 0.95206 | [5 empty] | 5e-05 |  |  | 0.0479 | 97.25946 | 1.47773 | 0.02864 | 0.48938 | 0.51524 | 0.21991 | 0.00965 | [35 empty] | 51.69071 | 28.25008 | 0.08253 | 0.56973 | 14.29989 | 0 | 5.10707 | [14 empty] | 36.20593 | 41.72366 | 4.28109 | 1.39195 | 7.94049 | 4.45588e-09 | 8.45688
|  | 770.6 | 0.95181 | [5 empty] | 0.0007 |  |  | 0.04749 | 97.26809 | 1.47324 | 0.02879 | 0.48955 | 0.51086 | 0.21997 | 0.00951 | [35 empty] | 51.62457 | 28.29177 | 0.08292 | 0.5703 | 14.32374 | 0 | 5.10671 | [14 empty] | 36.15715 | 41.77885 | 4.31503 | 1.39527 | 7.89457 | 4.37289e-09 | 8.45913
|  | 769.6 | 0.95156 | [5 empty] | 0.00135 |  |  | 0.04709 | 97.27669 | 1.46876 | 0.02893 | 0.48971 | 0.50651 | 0.22003 | 0.00938 | [35 empty] | 51.55824 | 28.33365 | 0.0833 | 0.57088 | 14.34759 | 0 | 5.10634 | [14 empty] | 36.10821 | 41.83405 | 4.34892 | 1.39862 | 7.84884 | 4.2913e-09 | 8.46136
|  | 768.6 | 0.95132 | [5 empty] | 0.00199 |  |  | 0.04669 | 97.28526 | 1.46429 | 0.02908 | 0.48986 | 0.50218 | 0.22009 | 0.00924 | [35 empty] | 51.4917 | 28.37572 | 0.08368 | 0.57146 | 14.37145 | 0 | 5.10598 | [14 empty] | 36.0591 | 41.88925 | 4.38276 | 1.402 | 7.8033 | 4.2111e-09 | 8.4636
|  | 767.6 | 0.95108 | [5 empty] | 0.00262 |  |  | 0.0463 | 97.2938 | 1.45982 | 0.02923 | 0.49001 | 0.49789 | 0.22015 | 0.00911 | [35 empty] | 51.42497 | 28.41799 | 0.08405 | 0.57205 | 14.39531 | 0 | 5.10562 | [14 empty] | 36.00983 | 41.94445 | 4.41654 | 1.40542 | 7.75794 | 4.13226e-09 | 8.46582
|  | 766.6 | 0.95085 | [5 empty] | 0.00323 |  |  | 0.04592 | 97.3023 | 1.45537 | 0.02937 | 0.49015 | 0.49362 | 0.2202 | 0.00898 | [35 empty] | 51.35806 | 28.46044 | 0.08443 | 0.57264 | 14.41918 | 0 | 5.10526 | [14 empty] | 35.9604 | 41.99965 | 4.45026 | 1.40887 | 7.71278 | 4.05478e-09 | 8.46804
|  | 765.6 | 0.95062 | [5 empty] | 0.00384 |  |  | 0.04554 | 97.31077 | 1.45092 | 0.02951 | 0.49029 | 0.48938 | 0.22026 | 0.00885 | [35 empty] | 51.29095 | 28.50307 | 0.0848 | 0.57325 | 14.44303 | 0 | 5.1049 | [14 empty] | 35.91081 | 42.05485 | 4.48393 | 1.41236 | 7.6678 | 3.97863e-09 | 8.47025
|  | 764.6 | 0.95039 | [5 empty] | 0.00443 |  |  | 0.04518 | 97.31921 | 1.44649 | 0.02966 | 0.49043 | 0.48517 | 0.22032 | 0.00873 | [35 empty] | 51.22367 | 28.54588 | 0.08516 | 0.57385 | 14.46689 | 0 | 5.10454 | [14 empty] | 35.86106 | 42.11005 | 4.51754 | 1.41589 | 7.62302 | 3.90379e-09 | 8.47245
|  | 763.6 | 0.95017 | [5 empty] | 0.00502 |  |  | 0.04481 | 97.32762 | 1.44206 | 0.0298 | 0.49056 | 0.48099 | 0.22037 | 0.0086 | [35 empty] | 51.15621 | 28.58888 | 0.08553 | 0.57447 | 14.49074 | 0 | 5.10418 | [14 empty] | 35.81116 | 42.16524 | 4.55108 | 1.41945 | 7.57842 | 3.83024e-09 | 8.47464
|  | 762.6 | 0.94995 | [5 empty] | 0.00559 |  |  | 0.04446 | 97.336 | 1.43764 | 0.02994 | 0.49068 | 0.47684 | 0.22043 | 0.00848 | [35 empty] | 51.08857 | 28.63205 | 0.08589 | 0.57509 | 14.51458 | 0 | 5.10383 | [14 empty] | 35.7611 | 42.22043 | 4.58456 | 1.42306 | 7.53401 | 3.75797e-09 | 8.47683
|  | 761.6 | 0.94974 | [5 empty] | 0.00616 |  |  | 0.04411 | 97.34435 | 1.43323 | 0.03008 | 0.4908 | 0.47271 | 0.22048 | 0.00835 | [35 empty] | 51.02076 | 28.67539 | 0.08625 | 0.57572 | 14.53841 | 0 | 5.10347 | [14 empty] | 35.71089 | 42.27562 | 4.61797 | 1.42671 | 7.48979 | 3.68695e-09 | 8.47901
|  | 760.6 | 0.94953 | [5 empty] | 0.00671 |  |  | 0.04376 | 97.35267 | 1.42882 | 0.03022 | 0.49092 | 0.46861 | 0.22053 | 0.00823 | [35 empty] | 50.95278 | 28.71891 | 0.0866 | 0.57636 | 14.56223 | 0 | 5.10312 | [14 empty] | 35.66054 | 42.33079 | 4.65132 | 1.43041 | 7.44575 | 3.61717e-09 | 8.48119
|  | 759.6 | 0.94932 | [5 empty] | 0.00726 |  |  | 0.04342 | 97.36097 | 1.42442 | 0.03036 | 0.49103 | 0.46453 | 0.22058 | 0.00811 | [35 empty] | 50.88464 | 28.7626 | 0.08696 | 0.57701 | 14.58603 | 0 | 5.10276 | [14 empty] | 35.61003 | 42.38597 | 4.6846 | 1.43415 | 7.4019 | 3.54861e-09 | 8.48335
|  | 758.6 | 0.94911 | [5 empty] | 0.0078 |  |  | 0.04309 | 97.36923 | 1.42003 | 0.03049 | 0.49113 | 0.46049 | 0.22063 | 0.00799 | [35 empty] | 50.81633 | 28.80647 | 0.08731 | 0.57767 | 14.60982 | 0 | 5.10241 | [14 empty] | 35.55938 | 42.44113 | 4.71781 | 1.43793 | 7.35824 | 3.48125e-09 | 8.48551
|  | 757.6 | 0.94891 | [5 empty] | 0.00833 |  |  | 0.04276 | 97.37747 | 1.41564 | 0.03063 | 0.49123 | 0.45646 | 0.22068 | 0.00788 | [35 empty] | 50.74786 | 28.8505 | 0.08765 | 0.57833 | 14.6336 | 0 | 5.10206 | [14 empty] | 35.50858 | 42.49628 | 4.75094 | 1.44177 | 7.31477 | 3.41507e-09 | 8.48767
|  | 756.6 | 0.94871 | [5 empty] | 0.00885 |  |  | 0.04244 | 97.38568 | 1.41126 | 0.03077 | 0.49133 | 0.45247 | 0.22073 | 0.00776 | [35 empty] | 50.67924 | 28.89469 | 0.088 | 0.57901 | 14.65735 | 0 | 5.1017 | [14 empty] | 35.45763 | 42.55143 | 4.784 | 1.44565 | 7.27148 | 3.35006e-09 | 8.48981
|  | 755.6 | 0.94851 | [5 empty] | 0.00936 |  |  | 0.04212 | 97.39386 | 1.40689 | 0.0309 | 0.49142 | 0.4485 | 0.22078 | 0.00765 | [35 empty] | 50.61046 | 28.93905 | 0.08834 | 0.5797 | 14.68109 | 0 | 5.10135 | [14 empty] | 35.40654 | 42.60656 | 4.81699 | 1.44958 | 7.22838 | 3.28619e-09 | 8.49195
|  | 754.6 | 0.94832 | [5 empty] | 0.00987 |  |  | 0.04181 | 97.4022 | 1.40242 | 0.03105 | 0.49144 | 0.44452 | 0.22083 | 0.00753 | [35 empty] | 50.5387 | 28.98592 | 0.0887 | 0.58099 | 14.70467 | 0 | 5.10102 | [14 empty] | 35.35268 | 42.66316 | 4.84979 | 1.45496 | 7.18531 | 3.22468e-09 | 8.4941
|  | 753.6 | 0.94813 | [5 empty] | 0.01038 |  |  | 0.0415 | 97.41055 | 1.39794 | 0.0312 | 0.49145 | 0.44055 | 0.22088 | 0.00742 | [35 empty] | 50.4663 | 29.03335 | 0.08906 | 0.58238 | 14.72822 | 0 | 5.10069 | [14 empty] | 35.29824 | 42.71998 | 4.88248 | 1.46064 | 7.14242 | 3.16444e-09 | 8.49624
|  | 752.6 | 0.94794 | [5 empty] | 0.01087 |  |  | 0.04119 | 97.41887 | 1.39346 | 0.03136 | 0.49146 | 0.43662 | 0.22093 | 0.00731 | [35 empty] | 50.3939 | 29.08082 | 0.08942 | 0.58376 | 14.75175 | 0 | 5.10035 | [14 empty] | 35.24378 | 42.77669 | 4.91507 | 1.46632 | 7.09976 | 3.10519e-09 | 8.49837
|  | 751.6 | 0.94775 | [5 empty] | 0.01135 |  |  | 0.04089 | 97.42714 | 1.389 | 0.0315 | 0.49146 | 0.43271 | 0.22097 | 0.0072 | [35 empty] | 50.32149 | 29.12832 | 0.08978 | 0.58513 | 14.77526 | 0 | 5.10002 | [14 empty] | 35.18932 | 42.8333 | 4.94756 | 1.472 | 7.05732 | 3.04691e-09 | 8.50049
|  | 750.6 | 0.94757 | [5 empty] | 0.01183 |  |  | 0.0406 | 97.43538 | 1.38455 | 0.03165 | 0.49147 | 0.42884 | 0.22102 | 0.00709 | [35 empty] | 50.24908 | 29.17587 | 0.09013 | 0.58648 | 14.79876 | 0 | 5.09969 | [14 empty] | 35.13486 | 42.88981 | 4.97995 | 1.47767 | 7.0151 | 2.9896e-09 | 8.50261
|  | 749.6 | 0.94739 | [5 empty] | 0.0123 |  |  | 0.04031 | 97.44359 | 1.38011 | 0.0318 | 0.49147 | 0.42499 | 0.22106 | 0.00698 | [35 empty] | 50.17666 | 29.22345 | 0.09048 | 0.58781 | 14.82223 | 0 | 5.09936 | [14 empty] | 35.08038 | 42.94622 | 5.01225 | 1.48335 | 6.97309 | 2.93324e-09 | 8.50471
|  | 748.6 | 0.94721 | [5 empty] | 0.01276 |  |  | 0.04003 | 97.45176 | 1.37568 | 0.03194 | 0.49147 | 0.42117 | 0.22111 | 0.00688 | [35 empty] | 50.10425 | 29.27107 | 0.09082 | 0.58914 | 14.84569 | 0 | 5.09903 | [14 empty] | 35.0259 | 43.00253 | 5.04444 | 1.48902 | 6.9313 | 2.87782e-09 | 8.50681
|  | 747.6 | 0.94704 | [5 empty] | 0.01322 |  |  | 0.03975 | 97.4599 | 1.37125 | 0.03208 | 0.49147 | 0.41738 | 0.22115 | 0.00677 | [35 empty] | 50.03185 | 29.31872 | 0.09116 | 0.59044 | 14.86913 | 0 | 5.0987 | [14 empty] | 34.97142 | 43.05874 | 5.07654 | 1.49469 | 6.88972 | 2.82333e-09 | 8.50889
|  | 746.6 | 0.94687 | [5 empty] | 0.01366 |  |  | 0.03947 | 97.468 | 1.36684 | 0.03222 | 0.49146 | 0.41362 | 0.22119 | 0.00667 | [35 empty] | 49.95945 | 29.36641 | 0.0915 | 0.59174 | 14.89254 | 0 | 5.09837 | [14 empty] | 34.91693 | 43.11486 | 5.10854 | 1.50036 | 6.84834 | 2.76974e-09 | 8.51097
|  | 745.6 | 0.9467 | [5 empty] | 0.0141 |  |  | 0.0392 | 97.47606 | 1.36244 | 0.03236 | 0.49146 | 0.40988 | 0.22123 | 0.00657 | [35 empty] | 49.88707 | 29.41413 | 0.09183 | 0.59302 | 14.91592 | 0 | 5.09804 | [14 empty] | 34.86244 | 43.17088 | 5.14043 | 1.50603 | 6.80718 | 2.71706e-09 | 8.51304
|  | 744.6 | 0.94653 | [5 empty] | 0.01453 |  |  | 0.03894 | 97.4841 | 1.35804 | 0.0325 | 0.49145 | 0.40617 | 0.22128 | 0.00647 | [35 empty] | 49.8147 | 29.46187 | 0.09215 | 0.59428 | 14.93928 | 0 | 5.09771 | [14 empty] | 34.80795 | 43.2268 | 5.17223 | 1.5117 | 6.76622 | 2.66526e-09 | 8.5151
|  | 743.6 | 0.94637 | [5 empty] | 0.01496 |  |  | 0.03867 | 97.4921 | 1.35365 | 0.03264 | 0.49144 | 0.40249 | 0.22132 | 0.00637 | [35 empty] | 49.74234 | 29.50965 | 0.09248 | 0.59553 | 14.96261 | 0 | 5.09738 | [14 empty] | 34.75346 | 43.28263 | 5.20393 | 1.51737 | 6.72546 | 2.61434e-09 | 8.51715
|  | 742.6 | 0.9462 | [5 empty] | 0.01538 |  |  | 0.03842 | 97.50006 | 1.34928 | 0.03277 | 0.49143 | 0.39883 | 0.22136 | 0.00627 | [35 empty] | 49.67 | 29.55746 | 0.0928 | 0.59677 | 14.98591 | 0 | 5.09706 | [14 empty] | 34.69896 | 43.33837 | 5.23552 | 1.52304 | 6.68491 | 2.56428e-09 | 8.5192
|  | 741.6 | 0.94605 | [5 empty] | 0.01579 |  |  | 0.03816 | 97.508 | 1.34491 | 0.0329 | 0.49141 | 0.3952 | 0.2214 | 0.00617 | [35 empty] | 49.59768 | 29.60529 | 0.09311 | 0.598 | 15.00918 | 0 | 5.09673 | [14 empty] | 34.64447 | 43.39402 | 5.26702 | 1.52871 | 6.64456 | 2.51507e-09 | 8.52123
|  | 740.6 | 0.94589 | [5 empty] | 0.0162 |  |  | 0.03792 | 97.5159 | 1.34055 | 0.03303 | 0.4914 | 0.3916 | 0.22144 | 0.00608 | [35 empty] | 49.52538 | 29.65315 | 0.09343 | 0.59921 | 15.03242 | 0 | 5.09641 | [14 empty] | 34.58997 | 43.44958 | 5.29841 | 1.53438 | 6.6044 | 2.4667e-09 | 8.52326
|  | 739.6 | 0.94573 | [5 empty] | 0.01659 |  |  | 0.03767 | 97.52377 | 1.3362 | 0.03316 | 0.49138 | 0.38803 | 0.22147 | 0.00599 | [35 empty] | 49.45311 | 29.70103 | 0.09374 | 0.60041 | 15.05563 | 0 | 5.09608 | [14 empty] | 34.53547 | 43.50505 | 5.32971 | 1.54005 | 6.56445 | 2.41916e-09 | 8.52528
|  | 738.6 | 0.94558 | [5 empty] | 0.01699 |  |  | 0.03743 | 97.53161 | 1.33186 | 0.03329 | 0.49137 | 0.38448 | 0.22151 | 0.00589 | [35 empty] | 49.38087 | 29.74894 | 0.09404 | 0.60159 | 15.0788 | 0 | 5.09576 | [14 empty] | 34.48097 | 43.56043 | 5.3609 | 1.54573 | 6.52469 | 2.37243e-09 | 8.52729
|  | 737.6 | 0.94543 | [5 empty] | 0.01737 |  |  | 0.03719 | 97.53941 | 1.32752 | 0.03341 | 0.49135 | 0.38095 | 0.22155 | 0.0058 | [35 empty] | 49.30865 | 29.79687 | 0.09434 | 0.60277 | 15.10194 | 0 | 5.09544 | [14 empty] | 34.42648 | 43.61572 | 5.39199 | 1.5514 | 6.48512 | 2.32651e-09 | 8.52929
|  | 736.6 | 0.94529 | [5 empty] | 0.01776 |  |  | 0.03696 | 97.54718 | 1.3232 | 0.03354 | 0.49133 | 0.37745 | 0.22159 | 0.00571 | [35 empty] | 49.23646 | 29.84482 | 0.09464 | 0.60393 | 15.12504 | 0 | 5.09512 | [14 empty] | 34.37198 | 43.67093 | 5.42298 | 1.55708 | 6.44575 | 2.28138e-09 | 8.53128
|  | 735.6 | 0.94514 | [5 empty] | 0.01813 |  |  | 0.03673 | 97.55493 | 1.31888 | 0.03366 | 0.49131 | 0.37398 | 0.22162 | 0.00563 | [35 empty] | 49.1643 | 29.89279 | 0.09493 | 0.60507 | 15.1481 | 0 | 5.0948 | [14 empty] | 34.31749 | 43.72605 | 5.45386 | 1.56276 | 6.40657 | 2.23702e-09 | 8.53327
|  | 734.6 | 0.945 | [5 empty] | 0.0185 |  |  | 0.0365 | 97.56264 | 1.31457 | 0.03378 | 0.49128 | 0.37053 | 0.22166 | 0.00554 | [35 empty] | 49.09218 | 29.94079 | 0.09522 | 0.60621 | 15.17112 | 0 | 5.09448 | [14 empty] | 34.26299 | 43.78109 | 5.48464 | 1.56845 | 6.36758 | 2.19344e-09 | 8.53524
|  | 733.6 | 0.94486 | [5 empty] | 0.01886 |  |  | 0.03628 | 97.57032 | 1.31027 | 0.03389 | 0.49126 | 0.36711 | 0.22169 | 0.00545 | [35 empty] | 49.0201 | 29.9888 | 0.09551 | 0.60733 | 15.1941 | 0 | 5.09416 | [14 empty] | 34.2085 | 43.83605 | 5.51532 | 1.57413 | 6.32878 | 2.15061e-09 | 8.53721
|  | 732.6 | 0.94472 | [5 empty] | 0.01922 |  |  | 0.03606 | 97.57797 | 1.30598 | 0.03401 | 0.49123 | 0.36371 | 0.22173 | 0.00537 | [35 empty] | 48.94805 | 30.03683 | 0.09579 | 0.60844 | 15.21704 | 0 | 5.09384 | [14 empty] | 34.15401 | 43.89093 | 5.5459 | 1.57982 | 6.29016 | 2.10853e-09 | 8.53917
|  | 731.6 | 0.94458 | [5 empty] | 0.01957 |  |  | 0.03585 | 97.58559 | 1.3017 | 0.03412 | 0.49121 | 0.36034 | 0.22176 | 0.00528 | [35 empty] | 48.87604 | 30.08488 | 0.09607 | 0.60954 | 15.23994 | 0 | 5.09352 | [14 empty] | 34.09952 | 43.94573 | 5.57637 | 1.58551 | 6.25174 | 2.06719e-09 | 8.54113
|  | 730.6 | 0.94445 | [5 empty] | 0.01992 |  |  | 0.03563 | 97.59318 | 1.29742 | 0.03424 | 0.49118 | 0.35699 | 0.22179 | 0.0052 | [35 empty] | 48.80407 | 30.13295 | 0.09635 | 0.61062 | 15.2628 | 0 | 5.09321 | [14 empty] | 34.04503 | 44.00045 | 5.60674 | 1.59121 | 6.21349 | 2.02657e-09 | 8.54307
|  | 729.73407 | 0.94433 | [5 empty] | 0.02022 |  |  | 0.03545 | 97.59973 | 1.29372 | 0.03433 | 0.49115 | 0.35411 | 0.22182 | 0.00513 | [35 empty] | 48.74178 | 30.17459 | 0.09659 | 0.61155 | 15.28256 | 0 | 5.09293 | [14 empty] | 33.99785 | 44.04777 | 5.63296 | 1.59614 | 6.18053 | 1.99197e-09 | 8.54475
|  | 729.73407 | 0.94433 |  | 0 |  |  |  | 0.02022 |  |  | 0.03545 | 97.59973 | 1.29372 | 0.03433 | 0.49115 | 0.35411 | 0.22182 | 0.00513 | [7 empty] | 8.97272 | 6.71038 | 60.63197 | 0.10346 | 7.51374 | 2.11137e-09 | 16.06772 | [21 empty] | 48.74178 | 30.17459 | 0.09659 | 0.61155 | 15.28256 | 0 | 5.09293 | [14 empty] | 33.99785 | 44.04777 | 5.63296 | 1.59614 | 6.18053 | 1.99197e-09 | 8.54475
|  | 729.6 | 0.94431 |  | 8.40703e-06 |  |  |  | 0.0203 |  |  | 0.03538 | 97.6009 | 1.29329 | 0.0343 | 0.49117 | 0.35339 | 0.22183 | 0.00512 | [7 empty] | 8.97763 | 6.71523 | 60.63795 | 0.10351 | 7.4967 | 2.10492e-09 | 16.06898 | [21 empty] | 48.73291 | 30.18279 | 0.09655 | 0.61197 | 15.28282 | 0 | 5.09296 | [14 empty] | 33.99174 | 44.06119 | 5.63294 | 1.59735 | 6.17163 | 1.98715e-09 | 8.54515
|  | 728.6 | 0.94411 |  | 7e-05 |  |  |  | 0.02094 |  |  | 0.03489 | 97.60957 | 1.29007 | 0.03407 | 0.49128 | 0.34809 | 0.22188 | 0.00505 | [7 empty] | 9.01397 | 6.75107 | 60.68194 | 0.10381 | 7.37093 | 2.05744e-09 | 16.07828 | [21 empty] | 48.66666 | 30.24394 | 0.0963 | 0.61504 | 15.28491 | 0 | 5.09316 | [14 empty] | 33.94596 | 44.1611 | 5.63271 | 1.60636 | 6.10577 | 1.95155e-09 | 8.54811
|  | 727.6 | 0.94391 |  | 0.00013 |  |  |  | 0.02156 |  |  | 0.0344 | 97.61817 | 1.28684 | 0.03384 | 0.49139 | 0.34287 | 0.22193 | 0.00497 | [7 empty] | 9.04974 | 6.78635 | 60.72487 | 0.10411 | 7.2475 | 2.01108e-09 | 16.08743 | [21 empty] | 48.60033 | 30.30504 | 0.09604 | 0.61809 | 15.28714 | 0 | 5.09335 | [14 empty] | 33.89988 | 44.26062 | 5.63228 | 1.61539 | 6.0408 | 1.91652e-09 | 8.55103
|  | 726.6 | 0.94372 |  | 0.00019 |  |  |  | 0.02217 |  |  | 0.03392 | 97.6267 | 1.2836 | 0.03361 | 0.49148 | 0.33773 | 0.22198 | 0.0049 | [7 empty] | 9.08493 | 6.82109 | 60.76678 | 0.10441 | 7.12637 | 1.96581e-09 | 16.09642 | [21 empty] | 48.53395 | 30.36609 | 0.09578 | 0.62114 | 15.28951 | 0 | 5.09354 | [14 empty] | 33.8535 | 44.35976 | 5.63165 | 1.62445 | 5.97672 | 1.88205e-09 | 8.55392
|  | 725.6 | 0.94353 |  | 0.00025 |  |  |  | 0.02276 |  |  | 0.03346 | 97.63516 | 1.28036 | 0.03338 | 0.49158 | 0.33268 | 0.22202 | 0.00483 | [7 empty] | 9.11956 | 6.85529 | 60.8077 | 0.1047 | 7.00749 | 1.92161e-09 | 16.10525 | [21 empty] | 48.4675 | 30.42707 | 0.09551 | 0.62417 | 15.29202 | 0 | 5.09372 | [14 empty] | 33.80684 | 44.45852 | 5.63084 | 1.63353 | 5.9135 | 1.84813e-09 | 8.55677
|  | 724.6 | 0.94335 |  | 0.00031 |  |  |  | 0.02334 |  |  | 0.03301 | 97.64355 | 1.27711 | 0.03315 | 0.49166 | 0.32771 | 0.22207 | 0.00476 | [7 empty] | 9.15364 | 6.88894 | 60.84766 | 0.10499 | 6.89082 | 1.87843e-09 | 16.11394 | [21 empty] | 48.40099 | 30.48801 | 0.09524 | 0.6272 | 15.29467 | 0 | 5.0939 | [14 empty] | 33.75989 | 44.55692 | 5.62983 | 1.64264 | 5.85113 | 1.81476e-09 | 8.55959
|  | 723.6 | 0.94317 |  | 0.00036 |  |  |  | 0.0239 |  |  | 0.03256 | 97.65188 | 1.27386 | 0.03292 | 0.49174 | 0.32281 | 0.22211 | 0.00469 | [7 empty] | 9.18718 | 6.92205 | 60.88669 | 0.10528 | 6.77632 | 1.83626e-09 | 16.12249 | [21 empty] | 48.33442 | 30.54888 | 0.09497 | 0.63021 | 15.29744 | 0 | 5.09408 | [14 empty] | 33.71265 | 44.65496 | 5.62864 | 1.65178 | 5.78959 | 1.78192e-09 | 8.56238
|  | 722.6 | 0.94304 |  | 0 |  |  |  | 0.02298 |  |  | 0.03398 | 97.65986 | 1.26289 | 0.03388 | 0.49059 | 0.32594 | 0.22223 | 0.00461 | [7 empty] | 0.51786 | 39.00675 | 40.36423 | 0.43944 | 0.85111 | 0.14476 | 18.67584 | [21 empty] | 48.31005 | 30.49512 | 0.09666 | 0.62611 | 15.38001 | 0 | 5.09204 | [14 empty] | 33.67251 | 44.52229 | 5.7554 | 1.64423 | 5.84494 | 1.73862e-09 | 8.56061
|  | 722.4 | 0.94337 |  | 0 |  |  |  | 0.02458 |  |  | 0.03205 | 97.66178 | 1.26995 | 0.03264 | 0.49182 | 0.31703 | 0.22217 | 0.00461 | [7 empty] | 9.22672 | 6.96107 | 60.93234 | 0.10561 | 6.6417 | 1.78695e-09 | 16.13256 | [21 empty] | 48.25447 | 30.62185 | 0.09464 | 0.6338 | 15.30095 | 0 | 5.09429 | [14 empty] | 33.65559 | 44.77216 | 5.62697 | 1.66279 | 5.71682 | 1.74321e-09 | 8.56568
|  | 722.4 | 0.94296 | 0.00043 |  |  |  |  | 0.02457 |  |  | 0.03204 | 97.66178 | 1.26995 | 0.03264 | 0.49182 | 0.31703 | 0.22217 | 0.00461 | 9.22672 | 6.96107 | 60.93234 | 0.10561 | 6.6417 | 1.78695e-09 | 16.13256 | [28 empty] | 48.25447 | 30.62185 | 0.09464 | 0.6338 | 15.30095 | 0 | 5.09429 | [14 empty] | 33.65559 | 44.77216 | 5.62697 | 1.66279 | 5.71682 | 1.74321e-09 | 8.56568
|  | 722.2 | 0.94293 | 0.00044 |  |  |  |  | 0.02467 |  |  | 0.03196 | 97.66343 | 1.26929 | 0.0326 | 0.49184 | 0.31608 | 0.22217 | 0.00459 | 9.23324 | 6.9675 | 60.93982 | 0.10567 | 6.61955 | 1.77886e-09 | 16.13422 | [28 empty] | 48.24113 | 30.63401 | 0.09458 | 0.6344 | 15.30155 | 0 | 5.09433 | [14 empty] | 33.64604 | 44.79165 | 5.62666 | 1.66462 | 5.7048 | 1.73684e-09 | 8.56622
|  | 721.2 | 0.94276 | 0.00049 |  |  |  |  | 0.02521 |  |  | 0.03153 | 97.6716 | 1.26603 | 0.03237 | 0.4919 | 0.31137 | 0.22222 | 0.00452 | 9.26551 | 6.99932 | 60.97673 | 0.10595 | 6.51006 | 1.739e-09 | 16.14243 | [28 empty] | 48.17444 | 30.69474 | 0.0943 | 0.63738 | 15.30464 | 0 | 5.0945 | [14 empty] | 33.59813 | 44.88888 | 5.62503 | 1.67383 | 5.64519 | 1.70526e-09 | 8.56893
|  | 720.2 | 0.9426 | 0.00055 |  |  |  |  | 0.02574 |  |  | 0.03112 | 97.67971 | 1.26275 | 0.03214 | 0.49196 | 0.30672 | 0.22226 | 0.00446 | 9.29728 | 7.03061 | 61.0128 | 0.10622 | 6.40258 | 1.70005e-09 | 16.15052 | [28 empty] | 48.1077 | 30.75542 | 0.09401 | 0.64035 | 15.30785 | 0 | 5.09467 | [14 empty] | 33.54995 | 44.98579 | 5.62322 | 1.68307 | 5.58636 | 1.67419e-09 | 8.57161
|  | 719.2 | 0.94243 | 0.0006 |  |  |  |  | 0.02625 |  |  | 0.03072 | 97.68776 | 1.25947 | 0.03191 | 0.49201 | 0.30215 | 0.2223 | 0.00439 | 9.32854 | 7.06137 | 61.04806 | 0.10649 | 6.29708 | 1.66199e-09 | 16.15846 | [28 empty] | 48.04091 | 30.81603 | 0.09372 | 0.64331 | 15.31119 | 0 | 5.09483 | [14 empty] | 33.50149 | 45.08239 | 5.62124 | 1.69234 | 5.52828 | 1.64363e-09 | 8.57426
|  | 718.2 | 0.94228 | 0.00065 |  |  |  |  | 0.02675 |  |  | 0.03033 | 97.69575 | 1.25619 | 0.03169 | 0.49206 | 0.29765 | 0.22234 | 0.00433 | 9.35931 | 7.0916 | 61.08253 | 0.10676 | 6.19351 | 1.62481e-09 | 16.16629 | [28 empty] | 47.97408 | 30.87658 | 0.09343 | 0.64626 | 15.31465 | 0 | 5.095 | [14 empty] | 33.45276 | 45.17869 | 5.61908 | 1.70164 | 5.47096 | 1.61357e-09 | 8.57688
|  | 717.2 | 0.94212 | 0.0007 |  |  |  |  | 0.02724 |  |  | 0.02994 | 97.70368 | 1.2529 | 0.03146 | 0.4921 | 0.29322 | 0.22238 | 0.00426 | 9.38959 | 7.12131 | 61.11625 | 0.10702 | 6.09184 | 1.58847e-09 | 16.17398 | [28 empty] | 47.9072 | 30.93707 | 0.09314 | 0.6492 | 15.31824 | 0 | 5.09516 | [14 empty] | 33.40376 | 45.27469 | 5.61675 | 1.71097 | 5.41437 | 1.584e-09 | 8.57947
|  | 716.2 | 0.94197 | 0.00075 |  |  |  |  | 0.02772 |  |  | 0.02956 | 97.71155 | 1.2496 | 0.03124 | 0.49214 | 0.28886 | 0.22241 | 0.0042 | 9.4194 | 7.1505 | 61.14922 | 0.10728 | 5.99203 | 1.55296e-09 | 16.18156 | [28 empty] | 47.84029 | 30.9975 | 0.09284 | 0.65212 | 15.32194 | 0 | 5.09531 | [14 empty] | 33.35449 | 45.3704 | 5.61425 | 1.72033 | 5.3585 | 1.55492e-09 | 8.58203
|  | 715.2 | 0.94182 | 0.0008 |  |  |  |  | 0.02819 |  |  | 0.02919 | 97.71937 | 1.2463 | 0.03101 | 0.49217 | 0.28456 | 0.22245 | 0.00414 | 9.44875 | 7.17917 | 61.18148 | 0.10754 | 5.89405 | 1.51825e-09 | 16.18902 | [28 empty] | 47.77333 | 31.05787 | 0.09254 | 0.65504 | 15.32575 | 0 | 5.09547 | [14 empty] | 33.30496 | 45.46583 | 5.61158 | 1.72972 | 5.30334 | 1.52631e-09 | 8.58456
|  | 714.2 | 0.94168 | 0.00084 |  |  |  |  | 0.02865 |  |  | 0.02883 | 97.72713 | 1.24299 | 0.03079 | 0.4922 | 0.28033 | 0.22249 | 0.00407 | 9.47763 | 7.20733 | 61.21305 | 0.10779 | 5.79784 | 1.48433e-09 | 16.19636 | [28 empty] | 47.70634 | 31.11818 | 0.09224 | 0.65794 | 15.32969 | 0 | 5.09562 | [14 empty] | 33.25516 | 45.56099 | 5.60875 | 1.73915 | 5.24887 | 1.49817e-09 | 8.58707
|  | 713.2 | 0.94153 | 0.00089 |  |  |  |  | 0.0291 |  |  | 0.02848 | 97.73484 | 1.23968 | 0.03056 | 0.49222 | 0.27617 | 0.22252 | 0.00401 | 9.50607 | 7.23497 | 61.24395 | 0.10804 | 5.70339 | 1.45117e-09 | 16.20358 | [28 empty] | 47.63932 | 31.17842 | 0.09193 | 0.66083 | 15.33374 | 0 | 5.09577 | [14 empty] | 33.2051 | 45.65589 | 5.60576 | 1.74861 | 5.19509 | 1.4705e-09 | 8.58955
|  | 712.2 | 0.9414 | 0.00093 |  |  |  |  | 0.02954 |  |  | 0.02813 | 97.74249 | 1.23636 | 0.03034 | 0.49224 | 0.27206 | 0.22256 | 0.00395 | 9.53406 | 7.26211 | 61.2742 | 0.10829 | 5.61065 | 1.41876e-09 | 16.21069 | [28 empty] | 47.57226 | 31.2386 | 0.09162 | 0.66371 | 15.3379 | 0 | 5.09591 | [14 empty] | 33.15478 | 45.75054 | 5.6026 | 1.7581 | 5.14198 | 1.44328e-09 | 8.592
|  | 711.2 | 0.94126 | 0.00098 |  |  |  |  | 0.02997 |  |  | 0.02779 | 97.75009 | 1.23304 | 0.03012 | 0.49225 | 0.26802 | 0.22259 | 0.00389 | 9.56162 | 7.28874 | 61.30382 | 0.10853 | 5.51959 | 1.38707e-09 | 16.2177 | [28 empty] | 47.50517 | 31.29872 | 0.09131 | 0.66658 | 15.34217 | 0 | 5.09605 | [14 empty] | 33.1042 | 45.84493 | 5.59929 | 1.76763 | 5.08952 | 1.41651e-09 | 8.59443
|  | 710.2 | 0.94113 | 0.00102 |  |  |  |  | 0.03039 |  |  | 0.02746 | 97.75763 | 1.22971 | 0.0299 | 0.49226 | 0.26405 | 0.22262 | 0.00383 | 9.58875 | 7.31487 | 61.33283 | 0.10877 | 5.43017 | 1.3561e-09 | 16.2246 | [28 empty] | 47.43804 | 31.35877 | 0.091 | 0.66944 | 15.34655 | 0 | 5.09619 | [14 empty] | 33.05336 | 45.93909 | 5.59581 | 1.77719 | 5.03771 | 1.39019e-09 | 8.59683
|  | 709.2 | 0.941 | 0.00107 |  |  |  |  | 0.0308 |  |  | 0.02714 | 97.76512 | 1.22638 | 0.02968 | 0.49226 | 0.26013 | 0.22266 | 0.00378 | 9.61547 | 7.3405 | 61.36126 | 0.10901 | 5.34237 | 1.32581e-09 | 16.23139 | [28 empty] | 47.37089 | 31.41877 | 0.09068 | 0.67229 | 15.35104 | 0 | 5.09633 | [14 empty] | 33.00226 | 46.03302 | 5.59219 | 1.78679 | 4.98654 | 1.36431e-09 | 8.5992
|  | 708.2 | 0.94087 | 0.00111 |  |  |  |  | 0.03121 |  |  | 0.02682 | 97.77257 | 1.22304 | 0.02946 | 0.49226 | 0.25627 | 0.22269 | 0.00372 | 9.64177 | 7.36564 | 61.38912 | 0.10925 | 5.25615 | 1.2962e-09 | 16.23808 | [28 empty] | 47.30371 | 31.4787 | 0.09036 | 0.67513 | 15.35563 | 0 | 5.09647 | [14 empty] | 32.95091 | 46.12672 | 5.58841 | 1.79642 | 4.93599 | 1.33885e-09 | 8.60156
|  | 707.2 | 0.94074 | 0.00115 |  |  |  |  | 0.0316 |  |  | 0.02651 | 97.77996 | 1.2197 | 0.02924 | 0.49226 | 0.25247 | 0.22272 | 0.00366 | 9.66767 | 7.39028 | 61.41642 | 0.10948 | 5.17147 | 1.26725e-09 | 16.24467 | [28 empty] | 47.23651 | 31.53856 | 0.09004 | 0.67796 | 15.36033 | 0 | 5.0966 | [14 empty] | 32.89929 | 46.2202 | 5.58448 | 1.80609 | 4.88606 | 1.31383e-09 | 8.60388
|  | 706.2 | 0.94062 | 0.00119 |  |  |  |  | 0.03199 |  |  | 0.0262 | 97.7873 | 1.21636 | 0.02902 | 0.49225 | 0.24872 | 0.22275 | 0.00361 | 9.69318 | 7.41444 | 61.44319 | 0.10971 | 5.08831 | 1.23893e-09 | 16.25117 | [28 empty] | 47.16928 | 31.59837 | 0.08971 | 0.68078 | 15.36514 | 0 | 5.09673 | [14 empty] | 32.84743 | 46.31347 | 5.58039 | 1.8158 | 4.83673 | 1.28922e-09 | 8.60619
|  | 705.2 | 0.9405 | 0.00123 |  |  |  |  | 0.03237 |  |  | 0.0259 | 97.7946 | 1.213 | 0.0288 | 0.49223 | 0.24503 | 0.22278 | 0.00355 | 9.7183 | 7.43811 | 61.46945 | 0.10993 | 5.00664 | 1.21125e-09 | 16.25757 | [28 empty] | 47.10202 | 31.65811 | 0.08939 | 0.68359 | 15.37004 | 0 | 5.09685 | [14 empty] | 32.79531 | 46.40654 | 5.57616 | 1.82554 | 4.78799 | 1.26502e-09 | 8.60847
|  | 704.2 | 0.94038 | 0.00127 |  |  |  |  | 0.03274 |  |  | 0.02561 | 97.80184 | 1.20965 | 0.02858 | 0.49222 | 0.2414 | 0.22281 | 0.0035 | 9.74303 | 7.46131 | 61.49521 | 0.11016 | 4.92643 | 1.18417e-09 | 16.26387 | [28 empty] | 47.03474 | 31.71779 | 0.08906 | 0.68638 | 15.37505 | 0 | 5.09698 | [14 empty] | 32.74293 | 46.49941 | 5.57179 | 1.83532 | 4.73983 | 1.24123e-09 | 8.61072
|  | 703.2 | 0.94027 | 0.00131 |  |  |  |  | 0.0331 |  |  | 0.02532 | 97.80904 | 1.20629 | 0.02837 | 0.4922 | 0.23782 | 0.22284 | 0.00345 | 9.7674 | 7.48402 | 61.52048 | 0.11038 | 4.84764 | 1.1577e-09 | 16.27008 | [28 empty] | 46.96744 | 31.77741 | 0.08873 | 0.68917 | 15.38016 | 0 | 5.0971 | [14 empty] | 32.6903 | 46.59209 | 5.56727 | 1.84514 | 4.69225 | 1.21784e-09 | 8.61296
|  | 702.2 | 0.94016 | 0.00135 |  |  |  |  | 0.03345 |  |  | 0.02504 | 97.81619 | 1.20293 | 0.02815 | 0.49217 | 0.2343 | 0.22287 | 0.00339 | 9.79139 | 7.50626 | 61.54529 | 0.11059 | 4.77025 | 1.1318e-09 | 16.27621 | [28 empty] | 46.90012 | 31.83696 | 0.08839 | 0.69194 | 15.38537 | 0 | 5.09722 | [14 empty] | 32.63742 | 46.68459 | 5.5626 | 1.85499 | 4.64523 | 1.19485e-09 | 8.61517
|  | 701.2 | 0.94005 | 0.00139 |  |  |  |  | 0.0338 |  |  | 0.02477 | 97.8233 | 1.19956 | 0.02794 | 0.49214 | 0.23083 | 0.22289 | 0.00334 | 9.81503 | 7.52803 | 61.56965 | 0.11081 | 4.69424 | 1.10647e-09 | 16.28224 | [28 empty] | 46.83277 | 31.89645 | 0.08806 | 0.69471 | 15.39067 | 0 | 5.09734 | [14 empty] | 32.58428 | 46.77691 | 5.55779 | 1.86488 | 4.59877 | 1.17224e-09 | 8.61736
|  | 700.2 | 0.93994 | 0.00142 |  |  |  |  | 0.03414 |  |  | 0.0245 | 97.83036 | 1.19619 | 0.02772 | 0.49211 | 0.22741 | 0.22292 | 0.00329 | 9.83831 | 7.54934 | 61.59357 | 0.11102 | 4.61957 | 1.0817e-09 | 16.28819 | [28 empty] | 46.76541 | 31.95589 | 0.08772 | 0.69746 | 15.39607 | 0 | 5.09745 | [14 empty] | 32.53089 | 46.86906 | 5.55285 | 1.87482 | 4.55285 | 1.15002e-09 | 8.61953
|  | 699.2 | 0.93983 | 0.00146 |  |  |  |  | 0.03448 |  |  | 0.02423 | 97.83738 | 1.19281 | 0.02751 | 0.49208 | 0.22404 | 0.22295 | 0.00324 | 9.86125 | 7.57018 | 61.61707 | 0.11123 | 4.54622 | 1.05747e-09 | 16.29406 | [28 empty] | 46.69803 | 32.01525 | 0.08738 | 0.70021 | 15.40156 | 0 | 5.09756 | [14 empty] | 32.47725 | 46.96105 | 5.54776 | 1.88479 | 4.50747 | 1.12817e-09 | 8.62168
|  | 698.2 | 0.93973 | 0.0015 |  |  |  |  | 0.0348 |  |  | 0.02397 | 97.84435 | 1.18943 | 0.0273 | 0.49204 | 0.22072 | 0.22297 | 0.00319 | 9.88384 | 7.59055 | 61.64017 | 0.11143 | 4.47416 | 1.03377e-09 | 16.29984 | [28 empty] | 46.63064 | 32.07456 | 0.08704 | 0.70294 | 15.40715 | 0 | 5.09767 | [14 empty] | 32.42336 | 47.05288 | 5.54254 | 1.8948 | 4.46262 | 1.1067e-09 | 8.6238
|  | 697.2 | 0.93963 | 0.00153 |  |  |  |  | 0.03512 |  |  | 0.02372 | 97.85128 | 1.18605 | 0.02709 | 0.492 | 0.21745 | 0.223 | 0.00314 | 9.90611 | 7.61048 | 61.66287 | 0.11163 | 4.40336 | 1.01059e-09 | 16.30555 | [28 empty] | 46.56322 | 32.1338 | 0.08669 | 0.70566 | 15.41283 | 0 | 5.09778 | [14 empty] | 32.36922 | 47.14455 | 5.53718 | 1.90485 | 4.41829 | 1.08559e-09 | 8.62591
|  | 696.2 | 0.93953 | 0.00157 |  |  |  |  | 0.03543 |  |  | 0.02347 | 97.85817 | 1.18266 | 0.02687 | 0.49195 | 0.21423 | 0.22302 | 0.00309 | 9.92804 | 7.62994 | 61.6852 | 0.11183 | 4.33381 | 9.87908e-10 | 16.31117 | [28 empty] | 46.49579 | 32.19299 | 0.08635 | 0.70838 | 15.41861 | 0 | 5.09789 | [14 empty] | 32.31482 | 47.23608 | 5.53169 | 1.91494 | 4.37447 | 1.06484e-09 | 8.628
|  | 695.2 | 0.93943 | 0.0016 |  |  |  |  | 0.03574 |  |  | 0.02323 | 97.86502 | 1.17927 | 0.02666 | 0.4919 | 0.21105 | 0.22304 | 0.00304 | 9.94965 | 7.64896 | 61.70716 | 0.11203 | 4.26548 | 9.65723e-10 | 16.31672 | [28 empty] | 46.42835 | 32.25211 | 0.086 | 0.71108 | 15.42447 | 0 | 5.09799 | [14 empty] | 32.26018 | 47.32747 | 5.52606 | 1.92507 | 4.33115 | 1.04445e-09 | 8.63007
|  | 694.2 | 0.93934 | 0.00163 |  |  |  |  | 0.03604 |  |  | 0.02299 | 97.87182 | 1.17588 | 0.02646 | 0.49185 | 0.20793 | 0.22307 | 0.003 | 9.97095 | 7.66753 | 61.72876 | 0.11222 | 4.19833 | 9.4402e-10 | 16.32219 | [28 empty] | 46.36089 | 32.31117 | 0.08565 | 0.71377 | 15.43042 | 0 | 5.09809 | [14 empty] | 32.20528 | 47.41873 | 5.52031 | 1.93525 | 4.28833 | 1.02441e-09 | 8.63211
|  | 693.2 | 0.93924 | 0.00167 |  |  |  |  | 0.03634 |  |  | 0.02276 | 97.87859 | 1.17248 | 0.02625 | 0.4918 | 0.20485 | 0.22309 | 0.00295 | 9.99194 | 7.68566 | 61.75003 | 0.11242 | 4.13236 | 9.22789e-10 | 16.32759 | [28 empty] | 46.29342 | 32.37017 | 0.0853 | 0.71645 | 15.43646 | 0 | 5.09819 | [14 empty] | 32.15012 | 47.50986 | 5.51442 | 1.94546 | 4.24599 | 1.00472e-09 | 8.63414
|  | 692.2 | 0.93915 | 0.0017 |  |  |  |  | 0.03662 |  |  | 0.02253 | 97.88531 | 1.16908 | 0.02604 | 0.49174 | 0.20181 | 0.22311 | 0.0029 | 10.01262 | 7.70335 | 61.77097 | 0.1126 | 4.06754 | 9.02019e-10 | 16.33292 | [28 empty] | 46.22594 | 32.42911 | 0.08495 | 0.71913 | 15.44259 | 0 | 5.09829 | [14 empty] | 32.09472 | 47.60086 | 5.5084 | 1.95572 | 4.20414 | 9.85358e-10 | 8.63615
|  | 691.2 | 0.93906 | 0.00173 |  |  |  |  | 0.03691 |  |  | 0.0223 | 97.89199 | 1.16568 | 0.02583 | 0.49168 | 0.19882 | 0.22314 | 0.00286 | 10.03301 | 7.72059 | 61.79159 | 0.11279 | 4.00384 | 8.81698e-10 | 16.33817 | [28 empty] | 46.15844 | 32.48799 | 0.0846 | 0.72179 | 15.44881 | 0 | 5.09838 | [14 empty] | 32.03907 | 47.69175 | 5.50226 | 1.96602 | 4.16276 | 9.66336e-10 | 8.63814
|  | 690.2 | 0.93897 | 0.00176 |  |  |  |  | 0.03718 |  |  | 0.02208 | 97.89864 | 1.16227 | 0.02563 | 0.49162 | 0.19587 | 0.22316 | 0.00281 | 10.05311 | 7.73741 | 61.81191 | 0.11297 | 3.94124 | 8.61817e-10 | 16.34336 | [28 empty] | 46.09093 | 32.5468 | 0.08424 | 0.72444 | 15.45511 | 0 | 5.09847 | [14 empty] | 31.98316 | 47.78252 | 5.49599 | 1.97636 | 4.12185 | 9.47642e-10 | 8.64012
|  | 689.2 | 0.93889 | 0.00179 |  |  |  |  | 0.03745 |  |  | 0.02187 | 97.90524 | 1.15887 | 0.02543 | 0.49155 | 0.19297 | 0.22318 | 0.00277 | 10.07291 | 7.75379 | 61.83193 | 0.11315 | 3.87973 | 8.42367e-10 | 16.34848 | [28 empty] | 46.02342 | 32.60556 | 0.08389 | 0.72708 | 15.46149 | 0 | 5.09856 | [14 empty] | 31.927 | 47.8732 | 5.48959 | 1.98675 | 4.08139 | 9.29273e-10 | 8.64207
|  | 688.2 | 0.9388 | 0.00182 |  |  |  |  | 0.03772 |  |  | 0.02166 | 97.91181 | 1.15545 | 0.02522 | 0.49148 | 0.19011 | 0.2232 | 0.00273 | 10.09244 | 7.76975 | 61.85167 | 0.11333 | 3.81928 | 8.23337e-10 | 16.35353 | [28 empty] | 45.95589 | 32.66426 | 0.08353 | 0.72971 | 15.46796 | 0 | 5.09865 | [14 empty] | 31.87058 | 47.96377 | 5.48307 | 1.99718 | 4.04139 | 9.11223e-10 | 8.64401
|  | 687.2 | 0.93872 | 0.00185 |  |  |  |  | 0.03798 |  |  | 0.02145 | 97.91834 | 1.15204 | 0.02502 | 0.49141 | 0.18729 | 0.22322 | 0.00268 | 10.11169 | 7.78528 | 61.87114 | 0.11351 | 3.75986 | 8.04718e-10 | 16.35851 | [28 empty] | 45.88836 | 32.72289 | 0.08317 | 0.73233 | 15.47451 | 0 | 5.09874 | [14 empty] | 31.81392 | 48.05424 | 5.47642 | 2.00765 | 4.00183 | 8.93487e-10 | 8.64593
|  | 686.2 | 0.93864 | 0.00188 |  |  |  |  | 0.03823 |  |  | 0.02125 | 97.92483 | 1.14862 | 0.02482 | 0.49133 | 0.18452 | 0.22324 | 0.00264 | 10.13067 | 7.80039 | 61.89035 | 0.11368 | 3.70147 | 7.86501e-10 | 16.36343 | [28 empty] | 45.82081 | 32.78147 | 0.08281 | 0.73494 | 15.48115 | 0 | 5.09882 | [14 empty] | 31.757 | 48.14462 | 5.46965 | 2.01817 | 3.96272 | 8.76061e-10 | 8.64784
|  | 685.2 | 0.93856 | 0.00191 |  |  |  |  | 0.03848 |  |  | 0.02105 | 97.93129 | 1.1452 | 0.02462 | 0.49126 | 0.18178 | 0.22326 | 0.0026 | 10.14938 | 7.81509 | 61.90931 | 0.11385 | 3.64408 | 7.68677e-10 | 16.36829 | [28 empty] | 45.75326 | 32.83999 | 0.08245 | 0.73753 | 15.48786 | 0 | 5.0989 | [14 empty] | 31.69982 | 48.23492 | 5.46277 | 2.02873 | 3.92403 | 8.5894e-10 | 8.64973
|  | 685.2 | 0.93856 | 0.00191 |  |  |  |  | 0.03848 |  |  | 0.02105 | 97.93129 | 1.1452 | 0.02462 | 0.49126 | 0.18178 | 0.22326 | 0.0026 | 10.14938 | 7.81509 | 61.90931 | 0.11385 | 3.64408 | 7.68677e-10 | 16.36829 | [28 empty] | 45.75326 | 32.83999 | 0.08245 | 0.73753 | 15.48786 | 0 | 5.0989 | [14 empty] | 31.69982 | 48.23492 | 5.46277 | 2.02873 | 3.92403 | 8.5894e-10 | 8.64973
|  | 684.2 | 0.93848 | 0.00194 |  |  |  |  | 0.03873 |  |  | 0.02085 | 97.93771 | 1.14178 | 0.02442 | 0.49118 | 0.17908 | 0.22328 | 0.00256 | 10.16783 | 7.82936 | 61.92802 | 0.11401 | 3.58767 | 7.51238e-10 | 16.37309 | [28 empty] | 45.68571 | 32.89844 | 0.08209 | 0.74012 | 15.49466 | 0 | 5.09898 | [14 empty] | 31.64239 | 48.32514 | 5.45576 | 2.03934 | 3.88577 | 8.42119e-10 | 8.6516
|  | 683.2 | 0.93841 | 0.00197 |  |  |  |  | 0.03896 |  |  | 0.02066 | 97.94409 | 1.13836 | 0.02422 | 0.49109 | 0.17643 | 0.2233 | 0.00252 | 10.18603 | 7.84323 | 61.94651 | 0.11418 | 3.53223 | 7.34174e-10 | 16.37783 | [28 empty] | 45.61814 | 32.95684 | 0.08173 | 0.7427 | 15.50153 | 0 | 5.09906 | [14 empty] | 31.58471 | 48.41529 | 5.44863 | 2.04999 | 3.84793 | 8.25593e-10 | 8.65345
|  | 682.2 | 0.93833 | 0.00199 |  |  |  |  | 0.0392 |  |  | 0.02048 | 97.95044 | 1.13493 | 0.02402 | 0.49101 | 0.17381 | 0.22331 | 0.00248 | 10.20397 | 7.85669 | 61.96477 | 0.11434 | 3.47773 | 7.17479e-10 | 16.38251 | [28 empty] | 45.55057 | 33.01518 | 0.08136 | 0.74527 | 15.50848 | 0 | 5.09913 | [14 empty] | 31.52677 | 48.50536 | 5.44138 | 2.06069 | 3.8105 | 8.09358e-10 | 8.65529
|  | 681.2 | 0.93826 | 0.00202 |  |  |  |  | 0.03943 |  |  | 0.02029 | 97.95675 | 1.1315 | 0.02382 | 0.49092 | 0.17123 | 0.22333 | 0.00244 | 10.22167 | 7.86974 | 61.98281 | 0.1145 | 3.42415 | 7.01143e-10 | 16.38713 | [28 empty] | 45.483 | 33.07346 | 0.081 | 0.74782 | 15.51551 | 0 | 5.09921 | [14 empty] | 31.46857 | 48.59537 | 5.43402 | 2.07144 | 3.77348 | 7.9341e-10 | 8.65711
|  | 680.2 | 0.93819 | 0.00205 |  |  |  |  | 0.03965 |  |  | 0.02011 | 97.96303 | 1.12807 | 0.02363 | 0.49083 | 0.16869 | 0.22335 | 0.0024 | 10.23912 | 7.88238 | 62.00066 | 0.11465 | 3.37149 | 6.85159e-10 | 16.3917 | [28 empty] | 45.41542 | 33.13168 | 0.08063 | 0.75037 | 15.52262 | 0 | 5.09928 | [14 empty] | 31.41012 | 48.68532 | 5.42654 | 2.08223 | 3.73687 | 7.77743e-10 | 8.65892
|  | 679.2 | 0.93812 | 0.00207 |  |  |  |  | 0.03987 |  |  | 0.01994 | 97.96928 | 1.12464 | 0.02343 | 0.49074 | 0.16619 | 0.22337 | 0.00236 | 10.25634 | 7.89463 | 62.0183 | 0.11481 | 3.31972 | 6.69519e-10 | 16.3962 | [28 empty] | 45.34784 | 33.18984 | 0.08026 | 0.75291 | 15.5298 | 0 | 5.09935 | [14 empty] | 31.35141 | 48.77522 | 5.41894 | 2.09307 | 3.70065 | 7.62355e-10 | 8.66071
|  | 678.2 | 0.93805 | 0.0021 |  |  |  |  | 0.04009 |  |  | 0.01976 | 97.97549 | 1.1212 | 0.02324 | 0.49065 | 0.16372 | 0.22338 | 0.00232 | 10.27333 | 7.90648 | 62.03576 | 0.11496 | 3.26882 | 6.54216e-10 | 16.40066 | [28 empty] | 45.28026 | 33.24794 | 0.0799 | 0.75543 | 15.53705 | 0 | 5.09942 | [14 empty] | 31.29244 | 48.86506 | 5.41123 | 2.10395 | 3.66482 | 7.47239e-10 | 8.66249
|  | 677.2 | 0.93798 | 0.00212 |  |  |  |  | 0.0403 |  |  | 0.01959 | 97.98167 | 1.11776 | 0.02305 | 0.49055 | 0.16129 | 0.2234 | 0.00228 | 10.29008 | 7.91793 | 62.05304 | 0.11511 | 3.21878 | 6.39243e-10 | 16.40506 | [28 empty] | 45.21267 | 33.30599 | 0.07953 | 0.75795 | 15.54438 | 0 | 5.09948 | [14 empty] | 31.23322 | 48.95486 | 5.40341 | 2.11489 | 3.62937 | 7.32392e-10 | 8.66426
|  | 676.2 | 0.93791 | 0.00215 |  |  |  |  | 0.04051 |  |  | 0.01943 | 97.98782 | 1.11433 | 0.02285 | 0.49045 | 0.15889 | 0.22341 | 0.00225 | 10.30662 | 7.92899 | 62.07014 | 0.11525 | 3.16959 | 6.24593e-10 | 16.40941 | [28 empty] | 45.14508 | 33.36397 | 0.07916 | 0.76045 | 15.55179 | 0 | 5.09955 | [14 empty] | 31.17373 | 49.04462 | 5.39547 | 2.12587 | 3.59431 | 7.1781e-10 | 8.666
|  | 675.2 | 0.93785 | 0.00217 |  |  |  |  | 0.04071 |  |  | 0.01927 | 97.99393 | 1.11089 | 0.02266 | 0.49035 | 0.15653 | 0.22343 | 0.00221 | 10.32293 | 7.93966 | 62.08708 | 0.11539 | 3.12122 | 6.10258e-10 | 16.41371 | [28 empty] | 45.07749 | 33.4219 | 0.07879 | 0.76294 | 15.55927 | 0 | 5.09961 | [14 empty] | 31.11398 | 49.13434 | 5.38743 | 2.1369 | 3.55962 | 7.03489e-10 | 8.66774
|  | 674.2 | 0.93779 | 0.0022 |  |  |  |  | 0.04091 |  |  | 0.01911 | 98.00002 | 1.10744 | 0.02247 | 0.49025 | 0.1542 | 0.22345 | 0.00217 | 10.33903 | 7.94995 | 62.10387 | 0.11553 | 3.07366 | 5.96231e-10 | 16.41796 | [28 empty] | 45.0099 | 33.47977 | 0.07842 | 0.76543 | 15.56682 | 0 | 5.09967 | [14 empty] | 31.05397 | 49.22403 | 5.37927 | 2.14798 | 3.5253 | 6.89424e-10 | 8.66946
|  | 673.2 | 0.93773 | 0.00222 |  |  |  |  | 0.0411 |  |  | 0.01895 | 98.00607 | 1.104 | 0.02229 | 0.49014 | 0.15191 | 0.22346 | 0.00214 | 10.35491 | 7.95985 | 62.12051 | 0.11567 | 3.0269 | 5.82508e-10 | 16.42216 | [28 empty] | 44.94231 | 33.53758 | 0.07805 | 0.7679 | 15.57444 | 0 | 5.09973 | [14 empty] | 30.99371 | 49.31369 | 5.371 | 2.1591 | 3.49134 | 6.75612e-10 | 8.67116
|  | 672.2 | 0.93766 | 0.00225 |  |  |  |  | 0.04129 |  |  | 0.0188 | 98.01209 | 1.10056 | 0.0221 | 0.49003 | 0.14965 | 0.22348 | 0.0021 | 10.37059 | 7.96937 | 62.137 | 0.11581 | 2.98093 | 5.69079e-10 | 16.42631 | [28 empty] | 44.87472 | 33.59533 | 0.07768 | 0.77036 | 15.58213 | 0 | 5.09978 | [14 empty] | 30.93317 | 49.40332 | 5.36262 | 2.17028 | 3.45775 | 6.62048e-10 | 8.67286
|  | 671.2 | 0.93761 | 0.00227 |  |  |  |  | 0.04148 |  |  | 0.01865 | 98.01808 | 1.09711 | 0.02191 | 0.48992 | 0.14742 | 0.22349 | 0.00207 | 10.38606 | 7.97851 | 62.15336 | 0.11594 | 2.93572 | 5.55941e-10 | 16.43041 | [28 empty] | 44.80713 | 33.65303 | 0.0773 | 0.77281 | 15.58989 | 0 | 5.09984 | [14 empty] | 30.87238 | 49.49294 | 5.35413 | 2.18151 | 3.42451 | 6.48728e-10 | 8.67454
|  | 670.2 | 0.93755 | 0.00229 |  |  |  |  | 0.04166 |  |  | 0.0185 | 98.02404 | 1.09366 | 0.02172 | 0.48981 | 0.14523 | 0.2235 | 0.00204 | 10.40133 | 7.98728 | 62.16959 | 0.11607 | 2.89126 | 5.43086e-10 | 16.43447 | [28 empty] | 44.73955 | 33.71066 | 0.07693 | 0.77525 | 15.59772 | 0 | 5.09989 | [14 empty] | 30.81132 | 49.58255 | 5.34553 | 2.19279 | 3.39162 | 6.35649e-10 | 8.6762
|  | 669.2 | 0.93749 | 0.00231 |  |  |  |  | 0.04184 |  |  | 0.01836 | 98.02996 | 1.09022 | 0.02154 | 0.4897 | 0.14306 | 0.22352 | 0.002 | 10.41641 | 7.99567 | 62.18571 | 0.11619 | 2.84754 | 5.30508e-10 | 16.43848 | [28 empty] | 44.67196 | 33.76824 | 0.07656 | 0.77768 | 15.60562 | 0 | 5.09994 | [14 empty] | 30.74999 | 49.67214 | 5.33682 | 2.20411 | 3.35907 | 6.22807e-10 | 8.67786
|  | 668.2 | 0.93743 | 0.00234 |  |  |  |  | 0.04201 |  |  | 0.01821 | 98.03586 | 1.08677 | 0.02136 | 0.48958 | 0.14093 | 0.22353 | 0.00197 | 10.43129 | 8.00369 | 62.2017 | 0.11632 | 2.80455 | 5.18202e-10 | 16.44245 | [28 empty] | 44.60438 | 33.82576 | 0.07618 | 0.78009 | 15.61359 | 0 | 5.09999 | [14 empty] | 30.6884 | 49.76173 | 5.32801 | 2.21549 | 3.32687 | 6.10198e-10 | 8.6795
|  | 667.2 | 0.93738 | 0.00236 |  |  |  |  | 0.04219 |  |  | 0.01808 | 98.04173 | 1.08332 | 0.02117 | 0.48946 | 0.13883 | 0.22354 | 0.00194 | 10.44598 | 8.01135 | 62.21759 | 0.11644 | 2.76227 | 5.06162e-10 | 16.44637 | [28 empty] | 44.5368 | 33.88323 | 0.07581 | 0.7825 | 15.62162 | 0 | 5.10004 | [14 empty] | 30.62654 | 49.85132 | 5.31909 | 2.22692 | 3.295 | 5.97818e-10 | 8.68112
|  | 666.2 | 0.93733 | 0.00238 |  |  |  |  | 0.04235 |  |  | 0.01794 | 98.04758 | 1.07987 | 0.02099 | 0.48934 | 0.13676 | 0.22356 | 0.00191 | 10.46049 | 8.01863 | 62.23337 | 0.11656 | 2.72069 | 4.94382e-10 | 16.45025 | [28 empty] | 44.46923 | 33.94063 | 0.07543 | 0.7849 | 15.62972 | 0 | 5.10009 | [14 empty] | 30.56442 | 49.94091 | 5.31007 | 2.23841 | 3.26346 | 5.85664e-10 | 8.68274
|  | 665.2 | 0.93727 | 0.0024 |  |  |  |  | 0.04252 |  |  | 0.01781 | 98.05339 | 1.07641 | 0.02081 | 0.48922 | 0.13472 | 0.22357 | 0.00187 | 10.47481 | 8.02556 | 62.24906 | 0.11667 | 2.6798 | 4.82857e-10 | 16.45409 | [28 empty] | 44.40166 | 33.99798 | 0.07506 | 0.78728 | 15.63789 | 0 | 5.10013 | [14 empty] | 30.50202 | 50.03051 | 5.30094 | 2.24994 | 3.23225 | 5.73732e-10 | 8.68434
|  | 664.2 | 0.93722 | 0.00242 |  |  |  |  | 0.04268 |  |  | 0.01768 | 98.05917 | 1.07296 | 0.02063 | 0.4891 | 0.13271 | 0.22358 | 0.00184 | 10.48896 | 8.03212 | 62.26466 | 0.11679 | 2.63958 | 4.71581e-10 | 16.45789 | [28 empty] | 44.3341 | 34.05527 | 0.07468 | 0.78966 | 15.64612 | 0 | 5.10018 | [14 empty] | 30.43935 | 50.12012 | 5.2917 | 2.26153 | 3.20137 | 5.62018e-10 | 8.68593
|  | 663.2 | 0.93717 | 0.00244 |  |  |  |  | 0.04284 |  |  | 0.01755 | 98.06493 | 1.06951 | 0.02045 | 0.48897 | 0.13073 | 0.22359 | 0.00181 | 10.50293 | 8.03832 | 62.28017 | 0.1169 | 2.60003 | 4.6055e-10 | 16.46164 | [28 empty] | 44.26654 | 34.1125 | 0.07431 | 0.79202 | 15.65441 | 0 | 5.10022 | [14 empty] | 30.37642 | 50.20974 | 5.28236 | 2.27317 | 3.1708 | 5.50519e-10 | 8.68751
|  | 662.2 | 0.93712 | 0.00246 |  |  |  |  | 0.04299 |  |  | 0.01742 | 98.07066 | 1.06605 | 0.02027 | 0.48884 | 0.12878 | 0.2236 | 0.00178 | 10.51673 | 8.04417 | 62.29561 | 0.11701 | 2.56112 | 4.49758e-10 | 16.46536 | [28 empty] | 44.19899 | 34.16967 | 0.07393 | 0.79437 | 15.66278 | 0 | 5.10026 | [14 empty] | 30.31321 | 50.29939 | 5.27292 | 2.28486 | 3.14055 | 5.39231e-10 | 8.68908
|  | 661.2 | 0.93707 | 0.00248 |  |  |  |  | 0.04314 |  |  | 0.0173 | 98.07636 | 1.0626 | 0.0201 | 0.48872 | 0.12686 | 0.22362 | 0.00175 | 10.53036 | 8.04967 | 62.31097 | 0.11711 | 2.52285 | 4.392e-10 | 16.46904 | [28 empty] | 44.13145 | 34.22679 | 0.07356 | 0.79671 | 15.6712 | 0 | 5.10029 | [14 empty] | 30.24972 | 50.38905 | 5.26338 | 2.29661 | 3.11061 | 5.28151e-10 | 8.69063
|  | 660.2 | 0.93703 | 0.0025 |  |  |  |  | 0.04329 |  |  | 0.01718 | 98.08204 | 1.05914 | 0.01992 | 0.48859 | 0.12496 | 0.22363 | 0.00172 | 10.54382 | 8.05481 | 62.32626 | 0.11722 | 2.48521 | 4.28871e-10 | 16.47268 | [28 empty] | 44.06391 | 34.28385 | 0.07318 | 0.79904 | 15.67969 | 0 | 5.10033 | [14 empty] | 30.18597 | 50.47875 | 5.25373 | 2.30841 | 3.08097 | 5.17276e-10 | 8.69218
|  | 659.2 | 0.93698 | 0.00252 |  |  |  |  | 0.04343 |  |  | 0.01706 | 98.08769 | 1.05569 | 0.01975 | 0.48845 | 0.12309 | 0.22364 | 0.00169 | 10.55712 | 8.0596 | 62.34149 | 0.11732 | 2.44819 | 4.18767e-10 | 16.47628 | [28 empty] | 43.99639 | 34.34085 | 0.07281 | 0.80136 | 15.68824 | 0 | 5.10036 | [14 empty] | 30.12193 | 50.56847 | 5.24398 | 2.32027 | 3.05164 | 5.06602e-10 | 8.69371
|  | 658.2 | 0.93694 | 0.00254 |  |  |  |  | 0.04358 |  |  | 0.01695 | 98.09331 | 1.05223 | 0.01957 | 0.48832 | 0.12125 | 0.22365 | 0.00167 | 10.57026 | 8.06405 | 62.35666 | 0.11741 | 2.41177 | 4.08882e-10 | 16.47984 | [28 empty] | 43.92887 | 34.39779 | 0.07243 | 0.80367 | 15.69685 | 0 | 5.1004 | [14 empty] | 30.05762 | 50.65823 | 5.23413 | 2.33218 | 3.02261 | 4.96126e-10 | 8.69523
|  | 657.2 | 0.93689 | 0.00256 |  |  |  |  | 0.04371 |  |  | 0.01684 | 98.09891 | 1.04877 | 0.0194 | 0.48818 | 0.11944 | 0.22366 | 0.00164 | 10.58325 | 8.06815 | 62.37178 | 0.11751 | 2.37594 | 3.99213e-10 | 16.48337 | [28 empty] | 43.86136 | 34.45467 | 0.07205 | 0.80596 | 15.70552 | 0 | 5.10043 | [14 empty] | 29.99303 | 50.74803 | 5.22417 | 2.34415 | 2.99388 | 4.85845e-10 | 8.69674
|  | 656.2 | 0.93685 | 0.00258 |  |  |  |  | 0.04385 |  |  | 0.01672 | 98.10448 | 1.04532 | 0.01923 | 0.48804 | 0.11765 | 0.22367 | 0.00161 | 10.59608 | 8.0719 | 62.38685 | 0.1176 | 2.3407 | 3.89755e-10 | 16.48687 | [28 empty] | 43.79386 | 34.5115 | 0.07168 | 0.80824 | 15.71425 | 0 | 5.10046 | [14 empty] | 29.92817 | 50.83787 | 5.21412 | 2.35617 | 2.96543 | 4.75756e-10 | 8.69824
|  | 655.2 | 0.93681 | 0.00259 |  |  |  |  | 0.04398 |  |  | 0.01662 | 98.11002 | 1.04186 | 0.01906 | 0.48791 | 0.11589 | 0.22368 | 0.00158 | 10.60876 | 8.07532 | 62.40188 | 0.11769 | 2.30603 | 3.80503e-10 | 16.49033 | [28 empty] | 43.72638 | 34.56827 | 0.0713 | 0.81052 | 15.72305 | 0 | 5.10049 | [14 empty] | 29.86302 | 50.92776 | 5.20397 | 2.36825 | 2.93728 | 4.65854e-10 | 8.69973
|  | 654.2 | 0.93676 | 0.00261 |  |  |  |  | 0.04411 |  |  | 0.01651 | 98.11554 | 1.0384 | 0.01889 | 0.48776 | 0.11415 | 0.22369 | 0.00156 | 10.62129 | 8.0784 | 62.41686 | 0.11778 | 2.27193 | 3.71454e-10 | 16.49375 | [28 empty] | 43.6589 | 34.62498 | 0.07093 | 0.81278 | 15.7319 | 0 | 5.10051 | [14 empty] | 29.79759 | 51.0177 | 5.19371 | 2.38038 | 2.90941 | 4.56138e-10 | 8.70121
|  | 653.2 | 0.93672 | 0.00263 |  |  |  |  | 0.04424 |  |  | 0.01641 | 98.12104 | 1.03495 | 0.01872 | 0.48762 | 0.11244 | 0.2237 | 0.00153 | 10.63367 | 8.08114 | 62.43182 | 0.11786 | 2.23837 | 3.62602e-10 | 16.49714 | [28 empty] | 43.59144 | 34.68163 | 0.07055 | 0.81503 | 15.74081 | 0 | 5.10054 | [14 empty] | 29.73188 | 51.1077 | 5.18336 | 2.39257 | 2.88182 | 4.46605e-10 | 8.70268
|  | 652.2 | 0.93668 | 0.00265 |  |  |  |  | 0.04436 |  |  | 0.0163 | 98.12651 | 1.03149 | 0.01856 | 0.48748 | 0.11075 | 0.22371 | 0.0015 | 10.64592 | 8.08355 | 62.44674 | 0.11794 | 2.20536 | 3.53945e-10 | 16.5005 | [28 empty] | 43.52399 | 34.73823 | 0.07018 | 0.81727 | 15.74978 | 0 | 5.10056 | [14 empty] | 29.66588 | 51.19775 | 5.17291 | 2.40482 | 2.85451 | 4.3725e-10 | 8.70413
|  | 651.2 | 0.93665 | 0.00266 |  |  |  |  | 0.04449 |  |  | 0.0162 | 98.13196 | 1.02803 | 0.01839 | 0.48733 | 0.10909 | 0.22371 | 0.00148 | 10.65802 | 8.08562 | 62.46163 | 0.11802 | 2.17288 | 3.45477e-10 | 16.50382 | [28 empty] | 43.45655 | 34.79476 | 0.0698 | 0.81949 | 15.75881 | 0 | 5.10058 | [14 empty] | 29.5996 | 51.28787 | 5.16235 | 2.41713 | 2.82747 | 4.28072e-10 | 8.70558
|  | 650.2 | 0.93661 | 0.00268 |  |  |  |  | 0.04461 |  |  | 0.01611 | 98.13738 | 1.02458 | 0.01822 | 0.48718 | 0.10745 | 0.22372 | 0.00145 | 10.66998 | 8.08736 | 62.47651 | 0.1181 | 2.14093 | 3.37195e-10 | 16.50712 | [28 empty] | 43.38913 | 34.85124 | 0.06943 | 0.82171 | 15.76789 | 0 | 5.10061 | [14 empty] | 29.53303 | 51.37805 | 5.1517 | 2.42949 | 2.80071 | 4.19067e-10 | 8.70702
|  | 649.2 | 0.93657 | 0.0027 |  |  |  |  | 0.04472 |  |  | 0.01601 | 98.14278 | 1.02112 | 0.01806 | 0.48704 | 0.10584 | 0.22373 | 0.00143 | 10.68182 | 8.08878 | 62.49136 | 0.11817 | 2.10949 | 3.29096e-10 | 16.51038 | [28 empty] | 43.32172 | 34.90766 | 0.06905 | 0.82391 | 15.77704 | 0 | 5.10062 | [14 empty] | 29.46617 | 51.4683 | 5.14096 | 2.44191 | 2.77421 | 4.10232e-10 | 8.70845
|  | 648.2 | 0.93653 | 0.00271 |  |  |  |  | 0.04484 |  |  | 0.01592 | 98.14816 | 1.01767 | 0.0179 | 0.48689 | 0.10425 | 0.22374 | 0.0014 | 10.69351 | 8.08987 | 62.5062 | 0.11824 | 2.07856 | 3.21175e-10 | 16.51361 | [28 empty] | 43.25432 | 34.96402 | 0.06868 | 0.8261 | 15.78624 | 0 | 5.10064 | [14 empty] | 29.39902 | 51.55862 | 5.13011 | 2.4544 | 2.74798 | 4.01565e-10 | 8.70987
|  | 647.2 | 0.9365 | 0.00273 |  |  |  |  | 0.04495 |  |  | 0.01582 | 98.15351 | 1.01421 | 0.01774 | 0.48673 | 0.10268 | 0.22375 | 0.00138 | 10.70508 | 8.09063 | 62.52104 | 0.11831 | 2.04812 | 3.13428e-10 | 16.51681 | [28 empty] | 43.18694 | 35.02032 | 0.0683 | 0.82828 | 15.79549 | 0 | 5.10066 | [14 empty] | 29.33159 | 51.64902 | 5.11917 | 2.46694 | 2.72201 | 3.93063e-10 | 8.71128
|  | 646.2 | 0.93646 | 0.00275 |  |  |  |  | 0.04506 |  |  | 0.01573 | 98.15884 | 1.01075 | 0.01757 | 0.48658 | 0.10114 | 0.22376 | 0.00136 | 10.71652 | 8.09108 | 62.53586 | 0.11838 | 2.01818 | 3.05853e-10 | 16.51999 | [28 empty] | 43.11958 | 35.07657 | 0.06793 | 0.83045 | 15.8048 | 0 | 5.10067 | [14 empty] | 29.26386 | 51.73951 | 5.10812 | 2.47954 | 2.6963 | 3.84722e-10 | 8.71268
|  | 645.2 | 0.93643 | 0.00276 |  |  |  |  | 0.04516 |  |  | 0.01565 | 98.16415 | 1.0073 | 0.01741 | 0.48643 | 0.09962 | 0.22376 | 0.00133 | 10.72784 | 8.0912 | 62.55068 | 0.11844 | 1.98871 | 2.98445e-10 | 16.52313 | [28 empty] | 43.05224 | 35.13275 | 0.06756 | 0.8326 | 15.81417 | 0 | 5.10069 | [14 empty] | 29.19583 | 51.83007 | 5.09699 | 2.4922 | 2.67084 | 3.76541e-10 | 8.71407
|  | 644.2 | 0.9364 | 0.00278 |  |  |  |  | 0.04527 |  |  | 0.01556 | 98.16943 | 1.00385 | 0.01726 | 0.48627 | 0.09812 | 0.22377 | 0.00131 | 10.73903 | 8.091 | 62.56551 | 0.1185 | 1.95971 | 2.91202e-10 | 16.52624 | [28 empty] | 42.98491 | 35.18887 | 0.06718 | 0.83475 | 15.82359 | 0 | 5.1007 | [14 empty] | 29.12751 | 51.92073 | 5.08575 | 2.50492 | 2.64564 | 3.68517e-10 | 8.71545
|  | 643.2 | 0.93636 | 0.00279 |  |  |  |  | 0.04537 |  |  | 0.01548 | 98.1747 | 1.00039 | 0.0171 | 0.48611 | 0.09664 | 0.22378 | 0.00129 | 10.75011 | 8.09049 | 62.58033 | 0.11856 | 1.93118 | 2.84119e-10 | 16.52933 | [28 empty] | 42.9176 | 35.24494 | 0.06681 | 0.83688 | 15.83307 | 0 | 5.10071 | [14 empty] | 29.0589 | 52.01148 | 5.07442 | 2.5177 | 2.62068 | 3.60646e-10 | 8.71682
|  | 642.2 | 0.93633 | 0.00281 |  |  |  |  | 0.04547 |  |  | 0.01539 | 98.17994 | 0.99694 | 0.01694 | 0.48595 | 0.09518 | 0.22379 | 0.00126 | 10.76106 | 8.08966 | 62.59517 | 0.11861 | 1.90311 | 2.77194e-10 | 16.53239 | [28 empty] | 42.85031 | 35.30094 | 0.06644 | 0.839 | 15.84259 | 0 | 5.10072 | [14 empty] | 28.98998 | 52.10232 | 5.06299 | 2.53054 | 2.59598 | 3.52927e-10 | 8.71819
|  | 641.2 | 0.9363 | 0.00282 |  |  |  |  | 0.04557 |  |  | 0.01531 | 98.18516 | 0.99349 | 0.01679 | 0.48579 | 0.09374 | 0.22379 | 0.00124 | 10.7719 | 8.08852 | 62.61002 | 0.11866 | 1.87548 | 2.70422e-10 | 16.53542 | [28 empty] | 42.78304 | 35.35689 | 0.06607 | 0.8411 | 15.85218 | 0 | 5.10072 | [14 empty] | 28.92077 | 52.19326 | 5.05147 | 2.54345 | 2.57151 | 3.45356e-10 | 8.71954
|  | 640.2 | 0.93627 | 0.00284 |  |  |  |  | 0.04566 |  |  | 0.01523 | 98.19036 | 0.99003 | 0.01663 | 0.48563 | 0.09233 | 0.2238 | 0.00122 | 10.78263 | 8.08707 | 62.62488 | 0.11871 | 1.84829 | 2.63802e-10 | 16.53843 | [28 empty] | 42.71579 | 35.41277 | 0.06569 | 0.8432 | 15.86181 | 0 | 5.10073 | [14 empty] | 28.85125 | 52.28431 | 5.03985 | 2.55641 | 2.54729 | 3.37932e-10 | 8.72089
|  | 639.2 | 0.93624 | 0.00285 |  |  |  |  | 0.04575 |  |  | 0.01515 | 98.19553 | 0.98658 | 0.01648 | 0.48547 | 0.09094 | 0.22381 | 0.0012 | 10.79324 | 8.08531 | 62.63975 | 0.11876 | 1.82153 | 2.5733e-10 | 16.54141 | [28 empty] | 42.64857 | 35.4686 | 0.06532 | 0.84528 | 15.8715 | 0 | 5.10073 | [14 empty] | 28.78143 | 52.37546 | 5.02813 | 2.56944 | 2.52331 | 3.30652e-10 | 8.72223
|  | 638.2 | 0.93621 | 0.00286 |  |  |  |  | 0.04584 |  |  | 0.01508 | 98.20069 | 0.98313 | 0.01632 | 0.4853 | 0.08956 | 0.22381 | 0.00118 | 10.80375 | 8.08324 | 62.65465 | 0.1188 | 1.7952 | 2.51002e-10 | 16.54436 | [28 empty] | 42.58136 | 35.52436 | 0.06495 | 0.84735 | 15.88124 | 0 | 5.10074 | [14 empty] | 28.71131 | 52.46672 | 5.01632 | 2.58253 | 2.49956 | 3.23512e-10 | 8.72356
|  | 637.2 | 0.93618 | 0.00288 |  |  |  |  | 0.04593 |  |  | 0.015 | 98.20582 | 0.97968 | 0.01617 | 0.48514 | 0.08821 | 0.22382 | 0.00116 | 10.81414 | 8.08086 | 62.66957 | 0.11884 | 1.76929 | 2.44817e-10 | 16.54729 | [28 empty] | 42.51418 | 35.58006 | 0.06458 | 0.84941 | 15.89103 | 0 | 5.10074 | [14 empty] | 28.64088 | 52.55809 | 5.00441 | 2.59569 | 2.47604 | 3.16512e-10 | 8.72488
|  | 636.2 | 0.93616 | 0.00289 |  |  |  |  | 0.04602 |  |  | 0.01493 | 98.21094 | 0.97624 | 0.01602 | 0.48497 | 0.08687 | 0.22382 | 0.00114 | 10.82444 | 8.07818 | 62.68452 | 0.11888 | 1.74379 | 2.3877e-10 | 16.55019 | [28 empty] | 42.44701 | 35.63571 | 0.06421 | 0.85145 | 15.90087 | 0 | 5.10074 | [14 empty] | 28.57015 | 52.64958 | 4.99241 | 2.60891 | 2.45276 | 3.09648e-10 | 8.7262
|  | 635.2 | 0.93613 | 0.00291 |  |  |  |  | 0.0461 |  |  | 0.01486 | 98.21603 | 0.97279 | 0.01587 | 0.4848 | 0.08556 | 0.22383 | 0.00112 | 10.83463 | 8.0752 | 62.6995 | 0.11891 | 1.71869 | 2.32859e-10 | 16.55307 | [28 empty] | 42.37988 | 35.69129 | 0.06384 | 0.85348 | 15.91077 | 0 | 5.10074 | [14 empty] | 28.4991 | 52.74119 | 4.98031 | 2.62219 | 2.4297 | 3.02918e-10 | 8.7275
|  | 634.2 | 0.9361 | 0.00292 |  |  |  |  | 0.04619 |  |  | 0.01479 | 98.22111 | 0.96934 | 0.01572 | 0.48463 | 0.08426 | 0.22384 | 0.0011 | 10.84471 | 8.07192 | 62.71451 | 0.11895 | 1.69398 | 2.27082e-10 | 16.55593 | [28 empty] | 42.31276 | 35.74681 | 0.06348 | 0.8555 | 15.92071 | 0 | 5.10074 | [14 empty] | 28.42775 | 52.83293 | 4.96811 | 2.63554 | 2.40687 | 2.9632e-10 | 8.7288
|  | 633.2 | 0.93608 | 0.00293 |  |  |  |  | 0.04627 |  |  | 0.01472 | 98.22616 | 0.9659 | 0.01558 | 0.48446 | 0.08299 | 0.22384 | 0.00108 | 10.8547 | 8.06834 | 62.72955 | 0.11898 | 1.66967 | 2.21435e-10 | 16.55876 | [28 empty] | 42.24568 | 35.80227 | 0.06311 | 0.85751 | 15.93071 | 0 | 5.10073 | [14 empty] | 28.35608 | 52.92479 | 4.95583 | 2.64895 | 2.38426 | 2.89851e-10 | 8.73009
|  | 632.2 | 0.93605 | 0.00295 |  |  |  |  | 0.04635 |  |  | 0.01466 | 98.2312 | 0.96245 | 0.01543 | 0.48429 | 0.08173 | 0.22385 | 0.00106 | 10.86459 | 8.06446 | 62.74463 | 0.119 | 1.64574 | 2.15915e-10 | 16.56157 | [28 empty] | 42.17861 | 35.85766 | 0.06274 | 0.8595 | 15.94075 | 0 | 5.10073 | [14 empty] | 28.2841 | 53.01679 | 4.94344 | 2.66243 | 2.36187 | 2.83509e-10 | 8.73137
|  | 631.2 | 0.93603 | 0.00296 |  |  |  |  | 0.04642 |  |  | 0.01459 | 98.23621 | 0.95901 | 0.01528 | 0.48411 | 0.08049 | 0.22385 | 0.00104 | 10.87439 | 8.06029 | 62.75975 | 0.11903 | 1.62219 | 2.10521e-10 | 16.56436 | [28 empty] | 42.11158 | 35.913 | 0.06238 | 0.86148 | 15.95085 | 0 | 5.10072 | [14 empty] | 28.2118 | 53.10892 | 4.93096 | 2.67597 | 2.3397 | 2.77293e-10 | 8.73265
|  | 630.2 | 0.93601 | 0.00297 |  |  |  |  | 0.0465 |  |  | 0.01453 | 98.24121 | 0.95557 | 0.01514 | 0.48394 | 0.07927 | 0.22386 | 0.00102 | 10.88409 | 8.05582 | 62.77491 | 0.11905 | 1.59901 | 2.0525e-10 | 16.56712 | [28 empty] | 42.04457 | 35.96827 | 0.06201 | 0.86345 | 15.96099 | 0 | 5.10071 | [14 empty] | 28.13918 | 53.20118 | 4.91839 | 2.68958 | 2.31774 | 2.712e-10 | 8.73392
|  | 629.2 | 0.93598 | 0.00298 |  |  |  |  | 0.04657 |  |  | 0.01446 | 98.24619 | 0.95213 | 0.015 | 0.48376 | 0.07806 | 0.22386 | 0.001 | 10.8937 | 8.05106 | 62.79012 | 0.11907 | 1.57619 | 2.00098e-10 | 16.56986 | [28 empty] | 41.97759 | 36.02348 | 0.06165 | 0.86541 | 15.97118 | 0 | 5.1007 | [14 empty] | 28.06625 | 53.29359 | 4.90572 | 2.70326 | 2.296 | 2.65227e-10 | 8.73518
|  | 628.2 | 0.93596 | 0.003 |  |  |  |  | 0.04664 |  |  | 0.0144 | 98.25114 | 0.94869 | 0.01485 | 0.48358 | 0.07688 | 0.22387 | 0.00098 | 10.90322 | 8.04601 | 62.80537 | 0.11908 | 1.55373 | 1.95064e-10 | 16.57259 | [28 empty] | 41.91063 | 36.07862 | 0.06128 | 0.86735 | 15.98142 | 0 | 5.10069 | [14 empty] | 27.99299 | 53.38615 | 4.89296 | 2.71701 | 2.27447 | 2.59372e-10 | 8.73643
|  | 627.2 | 0.93594 | 0.00301 |  |  |  |  | 0.04671 |  |  | 0.01434 | 98.25608 | 0.94525 | 0.01471 | 0.48341 | 0.07571 | 0.22387 | 0.00097 | 10.91265 | 8.04067 | 62.82067 | 0.1191 | 1.53162 | 1.90145e-10 | 16.57529 | [28 empty] | 41.84371 | 36.1337 | 0.06092 | 0.86928 | 15.99171 | 0 | 5.10068 | [14 empty] | 27.91942 | 53.47885 | 4.8801 | 2.73082 | 2.25314 | 2.53635e-10 | 8.73768
|  | 626.2 | 0.93592 | 0.00302 |  |  |  |  | 0.04678 |  |  | 0.01429 | 98.26101 | 0.94182 | 0.01457 | 0.48323 | 0.07456 | 0.22388 | 0.00095 | 10.922 | 8.03504 | 62.83603 | 0.11911 | 1.50986 | 1.85338e-10 | 16.57796 | [28 empty] | 41.77682 | 36.18872 | 0.06056 | 0.87119 | 16.00205 | 0 | 5.10067 | [14 empty] | 27.84551 | 53.57171 | 4.86714 | 2.7447 | 2.23202 | 2.48011e-10 | 8.73892
|  | 625.2 | 0.93589 | 0.00303 |  |  |  |  | 0.04684 |  |  | 0.01423 | 98.26591 | 0.93838 | 0.01443 | 0.48304 | 0.07342 | 0.22388 | 0.00093 | 10.93125 | 8.02913 | 62.85144 | 0.11911 | 1.48844 | 1.80642e-10 | 16.58062 | [28 empty] | 41.70996 | 36.24367 | 0.06019 | 0.87309 | 16.01243 | 0 | 5.10065 | [14 empty] | 27.77129 | 53.66472 | 4.85409 | 2.75864 | 2.21111 | 2.425e-10 | 8.74015
|  | 624.2 | 0.93587 | 0.00304 |  |  |  |  | 0.04691 |  |  | 0.01417 | 98.27079 | 0.93495 | 0.01429 | 0.48286 | 0.0723 | 0.22388 | 0.00091 | 10.94043 | 8.02293 | 62.8669 | 0.11912 | 1.46736 | 1.76054e-10 | 16.58326 | [28 empty] | 41.64312 | 36.29856 | 0.05983 | 0.87498 | 16.02286 | 0 | 5.10064 | [14 empty] | 27.69673 | 53.75789 | 4.84095 | 2.77266 | 2.1904 | 2.371e-10 | 8.74137
|  | 623.2 | 0.93585 | 0.00305 |  |  |  |  | 0.04697 |  |  | 0.01412 | 98.27566 | 0.93152 | 0.01416 | 0.48268 | 0.0712 | 0.22389 | 0.0009 | 10.94952 | 8.01645 | 62.88242 | 0.11912 | 1.4466 | 1.71572e-10 | 16.58588 | [28 empty] | 41.57633 | 36.35339 | 0.05947 | 0.87685 | 16.03334 | 0 | 5.10062 | [14 empty] | 27.62184 | 53.85122 | 4.82771 | 2.78675 | 2.16988 | 2.31808e-10 | 8.74259
|  | 622.2 | 0.93584 | 0.00307 |  |  |  |  | 0.04703 |  |  | 0.01407 | 98.28051 | 0.92808 | 0.01402 | 0.48249 | 0.07012 | 0.22389 | 0.00088 | 10.95854 | 8.00969 | 62.898 | 0.11912 | 1.42617 | 1.67193e-10 | 16.58848 | [28 empty] | 41.50956 | 36.40815 | 0.05911 | 0.87872 | 16.04386 | 0 | 5.1006 | [14 empty] | 27.54662 | 53.94473 | 4.81438 | 2.8009 | 2.14957 | 2.26623e-10 | 8.7438
|  | 621.2 | 0.93582 | 0.00308 |  |  |  |  | 0.04709 |  |  | 0.01401 | 98.28534 | 0.92466 | 0.01389 | 0.48231 | 0.06905 | 0.2239 | 0.00087 | 10.96747 | 8.00266 | 62.91364 | 0.11912 | 1.40606 | 1.62915e-10 | 16.59106 | [28 empty] | 41.44283 | 36.46284 | 0.05876 | 0.88056 | 16.05443 | 0 | 5.10058 | [14 empty] | 27.47107 | 54.0384 | 4.80095 | 2.81513 | 2.12944 | 2.21542e-10 | 8.74501
|  | 620.2 | 0.9358 | 0.00309 |  |  |  |  | 0.04715 |  |  | 0.01396 | 98.29016 | 0.92123 | 0.01375 | 0.48212 | 0.06799 | 0.2239 | 0.00085 | 10.97633 | 7.99534 | 62.92934 | 0.11911 | 1.38626 | 1.58737e-10 | 16.59362 | [28 empty] | 41.37613 | 36.51747 | 0.0584 | 0.8824 | 16.06505 | 0 | 5.10056 | [14 empty] | 27.39518 | 54.13224 | 4.78743 | 2.82942 | 2.10952 | 2.16564e-10 | 8.74621
|  | 619.2 | 0.93578 | 0.0031 |  |  |  |  | 0.04721 |  |  | 0.01391 | 98.29496 | 0.9178 | 0.01362 | 0.48193 | 0.06695 | 0.2239 | 0.00083 | 10.98511 | 7.98775 | 62.94511 | 0.1191 | 1.36676 | 1.54656e-10 | 16.59616 | [28 empty] | 41.30947 | 36.57203 | 0.05804 | 0.88422 | 16.07571 | 0 | 5.10054 | [14 empty] | 27.31896 | 54.22626 | 4.77381 | 2.84379 | 2.08978 | 2.11687e-10 | 8.7474
|  | 618.2 | 0.93576 | 0.00311 |  |  |  |  | 0.04726 |  |  | 0.01387 | 98.29974 | 0.91438 | 0.01349 | 0.48174 | 0.06593 | 0.22391 | 0.00082 | 10.99382 | 7.97988 | 62.96095 | 0.11909 | 1.34757 | 1.5067e-10 | 16.59869 | [28 empty] | 41.24284 | 36.62652 | 0.05769 | 0.88602 | 16.08642 | 0 | 5.10052 | [14 empty] | 27.24239 | 54.32046 | 4.76009 | 2.85823 | 2.07023 | 2.06909e-10 | 8.74859
|  | 617.2 | 0.93575 | 0.00312 |  |  |  |  | 0.04731 |  |  | 0.01382 | 98.3045 | 0.91096 | 0.01335 | 0.48155 | 0.06492 | 0.22391 | 0.0008 | 11.00246 | 7.97174 | 62.97686 | 0.11907 | 1.32868 | 1.46777e-10 | 16.60119 | [28 empty] | 41.17625 | 36.68095 | 0.05733 | 0.88781 | 16.09717 | 0 | 5.10049 | [14 empty] | 27.16549 | 54.41484 | 4.74629 | 2.87274 | 2.05087 | 2.02228e-10 | 8.74977
|  | 616.2 | 0.93573 | 0.00313 |  |  |  |  | 0.04737 |  |  | 0.01377 | 98.30925 | 0.90754 | 0.01322 | 0.48136 | 0.06393 | 0.22391 | 0.00079 | 11.01102 | 7.96333 | 62.99283 | 0.11905 | 1.31008 | 1.42975e-10 | 16.60368 | [28 empty] | 41.10969 | 36.73531 | 0.05698 | 0.88959 | 16.10796 | 0 | 5.10046 | [14 empty] | 27.08824 | 54.50942 | 4.73238 | 2.88732 | 2.0317 | 1.97643e-10 | 8.75095
|  | 615.2 | 0.93571 | 0.00314 |  |  |  |  | 0.04742 |  |  | 0.01373 | 98.31398 | 0.90412 | 0.01309 | 0.48117 | 0.06295 | 0.22391 | 0.00077 | 11.01952 | 7.95464 | 63.00888 | 0.11903 | 1.29177 | 1.39262e-10 | 16.60615 | [28 empty] | 41.04318 | 36.7896 | 0.05662 | 0.89135 | 16.11881 | 0 | 5.10044 | [14 empty] | 27.01064 | 54.60418 | 4.71838 | 2.90198 | 2.0127 | 1.93152e-10 | 8.75211
|  | 614.2 | 0.9357 | 0.00315 |  |  |  |  | 0.04747 |  |  | 0.01368 | 98.31869 | 0.90071 | 0.01297 | 0.48097 | 0.06199 | 0.22392 | 0.00076 | 11.02795 | 7.94569 | 63.025 | 0.11901 | 1.27374 | 1.35637e-10 | 16.60861 | [28 empty] | 40.9767 | 36.84382 | 0.05627 | 0.8931 | 16.12969 | 0 | 5.10041 | [14 empty] | 26.9327 | 54.69914 | 4.70428 | 2.91671 | 1.99389 | 1.88753e-10 | 8.75328
|  | 613.2 | 0.93568 | 0.00316 |  |  |  |  | 0.04751 |  |  | 0.01364 | 98.32339 | 0.89729 | 0.01284 | 0.48078 | 0.06104 | 0.22392 | 0.00074 | 11.03631 | 7.93648 | 63.04119 | 0.11898 | 1.256 | 1.32097e-10 | 16.61105 | [28 empty] | 40.91027 | 36.89798 | 0.05592 | 0.89484 | 16.14062 | 0 | 5.10038 | [14 empty] | 26.85441 | 54.79429 | 4.69009 | 2.93151 | 1.97526 | 1.84444e-10 | 8.75443
|  | 612.2 | 0.93567 | 0.00317 |  |  |  |  | 0.04756 |  |  | 0.0136 | 98.32808 | 0.89388 | 0.01271 | 0.48058 | 0.0601 | 0.22392 | 0.00073 | 11.0446 | 7.92699 | 63.05747 | 0.11895 | 1.23852 | 1.28641e-10 | 16.61347 | [28 empty] | 40.84387 | 36.95206 | 0.05557 | 0.89656 | 16.15159 | 0 | 5.10035 | [14 empty] | 26.77577 | 54.88965 | 4.6758 | 2.94638 | 1.95681 | 1.80224e-10 | 8.75559
|  | 611.2 | 0.93566 | 0.00318 |  |  |  |  | 0.0476 |  |  | 0.01356 | 98.33274 | 0.89047 | 0.01259 | 0.48038 | 0.05918 | 0.22393 | 0.00072 | 11.05283 | 7.91725 | 63.07381 | 0.11892 | 1.22132 | 1.25267e-10 | 16.61587 | [28 empty] | 40.77751 | 37.00608 | 0.05522 | 0.89826 | 16.16261 | 0 | 5.10032 | [14 empty] | 26.69677 | 54.98521 | 4.66142 | 2.96133 | 1.93853 | 1.76092e-10 | 8.75673
|  | 610.2 | 0.93564 | 0.00319 |  |  |  |  | 0.04765 |  |  | 0.01352 | 98.33739 | 0.88706 | 0.01246 | 0.48018 | 0.05827 | 0.22393 | 0.0007 | 11.061 | 7.90724 | 63.09024 | 0.11889 | 1.20438 | 1.21973e-10 | 16.61826 | [28 empty] | 40.7112 | 37.06002 | 0.05487 | 0.89995 | 16.17367 | 0 | 5.10028 | [14 empty] | 26.61742 | 55.08098 | 4.64694 | 2.97636 | 1.92042 | 1.72045e-10 | 8.75787
|  | 609.2 | 0.93563 | 0.0032 |  |  |  |  | 0.04769 |  |  | 0.01348 | 98.34203 | 0.88365 | 0.01234 | 0.47998 | 0.05737 | 0.22393 | 0.00069 | 11.0691 | 7.89697 | 63.10675 | 0.11885 | 1.1877 | 1.18757e-10 | 16.62063 | [28 empty] | 40.64493 | 37.1139 | 0.05453 | 0.90163 | 16.18477 | 0 | 5.10025 | [14 empty] | 26.53772 | 55.17696 | 4.63236 | 2.99146 | 1.90249 | 1.68082e-10 | 8.75901
|  | 608.2 | 0.93562 | 0.00321 |  |  |  |  | 0.04773 |  |  | 0.01344 | 98.34665 | 0.88025 | 0.01222 | 0.47978 | 0.05649 | 0.22393 | 0.00068 | 11.07715 | 7.88644 | 63.12334 | 0.11881 | 1.17128 | 1.15618e-10 | 16.62299 | [28 empty] | 40.57871 | 37.1677 | 0.05418 | 0.90329 | 16.19592 | 0 | 5.10021 | [14 empty] | 26.45765 | 55.27316 | 4.61769 | 3.00664 | 1.88473 | 1.64201e-10 | 8.76014
|  | 607.2 | 0.9356 | 0.00322 |  |  |  |  | 0.04777 |  |  | 0.01341 | 98.35126 | 0.87685 | 0.01209 | 0.47958 | 0.05562 | 0.22393 | 0.00066 | 11.08513 | 7.87565 | 63.14001 | 0.11876 | 1.15511 | 1.12554e-10 | 16.62533 | [28 empty] | 40.51252 | 37.22143 | 0.05384 | 0.90493 | 16.2071 | 0 | 5.10017 | [14 empty] | 26.37722 | 55.36958 | 4.60292 | 3.02189 | 1.86713 | 1.60401e-10 | 8.76126
|  | 606.2 | 0.93559 | 0.00323 |  |  |  |  | 0.04781 |  |  | 0.01337 | 98.35585 | 0.87345 | 0.01197 | 0.47938 | 0.05476 | 0.22394 | 0.00065 | 11.09306 | 7.86461 | 63.15677 | 0.11872 | 1.13919 | 1.09563e-10 | 16.62766 | [28 empty] | 40.44639 | 37.27509 | 0.05349 | 0.90656 | 16.21833 | 0 | 5.10013 | [14 empty] | 26.29642 | 55.46622 | 4.58805 | 3.03722 | 1.84971 | 1.56681e-10 | 8.76238
|  | 605.2 | 0.93558 | 0.00324 |  |  |  |  | 0.04785 |  |  | 0.01334 | 98.36042 | 0.87005 | 0.01185 | 0.47918 | 0.05392 | 0.22394 | 0.00064 | 11.10093 | 7.85331 | 63.17361 | 0.11867 | 1.12351 | 1.06645e-10 | 16.62997 | [28 empty] | 40.38029 | 37.32868 | 0.05315 | 0.90818 | 16.22961 | 0 | 5.1001 | [14 empty] | 26.21526 | 55.56308 | 4.57309 | 3.05262 | 1.83245 | 1.53039e-10 | 8.76349
|  | 604.2 | 0.93557 | 0.00325 |  |  |  |  | 0.04788 |  |  | 0.0133 | 98.36498 | 0.86666 | 0.01173 | 0.47897 | 0.05309 | 0.22394 | 0.00063 | 11.10875 | 7.84176 | 63.19053 | 0.11861 | 1.10808 | 1.03796e-10 | 16.63227 | [28 empty] | 40.31425 | 37.38219 | 0.05281 | 0.90978 | 16.24092 | 0 | 5.10005 | [14 empty] | 26.13374 | 55.66018 | 4.55803 | 3.06811 | 1.81535 | 1.49473e-10 | 8.7646
|  | 603.2 | 0.93556 | 0.00326 |  |  |  |  | 0.04792 |  |  | 0.01327 | 98.36953 | 0.86326 | 0.01162 | 0.47876 | 0.05227 | 0.22394 | 0.00062 | 11.11651 | 7.82995 | 63.20755 | 0.11856 | 1.09288 | 1.01017e-10 | 16.63456 | [28 empty] | 40.24825 | 37.43563 | 0.05247 | 0.91137 | 16.25228 | 0 | 5.10001 | [14 empty] | 26.05184 | 55.7575 | 4.54287 | 3.08367 | 1.79841 | 1.45983e-10 | 8.76571
|  | 602.2 | 0.93555 | 0.00327 |  |  |  |  | 0.04795 |  |  | 0.01324 | 98.37406 | 0.85987 | 0.0115 | 0.47856 | 0.05146 | 0.22394 | 0.0006 | 11.12421 | 7.8179 | 63.22465 | 0.1185 | 1.07791 | 9.83049e-11 | 16.63682 | [28 empty] | 40.18231 | 37.48899 | 0.05213 | 0.91294 | 16.26367 | 0 | 5.09997 | [14 empty] | 25.96957 | 55.85507 | 4.52761 | 3.09931 | 1.78164 | 1.42566e-10 | 8.76681
|  | 601.2 | 0.93554 | 0.00327 |  |  |  |  | 0.04798 |  |  | 0.0132 | 98.37858 | 0.85648 | 0.01138 | 0.47835 | 0.05067 | 0.22394 | 0.00059 | 11.13187 | 7.8056 | 63.24184 | 0.11844 | 1.06318 | 9.56587e-11 | 16.63908 | [28 empty] | 40.11641 | 37.54228 | 0.05179 | 0.91449 | 16.27511 | 0 | 5.09992 | [14 empty] | 25.88692 | 55.95287 | 4.51226 | 3.11503 | 1.76502 | 1.39221e-10 | 8.7679
|  | 600.2 | 0.93553 | 0.00328 |  |  |  |  | 0.04801 |  |  | 0.01317 | 98.38308 | 0.8531 | 0.01127 | 0.47814 | 0.04989 | 0.22395 | 0.00058 | 11.13947 | 7.79305 | 63.25912 | 0.11837 | 1.04866 | 9.30769e-11 | 16.64132 | [28 empty] | 40.05056 | 37.5955 | 0.05145 | 0.91603 | 16.28659 | 0 | 5.09988 | [14 empty] | 25.8039 | 56.05092 | 4.4968 | 3.13082 | 1.74856 | 1.35947e-10 | 8.76899
|  | 599.2 | 0.93552 | 0.00329 |  |  |  |  | 0.04804 |  |  | 0.01314 | 98.38757 | 0.84971 | 0.01115 | 0.47793 | 0.04912 | 0.22395 | 0.00057 | 11.14703 | 7.78025 | 63.27649 | 0.11831 | 1.03437 | 9.05582e-11 | 16.64355 | [28 empty] | 39.98476 | 37.64863 | 0.05111 | 0.91755 | 16.29811 | 0 | 5.09983 | [14 empty] | 25.7205 | 56.14922 | 4.48125 | 3.1467 | 1.73225 | 1.32743e-10 | 8.77008
|  | 598.2 | 0.93551 | 0.0033 |  |  |  |  | 0.04807 |  |  | 0.01312 | 98.39205 | 0.84633 | 0.01104 | 0.47772 | 0.04836 | 0.22395 | 0.00056 | 11.15453 | 7.76721 | 63.29395 | 0.11824 | 1.0203 | 8.81011e-11 | 16.64577 | [28 empty] | 39.91902 | 37.7017 | 0.05078 | 0.91906 | 16.30967 | 0 | 5.09978 | [14 empty] | 25.63672 | 56.24776 | 4.4656 | 3.16266 | 1.7161 | 1.29607e-10 | 8.77116
|  | 597.2 | 0.9355 | 0.00331 |  |  |  |  | 0.0481 |  |  | 0.01309 | 98.39651 | 0.84295 | 0.01093 | 0.47751 | 0.04761 | 0.22395 | 0.00055 | 11.16199 | 7.75393 | 63.31151 | 0.11816 | 1.00644 | 8.57043e-11 | 16.64797 | [28 empty] | 39.85332 | 37.75468 | 0.05044 | 0.92055 | 16.32127 | 0 | 5.09973 | [14 empty] | 25.55255 | 56.34657 | 4.44985 | 3.1787 | 1.7001 | 1.26538e-10 | 8.77223
|  | 596.2 | 0.93549 | 0.00332 |  |  |  |  | 0.04813 |  |  | 0.01306 | 98.40096 | 0.83958 | 0.01081 | 0.47729 | 0.04687 | 0.22395 | 0.00054 | 11.1694 | 7.7404 | 63.32915 | 0.11809 | 0.9928 | 8.33665e-11 | 16.65016 | [28 empty] | 39.78768 | 37.80759 | 0.05011 | 0.92202 | 16.33291 | 0 | 5.09968 | [14 empty] | 25.468 | 56.44563 | 4.434 | 3.19481 | 1.68425 | 1.23535e-10 | 8.77331
|  | 595.2 | 0.93549 | 0.00332 |  |  |  |  | 0.04815 |  |  | 0.01303 | 98.40539 | 0.8362 | 0.0107 | 0.47708 | 0.04614 | 0.22395 | 0.00053 | 11.17676 | 7.72664 | 63.34689 | 0.11801 | 0.97936 | 8.10864e-11 | 16.65233 | [28 empty] | 39.7221 | 37.86042 | 0.04978 | 0.92348 | 16.34459 | 0 | 5.09963 | [14 empty] | 25.38306 | 56.54495 | 4.41805 | 3.21101 | 1.66856 | 1.20597e-10 | 8.77437
|  | 594.2 | 0.93548 | 0.00333 |  |  |  |  | 0.04818 |  |  | 0.01301 | 98.40981 | 0.83283 | 0.01059 | 0.47686 | 0.04543 | 0.22395 | 0.00052 | 11.18408 | 7.71263 | 63.36473 | 0.11793 | 0.96613 | 7.88627e-11 | 16.6545 | [28 empty] | 39.65657 | 37.91317 | 0.04945 | 0.92492 | 16.35632 | 0 | 5.09958 | [14 empty] | 25.29773 | 56.64453 | 4.402 | 3.22729 | 1.653 | 1.17721e-10 | 8.77544
|  | 593.2 | 0.93547 | 0.00334 |  |  |  |  | 0.0482 |  |  | 0.01298 | 98.41422 | 0.82946 | 0.01049 | 0.47665 | 0.04472 | 0.22395 | 0.00051 | 11.19136 | 7.69839 | 63.38266 | 0.11784 | 0.95309 | 7.66941e-11 | 16.65665 | [28 empty] | 39.5911 | 37.96584 | 0.04912 | 0.92635 | 16.36808 | 0 | 5.09952 | [14 empty] | 25.21201 | 56.74439 | 4.38586 | 3.24366 | 1.6376 | 1.14908e-10 | 8.7765
|  | 592.2 | 0.93547 | 0.00335 |  |  |  |  | 0.04823 |  |  | 0.01296 | 98.41862 | 0.8261 | 0.01038 | 0.47643 | 0.04403 | 0.22395 | 0.0005 | 11.19859 | 7.68392 | 63.40068 | 0.11775 | 0.94026 | 7.45795e-11 | 16.65879 | [28 empty] | 39.52568 | 38.01843 | 0.04879 | 0.92776 | 16.37988 | 0 | 5.09947 | [14 empty] | 25.12589 | 56.84451 | 4.36961 | 3.2601 | 1.62234 | 1.12155e-10 | 8.77755
|  | 591.2 | 0.93546 | 0.00336 |  |  |  |  | 0.04825 |  |  | 0.01294 | 98.423 | 0.82274 | 0.01027 | 0.47621 | 0.04335 | 0.22395 | 0.00049 | 11.20578 | 7.66921 | 63.4188 | 0.11766 | 0.92762 | 7.25177e-11 | 16.66092 | [28 empty] | 39.46032 | 38.07094 | 0.04846 | 0.92915 | 16.39172 | 0 | 5.09941 | [14 empty] | 25.03937 | 56.94492 | 4.35326 | 3.27663 | 1.60722 | 1.09462e-10 | 8.7786
|  | 590.2 | 0.93545 | 0.00336 |  |  |  |  | 0.04827 |  |  | 0.01291 | 98.42737 | 0.81937 | 0.01016 | 0.47599 | 0.04267 | 0.22395 | 0.00048 | 11.21293 | 7.65427 | 63.43702 | 0.11757 | 0.91517 | 7.05074e-11 | 16.66303 | [28 empty] | 39.39502 | 38.12337 | 0.04814 | 0.93052 | 16.4036 | 0 | 5.09935 | [14 empty] | 24.95245 | 57.0456 | 4.33681 | 3.29324 | 1.59225 | 1.06827e-10 | 8.77965
|  | 589.2 | 0.93545 | 0.00337 |  |  |  |  | 0.04829 |  |  | 0.01289 | 98.43172 | 0.81602 | 0.01006 | 0.47577 | 0.04201 | 0.22395 | 0.00047 | 11.22004 | 7.6391 | 63.45533 | 0.11747 | 0.90291 | 6.85475e-11 | 16.66514 | [28 empty] | 39.32978 | 38.17572 | 0.04781 | 0.93188 | 16.41552 | 0 | 5.09929 | [14 empty] | 24.86514 | 57.14657 | 4.32026 | 3.30994 | 1.57742 | 1.0425e-10 | 8.78069
|  | 588.2 | 0.93544 | 0.00338 |  |  |  |  | 0.04831 |  |  | 0.01287 | 98.43607 | 0.81266 | 0.00995 | 0.47555 | 0.04136 | 0.22395 | 0.00046 | 11.22711 | 7.62369 | 63.47374 | 0.11738 | 0.89084 | 6.6637e-11 | 16.66723 | [28 empty] | 39.2646 | 38.22798 | 0.04749 | 0.93322 | 16.42747 | 0 | 5.09923 | [14 empty] | 24.77741 | 57.24782 | 4.3036 | 3.32672 | 1.56272 | 1.01729e-10 | 8.78173
|  | 587.2 | 0.93544 | 0.00339 |  |  |  |  | 0.04833 |  |  | 0.01285 | 98.4404 | 0.80931 | 0.00985 | 0.47533 | 0.04071 | 0.22395 | 0.00045 | 11.23414 | 7.60806 | 63.49225 | 0.11727 | 0.87895 | 6.47746e-11 | 16.66931 | [28 empty] | 39.19948 | 38.28016 | 0.04717 | 0.93455 | 16.43947 | 0 | 5.09917 | [14 empty] | 24.68928 | 57.34936 | 4.28685 | 3.34358 | 1.54816 | 9.92638e-11 | 8.78277
|  | 586.2 | 0.93543 | 0.00339 |  |  |  |  | 0.04834 |  |  | 0.01283 | 98.44472 | 0.80596 | 0.00975 | 0.4751 | 0.04008 | 0.22395 | 0.00044 | 11.24114 | 7.59221 | 63.51086 | 0.11717 | 0.86724 | 6.29593e-11 | 16.67138 | [28 empty] | 39.13443 | 38.33226 | 0.04685 | 0.93585 | 16.4515 | 0 | 5.09911 | [14 empty] | 24.60075 | 57.45119 | 4.26999 | 3.36053 | 1.53374 | 9.68521e-11 | 8.7838
|  | 585.2 | 0.93543 | 0.0034 |  |  |  |  | 0.04836 |  |  | 0.01281 | 98.44902 | 0.80261 | 0.00965 | 0.47488 | 0.03945 | 0.22395 | 0.00043 | 11.2481 | 7.57613 | 63.52956 | 0.11706 | 0.85571 | 6.11901e-11 | 16.67344 | [28 empty] | 39.06944 | 38.38427 | 0.04653 | 0.93714 | 16.46358 | 0 | 5.09905 | [14 empty] | 24.5118 | 57.55333 | 4.25303 | 3.37756 | 1.51946 | 9.44935e-11 | 8.78483
|  | 584.2 | 0.93542 | 0.00341 |  |  |  |  | 0.04838 |  |  | 0.01279 | 98.45332 | 0.79927 | 0.00954 | 0.47465 | 0.03884 | 0.22395 | 0.00042 | 11.25502 | 7.55982 | 63.54837 | 0.11695 | 0.84435 | 5.94658e-11 | 16.67549 | [28 empty] | 39.00451 | 38.4362 | 0.04621 | 0.93842 | 16.47569 | 0 | 5.09898 | [14 empty] | 24.42243 | 57.65576 | 4.23597 | 3.39468 | 1.50531 | 9.21869e-11 | 8.78585
|  | 583.2 | 0.93542 | 0.00342 |  |  |  |  | 0.04839 |  |  | 0.01278 | 98.4576 | 0.79592 | 0.00944 | 0.47443 | 0.03823 | 0.22395 | 0.00041 | 11.26191 | 7.5433 | 63.56727 | 0.11684 | 0.83316 | 5.77855e-11 | 16.67753 | [28 empty] | 38.93964 | 38.48804 | 0.04589 | 0.93967 | 16.48784 | 0 | 5.09891 | [14 empty] | 24.33265 | 57.7585 | 4.2188 | 3.41188 | 1.49129 | 8.99313e-11 | 8.78687
|  | 582.2 | 0.93541 | 0.00342 |  |  |  |  | 0.0484 |  |  | 0.01276 | 98.46187 | 0.79259 | 0.00934 | 0.4742 | 0.03764 | 0.22395 | 0.0004 | 11.26876 | 7.52655 | 63.58627 | 0.11672 | 0.82214 | 5.61482e-11 | 16.67956 | [28 empty] | 38.87485 | 38.5398 | 0.04557 | 0.94091 | 16.50003 | 0 | 5.09885 | [14 empty] | 24.24246 | 57.86155 | 4.20154 | 3.42917 | 1.4774 | 8.77256e-11 | 8.78789
|  | 581.2 | 0.93541 | 0.00343 |  |  |  |  | 0.04842 |  |  | 0.01274 | 98.46613 | 0.78925 | 0.00925 | 0.47397 | 0.03705 | 0.22395 | 0.0004 | 11.27558 | 7.50959 | 63.60537 | 0.1166 | 0.81129 | 5.45529e-11 | 16.68157 | [28 empty] | 38.81012 | 38.59146 | 0.04526 | 0.94213 | 16.51225 | 0 | 5.09878 | [14 empty] | 24.15184 | 57.9649 | 4.18416 | 3.44655 | 1.46365 | 8.55688e-11 | 8.7889
|  | 580.2 | 0.93541 | 0.00344 |  |  |  |  | 0.04843 |  |  | 0.01273 | 98.47038 | 0.78592 | 0.00915 | 0.47374 | 0.03647 | 0.22395 | 0.00039 | 11.28237 | 7.49241 | 63.62457 | 0.11648 | 0.8006 | 5.29987e-11 | 16.68358 | [28 empty] | 38.74546 | 38.64304 | 0.04494 | 0.94333 | 16.52452 | 0 | 5.09871 | [14 empty] | 24.06079 | 58.06858 | 4.16669 | 3.46401 | 1.45002 | 8.34601e-11 | 8.78991
|  | 579.2 | 0.93541 | 0.00344 |  |  |  |  | 0.04844 |  |  | 0.01271 | 98.47461 | 0.78259 | 0.00905 | 0.47351 | 0.0359 | 0.22395 | 0.00038 | 11.28912 | 7.47501 | 63.64387 | 0.11635 | 0.79007 | 5.14845e-11 | 16.68558 | [28 empty] | 38.68087 | 38.69453 | 0.04463 | 0.94451 | 16.53682 | 0 | 5.09864 | [14 empty] | 23.96933 | 58.17257 | 4.14911 | 3.48156 | 1.43652 | 8.13984e-11 | 8.79092
|  | 578.2 | 0.9354 | 0.00345 |  |  |  |  | 0.04845 |  |  | 0.0127 | 98.47884 | 0.77926 | 0.00895 | 0.47328 | 0.03534 | 0.22395 | 0.00037 | 11.29585 | 7.4574 | 63.66326 | 0.11622 | 0.7797 | 5.00095e-11 | 16.68757 | [28 empty] | 38.61634 | 38.74594 | 0.04432 | 0.94568 | 16.54916 | 0 | 5.09856 | [14 empty] | 23.87743 | 58.27688 | 4.13143 | 3.4992 | 1.42314 | 7.93829e-11 | 8.79193
|  | 577.2 | 0.9354 | 0.00346 |  |  |  |  | 0.04846 |  |  | 0.01268 | 98.48305 | 0.77594 | 0.00886 | 0.47305 | 0.03479 | 0.22395 | 0.00037 | 11.30254 | 7.43958 | 63.68276 | 0.11609 | 0.76949 | 4.85728e-11 | 16.68954 | [28 empty] | 38.55189 | 38.79725 | 0.04401 | 0.94682 | 16.56154 | 0 | 5.09849 | [14 empty] | 23.7851 | 58.38152 | 4.11364 | 3.51692 | 1.40989 | 7.74125e-11 | 8.79293
|  | 576.2 | 0.9354 | 0.00347 |  |  |  |  | 0.04847 |  |  | 0.01267 | 98.48725 | 0.77261 | 0.00877 | 0.47282 | 0.03424 | 0.22395 | 0.00036 | 11.3092 | 7.42155 | 63.70236 | 0.11596 | 0.75943 | 4.71735e-11 | 16.69151 | [28 empty] | 38.48751 | 38.84847 | 0.0437 | 0.94795 | 16.57395 | 0 | 5.09842 | [14 empty] | 23.69235 | 58.48648 | 4.09574 | 3.53473 | 1.39677 | 7.54864e-11 | 8.79393
|  | 575.2 | 0.9354 | 0.00347 |  |  |  |  | 0.04848 |  |  | 0.01265 | 98.49144 | 0.7693 | 0.00867 | 0.47259 | 0.0337 | 0.22395 | 0.00035 | 11.31584 | 7.4033 | 63.72205 | 0.11582 | 0.74952 | 4.58106e-11 | 16.69347 | [28 empty] | 38.4232 | 38.8996 | 0.04339 | 0.94906 | 16.5864 | 0 | 5.09834 | [14 empty] | 23.59915 | 58.59178 | 4.07774 | 3.55263 | 1.38376 | 7.36037e-11 | 8.79492
|  | 574.2 | 0.9354 | 0.00348 |  |  |  |  | 0.04848 |  |  | 0.01264 | 98.49562 | 0.76598 | 0.00858 | 0.47235 | 0.03318 | 0.22395 | 0.00034 | 11.32245 | 7.38485 | 63.74185 | 0.11568 | 0.73976 | 4.51009e-11 | 16.69542 | [28 empty] | 38.35897 | 38.95064 | 0.04309 | 0.95015 | 16.59889 | 0 | 5.09826 | [14 empty] | 23.50552 | 58.69742 | 4.05964 | 3.57062 | 1.37088 | 7.17635e-11 | 8.79591
|  | 573.2 | 0.93539 | 0.00349 |  |  |  |  | 0.04849 |  |  | 0.01263 | 98.49979 | 0.76267 | 0.00849 | 0.47212 | 0.03266 | 0.22395 | 0.00034 | 11.32903 | 7.3662 | 63.76174 | 0.11554 | 0.73014 | 4.51022e-11 | 16.69736 | [28 empty] | 38.29481 | 39.00158 | 0.04278 | 0.95122 | 16.61142 | 0 | 5.09819 | [14 empty] | 23.41145 | 58.80339 | 4.04143 | 3.5887 | 1.35812 | 6.99649e-11 | 8.7969
|  | 572.2 | 0.93539 | 0.00349 |  |  |  |  | 0.0485 |  |  | 0.01262 | 98.50394 | 0.75936 | 0.0084 | 0.47188 | 0.03214 | 0.22395 | 0.00033 | 11.33558 | 7.34734 | 63.78174 | 0.11539 | 0.72067 | 4.51035e-11 | 16.69929 | [28 empty] | 38.23073 | 39.05243 | 0.04248 | 0.95228 | 16.62398 | 0 | 5.09811 | [14 empty] | 23.31694 | 58.90971 | 4.02311 | 3.60687 | 1.34548 | 6.82072e-11 | 8.79789
|  | 571.2 | 0.93539 | 0.0035 |  |  |  |  | 0.0485 |  |  | 0.01261 | 98.50809 | 0.75605 | 0.0083 | 0.47164 | 0.03164 | 0.22395 | 0.00032 | 11.34211 | 7.32827 | 63.80183 | 0.11524 | 0.71134 | 4.51048e-11 | 16.70121 | [28 empty] | 38.16673 | 39.10319 | 0.04218 | 0.95331 | 16.63658 | 0 | 5.09803 | [14 empty] | 23.22199 | 59.01637 | 4.00469 | 3.62512 | 1.33295 | 6.64894e-11 | 8.79888
|  | 570.2 | 0.93539 | 0.0035 |  |  |  |  | 0.04851 |  |  | 0.0126 | 98.51222 | 0.75275 | 0.00821 | 0.4714 | 0.03114 | 0.22395 | 0.00032 | 11.34861 | 7.30901 | 63.82202 | 0.11509 | 0.70215 | 4.5106e-11 | 16.70312 | [28 empty] | 38.1028 | 39.15385 | 0.04188 | 0.95432 | 16.64921 | 0 | 5.09794 | [14 empty] | 23.12659 | 59.12338 | 3.98616 | 3.64347 | 1.32054 | 6.48109e-11 | 8.79986
|  | 569.2 | 0.93539 | 0.00351 |  |  |  |  | 0.04851 |  |  | 0.01259 | 98.51635 | 0.74945 | 0.00813 | 0.47116 | 0.03065 | 0.22395 | 0.00031 | 11.35508 | 7.28955 | 63.84231 | 0.11494 | 0.6931 | 4.51072e-11 | 16.70502 | [28 empty] | 38.03895 | 39.20441 | 0.04158 | 0.95532 | 16.66188 | 0 | 5.09786 | [14 empty] | 23.03074 | 59.23075 | 3.96753 | 3.6619 | 1.30825 | 6.31707e-11 | 8.80084
|  | 568.2 | 0.93539 | 0.00352 |  |  |  |  | 0.04851 |  |  | 0.01258 | 98.52046 | 0.74616 | 0.00804 | 0.47092 | 0.03017 | 0.22395 | 0.0003 | 11.36154 | 7.26989 | 63.8627 | 0.11478 | 0.68419 | 4.51084e-11 | 16.70692 | [28 empty] | 37.97518 | 39.25488 | 0.04128 | 0.9563 | 16.67459 | 0 | 5.09778 | [14 empty] | 22.93444 | 59.33847 | 3.94879 | 3.68042 | 1.29607 | 6.15681e-11 | 8.80181
|  | 567.2 | 0.93539 | 0.00352 |  |  |  |  | 0.04852 |  |  | 0.01257 | 98.52457 | 0.74286 | 0.00795 | 0.47068 | 0.0297 | 0.22394 | 0.0003 | 11.36797 | 7.25003 | 63.88318 | 0.11462 | 0.6754 | 4.51095e-11 | 16.7088 | [28 empty] | 37.91149 | 39.30525 | 0.04098 | 0.95725 | 16.68734 | 0 | 5.09769 | [14 empty] | 22.83768 | 59.44655 | 3.92994 | 3.69904 | 1.28401 | 6.00023e-11 | 8.80279
|  | 566.2 | 0.93539 | 0.00353 |  |  |  |  | 0.04852 |  |  | 0.01256 | 98.52866 | 0.73957 | 0.00786 | 0.47044 | 0.02923 | 0.22394 | 0.00029 | 11.37437 | 7.22998 | 63.90377 | 0.11446 | 0.66675 | 4.51106e-11 | 16.71068 | [28 empty] | 37.84788 | 39.35552 | 0.04068 | 0.95819 | 16.70012 | 0 | 5.0976 | [14 empty] | 22.74048 | 59.55499 | 3.91098 | 3.71774 | 1.27206 | 5.84726e-11 | 8.80376
|  | 565.2 | 0.93539 | 0.00354 |  |  |  |  | 0.04852 |  |  | 0.01255 | 98.53274 | 0.73629 | 0.00778 | 0.4702 | 0.02877 | 0.22394 | 0.00028 | 11.38076 | 7.20973 | 63.92445 | 0.11429 | 0.65823 | 4.51117e-11 | 16.71255 | [28 empty] | 37.78436 | 39.40569 | 0.04039 | 0.95911 | 16.71293 | 0 | 5.09752 | [14 empty] | 22.64281 | 59.6638 | 3.89192 | 3.73653 | 1.26022 | 5.69781e-11 | 8.80473
|  | 564.2 | 0.93539 | 0.00354 |  |  |  |  | 0.04852 |  |  | 0.01254 | 98.53681 | 0.733 | 0.00769 | 0.46996 | 0.02832 | 0.22394 | 0.00028 | 11.38712 | 7.1893 | 63.94522 | 0.11412 | 0.64983 | 4.51128e-11 | 16.71441 | [28 empty] | 37.72092 | 39.45577 | 0.04009 | 0.96 | 16.72579 | 0 | 5.09743 | [14 empty] | 22.54469 | 59.77297 | 3.87274 | 3.75542 | 1.24848 | 5.55183e-11 | 8.80569
|  | 563.2 | 0.93539 | 0.00355 |  |  |  |  | 0.04852 |  |  | 0.01254 | 98.54088 | 0.72972 | 0.00761 | 0.46971 | 0.02787 | 0.22394 | 0.00027 | 11.39346 | 7.16867 | 63.9661 | 0.11395 | 0.64156 | 4.51139e-11 | 16.71626 | [28 empty] | 37.65757 | 39.50574 | 0.0398 | 0.96088 | 16.73867 | 0 | 5.09734 | [14 empty] | 22.44611 | 59.88252 | 3.85346 | 3.77439 | 1.23686 | 5.40923e-11 | 8.80666
|  | 562.2 | 0.9354 | 0.00355 |  |  |  |  | 0.04852 |  |  | 0.01253 | 98.54493 | 0.72644 | 0.00752 | 0.46947 | 0.02743 | 0.22394 | 0.00027 | 11.39978 | 7.14786 | 63.98707 | 0.11378 | 0.63341 | 4.51149e-11 | 16.71811 | [28 empty] | 37.5943 | 39.55561 | 0.03951 | 0.96174 | 16.7516 | 0 | 5.09725 | [14 empty] | 22.34706 | 59.99244 | 3.83408 | 3.79345 | 1.22535 | 5.26995e-11 | 8.80762
|  | 561.2 | 0.9354 | 0.00356 |  |  |  |  | 0.04852 |  |  | 0.01252 | 98.54897 | 0.72317 | 0.00744 | 0.46922 | 0.027 | 0.22394 | 0.00026 | 11.40608 | 7.12686 | 64.00813 | 0.1136 | 0.62538 | 4.51159e-11 | 16.71994 | [28 empty] | 37.53112 | 39.60538 | 0.03922 | 0.96257 | 16.76456 | 0 | 5.09715 | [14 empty] | 22.24755 | 60.10274 | 3.81458 | 3.81261 | 1.21394 | 5.13392e-11 | 8.80858
|  | 560.2 | 0.9354 | 0.00357 |  |  |  |  | 0.04852 |  |  | 0.01252 | 98.553 | 0.7199 | 0.00736 | 0.46897 | 0.02657 | 0.22393 | 0.00025 | 11.41236 | 7.10568 | 64.0293 | 0.11342 | 0.61748 | 4.51169e-11 | 16.72177 | [28 empty] | 37.46802 | 39.65504 | 0.03893 | 0.96339 | 16.77755 | 0 | 5.09706 | [14 empty] | 22.14758 | 60.21341 | 3.79498 | 3.83185 | 1.20264 | 5.00107e-11 | 8.80954
|  | 559.2 | 0.9354 | 0.00357 |  |  |  |  | 0.04851 |  |  | 0.01251 | 98.55703 | 0.71663 | 0.00728 | 0.46873 | 0.02615 | 0.22393 | 0.00025 | 11.41862 | 7.08431 | 64.05055 | 0.11324 | 0.60969 | 4.51178e-11 | 16.72359 | [28 empty] | 37.40502 | 39.7046 | 0.03865 | 0.96418 | 16.79058 | 0 | 5.09696 | [14 empty] | 22.04714 | 60.32448 | 3.77527 | 3.85119 | 1.19144 | 4.87133e-11 | 8.81049
|  | 558.2 | 0.9354 | 0.00358 |  |  |  |  | 0.04851 |  |  | 0.01251 | 98.56104 | 0.71337 | 0.0072 | 0.46848 | 0.02574 | 0.22393 | 0.00024 | 11.42486 | 7.06276 | 64.0719 | 0.11305 | 0.60201 | 4.51187e-11 | 16.72541 | [28 empty] | 37.34211 | 39.75406 | 0.03836 | 0.96496 | 16.80365 | 0 | 5.09687 | [14 empty] | 21.94622 | 60.43592 | 3.75545 | 3.87061 | 1.18035 | 4.8075e-11 | 8.81145
|  | 557.2 | 0.93541 | 0.00359 |  |  |  |  | 0.04851 |  |  | 0.0125 | 98.56504 | 0.71011 | 0.00712 | 0.46823 | 0.02534 | 0.22393 | 0.00024 | 11.43109 | 7.04104 | 64.09335 | 0.11286 | 0.59445 | 4.51197e-11 | 16.72721 | [28 empty] | 37.27928 | 39.80341 | 0.03808 | 0.96571 | 16.81675 | 0 | 5.09677 | [14 empty] | 21.84484 | 60.54776 | 3.73552 | 3.89013 | 1.16936 | 4.80802e-11 | 8.8124
|  | 556.2 | 0.93541 | 0.00359 |  |  |  |  | 0.0485 |  |  | 0.0125 | 98.56904 | 0.70685 | 0.00704 | 0.46798 | 0.02494 | 0.22393 | 0.00023 | 11.4373 | 7.01914 | 64.11488 | 0.11267 | 0.587 | 4.51205e-11 | 16.72901 | [28 empty] | 37.21655 | 39.85266 | 0.03779 | 0.96644 | 16.82988 | 0 | 5.09667 | [14 empty] | 21.74298 | 60.65998 | 3.71548 | 3.90973 | 1.15847 | 4.80854e-11 | 8.81335
|  | 555.2 | 0.93541 | 0.0036 |  |  |  |  | 0.0485 |  |  | 0.0125 | 98.57302 | 0.7036 | 0.00696 | 0.46773 | 0.02454 | 0.22393 | 0.00023 | 11.44349 | 6.99706 | 64.13651 | 0.11248 | 0.57967 | 4.51214e-11 | 16.7308 | [28 empty] | 37.15392 | 39.90179 | 0.03751 | 0.96716 | 16.84305 | 0 | 5.09657 | [14 empty] | 21.64065 | 60.7726 | 3.69534 | 3.92943 | 1.14768 | 4.80905e-11 | 8.8143
|  | 554.2 | 0.93541 | 0.0036 |  |  |  |  | 0.04849 |  |  | 0.01249 | 98.57699 | 0.70035 | 0.00688 | 0.46747 | 0.02415 | 0.22392 | 0.00022 | 11.44966 | 6.97481 | 64.15823 | 0.11228 | 0.57244 | 4.51222e-11 | 16.73258 | [28 empty] | 37.09138 | 39.95082 | 0.03723 | 0.96785 | 16.85625 | 0 | 5.09647 | [14 empty] | 21.53784 | 60.88562 | 3.67509 | 3.94921 | 1.13699 | 4.80957e-11 | 8.81524
|  | 553.2 | 0.93542 | 0.00361 |  |  |  |  | 0.04849 |  |  | 0.01249 | 98.58096 | 0.6971 | 0.0068 | 0.46722 | 0.02377 | 0.22392 | 0.00022 | 11.45582 | 6.95238 | 64.18005 | 0.11208 | 0.56531 | 4.51231e-11 | 16.73436 | [28 empty] | 37.02893 | 39.99974 | 0.03695 | 0.96851 | 16.86949 | 0 | 5.09637 | [14 empty] | 21.43456 | 60.99903 | 3.65472 | 3.96909 | 1.1264 | 4.81009e-11 | 8.81619
|  | 552.2 | 0.93542 | 0.00361 |  |  |  |  | 0.04848 |  |  | 0.01249 | 98.58491 | 0.69386 | 0.00673 | 0.46697 | 0.0234 | 0.22392 | 0.00021 | 11.46196 | 6.92979 | 64.20195 | 0.11188 | 0.5583 | 4.51239e-11 | 16.73613 | [28 empty] | 36.96658 | 40.04855 | 0.03667 | 0.96916 | 16.88276 | 0 | 5.09627 | [14 empty] | 21.3308 | 61.11285 | 3.63426 | 3.98905 | 1.11591 | 4.8106e-11 | 8.81713
|  | 551.2 | 0.93542 | 0.00362 |  |  |  |  | 0.04847 |  |  | 0.01248 | 98.58886 | 0.69062 | 0.00665 | 0.46671 | 0.02303 | 0.22392 | 0.00021 | 11.46809 | 6.90702 | 64.22394 | 0.11168 | 0.55138 | 4.51247e-11 | 16.73789 | [28 empty] | 36.90433 | 40.09725 | 0.0364 | 0.96979 | 16.89607 | 0 | 5.09616 | [14 empty] | 21.22656 | 61.22706 | 3.61368 | 4.00911 | 1.10552 | 4.81111e-11 | 8.81807
|  | 550.2 | 0.93543 | 0.00363 |  |  |  |  | 0.04846 |  |  | 0.01248 | 98.5928 | 0.68738 | 0.00658 | 0.46646 | 0.02266 | 0.22392 | 0.0002 | 11.4742 | 6.88409 | 64.24602 | 0.11147 | 0.54457 | 4.51254e-11 | 16.73964 | [28 empty] | 36.84218 | 40.14584 | 0.03612 | 0.97039 | 16.90941 | 0 | 5.09606 | [14 empty] | 21.12184 | 61.34168 | 3.593 | 4.02925 | 1.09522 | 4.81163e-11 | 8.81901
|  | 549.2 | 0.93543 | 0.00363 |  |  |  |  | 0.04846 |  |  | 0.01248 | 98.59672 | 0.68415 | 0.0065 | 0.4662 | 0.0223 | 0.22391 | 0.0002 | 11.4803 | 6.861 | 64.26819 | 0.11126 | 0.53786 | 4.51262e-11 | 16.74139 | [28 empty] | 36.78012 | 40.19432 | 0.03585 | 0.97097 | 16.92279 | 0 | 5.09595 | [14 empty] | 21.01664 | 61.45671 | 3.5722 | 4.04948 | 1.08502 | 4.81214e-11 | 8.81995
|  | 548.2 | 0.93543 | 0.00364 |  |  |  |  | 0.04845 |  |  | 0.01248 | 98.60064 | 0.68092 | 0.00643 | 0.46595 | 0.02195 | 0.22391 | 0.0002 | 11.48638 | 6.83774 | 64.29045 | 0.11105 | 0.53125 | 4.51269e-11 | 16.74313 | [28 empty] | 36.71817 | 40.24268 | 0.03558 | 0.97154 | 16.9362 | 0 | 5.09584 | [14 empty] | 20.91096 | 61.57214 | 3.55131 | 4.0698 | 1.07491 | 4.81265e-11 | 8.82089
|  | 547.2 | 0.93544 | 0.00364 |  |  |  |  | 0.04844 |  |  | 0.01248 | 98.60455 | 0.6777 | 0.00636 | 0.46569 | 0.0216 | 0.22391 | 0.00019 | 11.49245 | 6.81432 | 64.31279 | 0.11083 | 0.52474 | 4.51276e-11 | 16.74486 | [28 empty] | 36.65632 | 40.29093 | 0.0353 | 0.97207 | 16.94964 | 0 | 5.09573 | [14 empty] | 20.8048 | 61.68798 | 3.5303 | 4.09021 | 1.06489 | 4.81316e-11 | 8.82182
|  | 546.2 | 0.93544 | 0.00365 |  |  |  |  | 0.04843 |  |  | 0.01248 | 98.60845 | 0.67448 | 0.00628 | 0.46543 | 0.02126 | 0.22391 | 0.00019 | 11.49851 | 6.79074 | 64.33522 | 0.11061 | 0.51832 | 4.51283e-11 | 16.74659 | [28 empty] | 36.59458 | 40.33906 | 0.03503 | 0.97259 | 16.96311 | 0 | 5.09562 | [14 empty] | 20.69815 | 61.80424 | 3.50919 | 4.1107 | 1.05497 | 4.81367e-11 | 8.82276
|  | 545.2 | 0.93545 | 0.00365 |  |  |  |  | 0.04842 |  |  | 0.01248 | 98.61235 | 0.67126 | 0.00621 | 0.46517 | 0.02092 | 0.22391 | 0.00018 | 11.50456 | 6.76701 | 64.35774 | 0.11039 | 0.51199 | 4.51289e-11 | 16.74831 | [28 empty] | 36.53294 | 40.38708 | 0.03477 | 0.97308 | 16.97662 | 0 | 5.09551 | [14 empty] | 20.59102 | 61.9209 | 3.48797 | 4.13128 | 1.04513 | 4.81418e-11 | 8.82369
|  | 544.2 | 0.93545 | 0.00366 |  |  |  |  | 0.04841 |  |  | 0.01248 | 98.61623 | 0.66804 | 0.00614 | 0.46492 | 0.02059 | 0.2239 | 0.00018 | 11.51059 | 6.74312 | 64.38033 | 0.11017 | 0.50576 | 4.51296e-11 | 16.75003 | [28 empty] | 36.4714 | 40.43499 | 0.0345 | 0.97356 | 16.99016 | 0 | 5.09539 | [14 empty] | 20.48341 | 62.03798 | 3.46665 | 4.15195 | 1.03539 | 4.81469e-11 | 8.82462
|  | 543.2 | 0.93546 | 0.00367 |  |  |  |  | 0.0484 |  |  | 0.01248 | 98.6201 | 0.66483 | 0.00607 | 0.46466 | 0.02026 | 0.2239 | 0.00017 | 11.51661 | 6.71907 | 64.40302 | 0.10994 | 0.49962 | 4.51302e-11 | 16.75173 | [28 empty] | 36.40997 | 40.48277 | 0.03423 | 0.974 | 17.00373 | 0 | 5.09528 | [14 empty] | 20.37531 | 62.15547 | 3.44522 | 4.17271 | 1.02574 | 4.81519e-11 | 8.82555
|  | 542.2 | 0.93546 | 0.00367 |  |  |  |  | 0.04839 |  |  | 0.01248 | 98.62397 | 0.66163 | 0.006 | 0.46439 | 0.01994 | 0.2239 | 0.00017 | 11.52262 | 6.69488 | 64.42578 | 0.10971 | 0.49357 | 4.51308e-11 | 16.75343 | [28 empty] | 36.34865 | 40.53044 | 0.03397 | 0.97443 | 17.01734 | 0 | 5.09516 | [14 empty] | 20.26674 | 62.27338 | 3.42369 | 4.19355 | 1.01617 | 4.8157e-11 | 8.82648
|  | 541.2 | 0.93547 | 0.00368 |  |  |  |  | 0.04837 |  |  | 0.01248 | 98.62782 | 0.65842 | 0.00593 | 0.46413 | 0.01963 | 0.2239 | 0.00017 | 11.52862 | 6.67053 | 64.44862 | 0.10948 | 0.48761 | 4.51314e-11 | 16.75513 | [28 empty] | 36.28744 | 40.57799 | 0.0337 | 0.97483 | 17.03098 | 0 | 5.09505 | [14 empty] | 20.15768 | 62.3917 | 3.40205 | 4.21447 | 1.0067 | 4.81621e-11 | 8.8274
|  | 540.2 | 0.93547 | 0.00368 |  |  |  |  | 0.04836 |  |  | 0.01248 | 98.63167 | 0.65522 | 0.00586 | 0.46387 | 0.01931 | 0.22389 | 0.00016 | 11.53461 | 6.64604 | 64.47155 | 0.10925 | 0.48174 | 4.5132e-11 | 16.75682 | [28 empty] | 36.22634 | 40.62542 | 0.03344 | 0.97522 | 17.04465 | 0 | 5.09493 | [14 empty] | 20.04814 | 62.51044 | 3.38031 | 4.23548 | 0.99731 | 4.81671e-11 | 8.82833
|  | 539.2 | 0.93548 | 0.00369 |  |  |  |  | 0.04835 |  |  | 0.01248 | 98.63551 | 0.65203 | 0.0058 | 0.46361 | 0.01901 | 0.22389 | 0.00016 | 11.54059 | 6.62139 | 64.49455 | 0.10901 | 0.47595 | 4.51326e-11 | 16.7585 | [28 empty] | 36.16535 | 40.67273 | 0.03318 | 0.97557 | 17.05835 | 0 | 5.09481 | [14 empty] | 19.93811 | 62.62959 | 3.35846 | 4.25658 | 0.988 | 4.81722e-11 | 8.82925
|  | 538.2 | 0.93548 | 0.00369 |  |  |  |  | 0.04834 |  |  | 0.01249 | 98.63934 | 0.64884 | 0.00573 | 0.46335 | 0.01871 | 0.22389 | 0.00016 | 11.54656 | 6.59661 | 64.51764 | 0.10878 | 0.47025 | 4.51331e-11 | 16.76017 | [28 empty] | 36.10447 | 40.71992 | 0.03292 | 0.97591 | 17.07209 | 0 | 5.09469 | [14 empty] | 19.82761 | 62.74916 | 3.33652 | 4.27775 | 0.97878 | 4.81772e-11 | 8.83018
|  | 537.2 | 0.93549 | 0.0037 |  |  |  |  | 0.04832 |  |  | 0.01249 | 98.64316 | 0.64565 | 0.00566 | 0.46308 | 0.01841 | 0.22389 | 0.00015 | 11.55251 | 6.57168 | 64.5408 | 0.10853 | 0.46463 | 4.51337e-11 | 16.76184 | [28 empty] | 36.04371 | 40.76699 | 0.03266 | 0.97622 | 17.08585 | 0 | 5.09457 | [14 empty] | 19.71663 | 62.86914 | 3.31447 | 4.29901 | 0.96965 | 4.81822e-11 | 8.8311
|  | 536.2 | 0.9355 | 0.0037 |  |  |  |  | 0.04831 |  |  | 0.01249 | 98.64697 | 0.64246 | 0.0056 | 0.46282 | 0.01812 | 0.22388 | 0.00015 | 11.55846 | 6.54662 | 64.56403 | 0.10829 | 0.45909 | 4.51342e-11 | 16.76351 | [28 empty] | 35.98306 | 40.81393 | 0.03241 | 0.97651 | 17.09965 | 0 | 5.09445 | [14 empty] | 19.60517 | 62.98954 | 3.29233 | 4.32035 | 0.9606 | 4.81873e-11 | 8.83202
|  | 535.2 | 0.9355 | 0.00371 |  |  |  |  | 0.04829 |  |  | 0.01249 | 98.65078 | 0.63928 | 0.00553 | 0.46255 | 0.01783 | 0.22388 | 0.00014 | 11.5644 | 6.52141 | 64.58734 | 0.10805 | 0.45364 | 4.51347e-11 | 16.76516 | [28 empty] | 35.92253 | 40.86075 | 0.03215 | 0.97677 | 17.11348 | 0 | 5.09432 | [14 empty] | 19.49324 | 63.11034 | 3.27008 | 4.34177 | 0.95163 | 4.81923e-11 | 8.83294
|  | 534.2 | 0.93551 | 0.00372 |  |  |  |  | 0.04828 |  |  | 0.0125 | 98.65457 | 0.63611 | 0.00547 | 0.46229 | 0.01755 | 0.22388 | 0.00014 | 11.57033 | 6.49607 | 64.61073 | 0.1078 | 0.44826 | 4.51352e-11 | 16.76682 | [28 empty] | 35.86211 | 40.90745 | 0.0319 | 0.97702 | 17.12734 | 0 | 5.0942 | [14 empty] | 19.38083 | 63.23157 | 3.24774 | 4.36327 | 0.94274 | 4.81973e-11 | 8.83386
|  | 533.2 | 0.93552 | 0.00372 |  |  |  |  | 0.04826 |  |  | 0.0125 | 98.65836 | 0.63293 | 0.0054 | 0.46202 | 0.01727 | 0.22387 | 0.00014 | 11.57625 | 6.47059 | 64.63419 | 0.10755 | 0.44296 | 4.51356e-11 | 16.76846 | [28 empty] | 35.80181 | 40.95402 | 0.03164 | 0.97723 | 17.14122 | 0 | 5.09407 | [14 empty] | 19.26795 | 63.3532 | 3.2253 | 4.38484 | 0.93394 | 4.82023e-11 | 8.83478
|  | 532.2 | 0.93552 | 0.00373 |  |  |  |  | 0.04825 |  |  | 0.0125 | 98.66214 | 0.62977 | 0.00534 | 0.46175 | 0.01699 | 0.22387 | 0.00014 | 11.58216 | 6.44498 | 64.65772 | 0.10729 | 0.43774 | 4.51361e-11 | 16.7701 | [28 empty] | 35.74163 | 41.00046 | 0.03139 | 0.97743 | 17.15514 | 0 | 5.09394 | [14 empty] | 19.1546 | 63.47524 | 3.20276 | 4.40649 | 0.92521 | 4.82073e-11 | 8.8357
|  | 531.2 | 0.93553 | 0.00373 |  |  |  |  | 0.04823 |  |  | 0.01251 | 98.66591 | 0.6266 | 0.00528 | 0.46149 | 0.01672 | 0.22387 | 0.00013 | 11.58807 | 6.41924 | 64.68132 | 0.10704 | 0.4326 | 4.51365e-11 | 16.77173 | [28 empty] | 35.68157 | 41.04678 | 0.03114 | 0.9776 | 17.16909 | 0 | 5.09382 | [14 empty] | 19.04078 | 63.59769 | 3.18013 | 4.42822 | 0.91656 | 4.82123e-11 | 8.83662
|  | 530.2 | 0.93554 | 0.00374 |  |  |  |  | 0.04822 |  |  | 0.01251 | 98.66967 | 0.62344 | 0.00522 | 0.46122 | 0.01646 | 0.22387 | 0.00013 | 11.59396 | 6.39338 | 64.70499 | 0.10678 | 0.42753 | 4.5137e-11 | 16.77336 | [28 empty] | 35.62163 | 41.09298 | 0.03089 | 0.97775 | 17.18307 | 0 | 5.09369 | [14 empty] | 18.9265 | 63.72054 | 3.1574 | 4.45003 | 0.90799 | 4.82173e-11 | 8.83753
|  | 529.2 | 0.93554 | 0.00374 |  |  |  |  | 0.0482 |  |  | 0.01252 | 98.67343 | 0.62028 | 0.00515 | 0.46095 | 0.01619 | 0.22386 | 0.00013 | 11.59985 | 6.36738 | 64.72873 | 0.10652 | 0.42253 | 4.51374e-11 | 16.77498 | [28 empty] | 35.56181 | 41.13904 | 0.03064 | 0.97787 | 17.19708 | 0 | 5.09356 | [14 empty] | 18.81176 | 63.84379 | 3.13459 | 4.47191 | 0.8995 | 4.82223e-11 | 8.83845
|  | 528.2 | 0.93555 | 0.00375 |  |  |  |  | 0.04818 |  |  | 0.01252 | 98.67717 | 0.61713 | 0.00509 | 0.46068 | 0.01594 | 0.22386 | 0.00012 | 11.60573 | 6.34127 | 64.75254 | 0.10626 | 0.41761 | 4.51378e-11 | 16.7766 | [28 empty] | 35.50212 | 41.18498 | 0.0304 | 0.97797 | 17.21111 | 0 | 5.09342 | [14 empty] | 18.69657 | 63.96745 | 3.11168 | 4.49386 | 0.89109 | 4.82273e-11 | 8.83936
|  | 527.2 | 0.93556 | 0.00375 |  |  |  |  | 0.04816 |  |  | 0.01253 | 98.68091 | 0.61398 | 0.00503 | 0.46041 | 0.01568 | 0.22386 | 0.00012 | 11.61161 | 6.31503 | 64.77641 | 0.10599 | 0.41275 | 4.51382e-11 | 16.77821 | [28 empty] | 35.44255 | 41.23079 | 0.03015 | 0.97805 | 17.22518 | 0 | 5.09329 | [14 empty] | 18.58092 | 64.0915 | 3.08869 | 4.51588 | 0.88275 | 4.82323e-11 | 8.84027
|  | 526.2 | 0.93556 | 0.00376 |  |  |  |  | 0.04815 |  |  | 0.01253 | 98.68464 | 0.61084 | 0.00497 | 0.46014 | 0.01543 | 0.22385 | 0.00012 | 11.61748 | 6.28867 | 64.80035 | 0.10572 | 0.40797 | 4.51385e-11 | 16.77982 | [28 empty] | 35.3831 | 41.27647 | 0.02991 | 0.9781 | 17.23927 | 0 | 5.09316 | [14 empty] | 18.46482 | 64.21594 | 3.0656 | 4.53797 | 0.87449 | 4.82373e-11 | 8.84119
|  | 525.2 | 0.93557 | 0.00376 |  |  |  |  | 0.04813 |  |  | 0.01254 | 98.68836 | 0.6077 | 0.00491 | 0.45987 | 0.01519 | 0.22385 | 0.00011 | 11.62334 | 6.26219 | 64.82435 | 0.10545 | 0.40326 | 4.51389e-11 | 16.78142 | [28 empty] | 35.32378 | 41.32201 | 0.02967 | 0.97812 | 17.25339 | 0 | 5.09302 | [14 empty] | 18.34828 | 64.34076 | 3.04244 | 4.56012 | 0.8663 | 4.82422e-11 | 8.8421
|  | 524.2 | 0.93558 | 0.00377 |  |  |  |  | 0.04811 |  |  | 0.01254 | 98.69207 | 0.60456 | 0.00486 | 0.4596 | 0.01495 | 0.22385 | 0.00011 | 11.62919 | 6.23559 | 64.84841 | 0.10518 | 0.39861 | 4.51393e-11 | 16.78301 | [28 empty] | 35.26459 | 41.36743 | 0.02943 | 0.97813 | 17.26754 | 0 | 5.09288 | [14 empty] | 18.2313 | 64.46597 | 3.01919 | 4.58235 | 0.85819 | 4.82472e-11 | 8.84301
|  | 523.2 | 0.93559 | 0.00377 |  |  |  |  | 0.04809 |  |  | 0.01255 | 98.69578 | 0.60143 | 0.0048 | 0.45933 | 0.01471 | 0.22385 | 0.00011 | 11.63504 | 6.20888 | 64.87253 | 0.10491 | 0.39404 | 4.51396e-11 | 16.7846 | [28 empty] | 35.20553 | 41.41272 | 0.02919 | 0.97811 | 17.28171 | 0 | 5.09275 | [14 empty] | 18.11388 | 64.59156 | 2.99586 | 4.60464 | 0.85014 | 4.82522e-11 | 8.84392
|  | 522.2 | 0.93559 | 0.00378 |  |  |  |  | 0.04807 |  |  | 0.01255 | 98.69947 | 0.5983 | 0.00474 | 0.45906 | 0.01448 | 0.22384 | 0.00011 | 11.64088 | 6.18206 | 64.89672 | 0.10463 | 0.38953 | 4.51399e-11 | 16.78618 | [28 empty] | 35.1466 | 41.45787 | 0.02895 | 0.97806 | 17.29591 | 0 | 5.09261 | [14 empty] | 17.99604 | 64.71752 | 2.97245 | 4.62699 | 0.84218 | 4.82571e-11 | 8.84483
|  | 521.2 | 0.9356 | 0.00379 |  |  |  |  | 0.04805 |  |  | 0.01256 | 98.70316 | 0.59518 | 0.00468 | 0.45879 | 0.01425 | 0.22384 | 0.0001 | 11.64671 | 6.15513 | 64.92096 | 0.10435 | 0.38508 | 4.51402e-11 | 16.78776 | [28 empty] | 35.08779 | 41.5029 | 0.02871 | 0.97799 | 17.31014 | 0 | 5.09247 | [14 empty] | 17.87778 | 64.84385 | 2.94896 | 4.6494 | 0.83428 | 4.82621e-11 | 8.84574
|  | 520.2 | 0.93561 | 0.00379 |  |  |  |  | 0.04803 |  |  | 0.01256 | 98.70684 | 0.59206 | 0.00463 | 0.45852 | 0.01402 | 0.22384 | 0.0001 | 11.65254 | 6.12809 | 64.94526 | 0.10407 | 0.3807 | 4.51405e-11 | 16.78934 | [28 empty] | 35.02912 | 41.54779 | 0.02847 | 0.9779 | 17.32439 | 0 | 5.09233 | [14 empty] | 17.75911 | 64.97053 | 2.9254 | 4.67187 | 0.82645 | 4.8267e-11 | 8.84664
|  | 519.2 | 0.93562 | 0.0038 |  |  |  |  | 0.04801 |  |  | 0.01257 | 98.71051 | 0.58895 | 0.00457 | 0.45824 | 0.0138 | 0.22383 | 0.0001 | 11.65836 | 6.10095 | 64.96962 | 0.10379 | 0.37638 | 4.51408e-11 | 16.7909 | [28 empty] | 34.97058 | 41.59254 | 0.02824 | 0.97778 | 17.33867 | 0 | 5.09218 | [14 empty] | 17.64002 | 65.09757 | 2.90176 | 4.6944 | 0.8187 | 4.8272e-11 | 8.84755
|  | 518.2 | 0.93563 | 0.0038 |  |  |  |  | 0.04799 |  |  | 0.01258 | 98.71417 | 0.58584 | 0.00452 | 0.45797 | 0.01358 | 0.22383 | 0.0001 | 11.66418 | 6.0737 | 64.99403 | 0.10351 | 0.37212 | 4.51411e-11 | 16.79247 | [28 empty] | 34.91218 | 41.63716 | 0.02801 | 0.97764 | 17.35297 | 0 | 5.09204 | [14 empty] | 17.52054 | 65.22495 | 2.87806 | 4.71698 | 0.81101 | 4.82769e-11 | 8.84846
|  | 517.2 | 0.93564 | 0.00381 |  |  |  |  | 0.04797 |  |  | 0.01258 | 98.71783 | 0.58273 | 0.00446 | 0.4577 | 0.01336 | 0.22383 | 9e-05 | 11.66999 | 6.04635 | 65.0185 | 0.10322 | 0.36792 | 4.51413e-11 | 16.79402 | [28 empty] | 34.8539 | 41.68165 | 0.02778 | 0.97747 | 17.3673 | 0 | 5.0919 | [14 empty] | 17.40066 | 65.35268 | 2.85429 | 4.73962 | 0.80339 | 4.82819e-11 | 8.84936
|  | 516.2 | 0.93564 | 0.00381 |  |  |  |  | 0.04795 |  |  | 0.01259 | 98.72147 | 0.57963 | 0.00441 | 0.45743 | 0.01315 | 0.22382 | 9e-05 | 11.67579 | 6.0189 | 65.04302 | 0.10293 | 0.36379 | 4.51416e-11 | 16.79557 | [28 empty] | 34.79577 | 41.72601 | 0.02754 | 0.97728 | 17.38165 | 0 | 5.09175 | [14 empty] | 17.2804 | 65.48073 | 2.83045 | 4.76231 | 0.79584 | 4.82868e-11 | 8.85027
|  | 515.2 | 0.93565 | 0.00382 |  |  |  |  | 0.04793 |  |  | 0.0126 | 98.72511 | 0.57653 | 0.00435 | 0.45715 | 0.01294 | 0.22382 | 9e-05 | 11.68159 | 5.99136 | 65.06758 | 0.10264 | 0.35971 | 4.51418e-11 | 16.79712 | [28 empty] | 34.73776 | 41.77023 | 0.02732 | 0.97706 | 17.39602 | 0 | 5.0916 | [14 empty] | 17.15977 | 65.6091 | 2.80656 | 4.78505 | 0.78836 | 4.82917e-11 | 8.85117
|  | 514.2 | 0.93566 | 0.00382 |  |  |  |  | 0.04791 |  |  | 0.01261 | 98.72874 | 0.57344 | 0.0043 | 0.45688 | 0.01273 | 0.22382 | 9e-05 | 11.68738 | 5.96372 | 65.0922 | 0.10235 | 0.35569 | 4.51421e-11 | 16.79866 | [28 empty] | 34.6799 | 41.81432 | 0.02709 | 0.97682 | 17.41042 | 0 | 5.09146 | [14 empty] | 17.03877 | 65.73778 | 2.7826 | 4.80783 | 0.78094 | 4.82967e-11 | 8.85207
|  | 513.2 | 0.93567 | 0.00383 |  |  |  |  | 0.04789 |  |  | 0.01261 | 98.73236 | 0.57035 | 0.00425 | 0.45661 | 0.01253 | 0.22381 | 9e-05 | 11.69317 | 5.93598 | 65.11687 | 0.10205 | 0.35173 | 4.51423e-11 | 16.8002 | [28 empty] | 34.62217 | 41.85827 | 0.02686 | 0.97656 | 17.42484 | 0 | 5.09131 | [14 empty] | 16.91741 | 65.86676 | 2.75859 | 4.83066 | 0.77359 | 4.83016e-11 | 8.85298
|  | 512.2 | 0.93568 | 0.00383 |  |  |  |  | 0.04787 |  |  | 0.01262 | 98.73598 | 0.56727 | 0.0042 | 0.45633 | 0.01233 | 0.22381 | 8e-05 | 11.69895 | 5.90816 | 65.14158 | 0.10176 | 0.34783 | 4.51425e-11 | 16.80173 | [28 empty] | 34.56458 | 41.90208 | 0.02664 | 0.97627 | 17.43928 | 0 | 5.09116 | [14 empty] | 16.79571 | 65.99604 | 2.73453 | 4.85353 | 0.76631 | 4.83065e-11 | 8.85388
|  | 511.2 | 0.93569 | 0.00384 |  |  |  |  | 0.04784 |  |  | 0.01263 | 98.73958 | 0.56419 | 0.00414 | 0.45606 | 0.01213 | 0.22381 | 8e-05 | 11.70473 | 5.88024 | 65.16634 | 0.10146 | 0.34398 | 4.51427e-11 | 16.80326 | [28 empty] | 34.50713 | 41.94576 | 0.02641 | 0.97595 | 17.45374 | 0 | 5.09101 | [14 empty] | 16.67368 | 66.12559 | 2.71042 | 4.87644 | 0.75909 | 4.83114e-11 | 8.85478
|  | 510.2 | 0.9357 | 0.00384 |  |  |  |  | 0.04782 |  |  | 0.01264 | 98.74318 | 0.56112 | 0.00409 | 0.45579 | 0.01194 | 0.2238 | 8e-05 | 11.7105 | 5.85224 | 65.19114 | 0.10116 | 0.34018 | 4.51429e-11 | 16.80478 | [28 empty] | 34.44982 | 41.98931 | 0.02619 | 0.97562 | 17.46822 | 0 | 5.09086 | [14 empty] | 16.55132 | 66.25541 | 2.68627 | 4.89939 | 0.75193 | 4.83163e-11 | 8.85568
|  | 509.2 | 0.93571 | 0.00385 |  |  |  |  | 0.0478 |  |  | 0.01265 | 98.74676 | 0.55805 | 0.00404 | 0.45551 | 0.01175 | 0.2238 | 8e-05 | 11.71626 | 5.82416 | 65.21599 | 0.10085 | 0.33644 | 4.51431e-11 | 16.8063 | [28 empty] | 34.39264 | 42.03272 | 0.02597 | 0.97525 | 17.48272 | 0 | 5.0907 | [14 empty] | 16.42866 | 66.38549 | 2.66207 | 4.92237 | 0.74484 | 4.83212e-11 | 8.85658
|  | 508.2 | 0.93572 | 0.00385 |  |  |  |  | 0.04778 |  |  | 0.01265 | 98.75034 | 0.55499 | 0.00399 | 0.45524 | 0.01156 | 0.2238 | 8e-05 | 11.72202 | 5.79599 | 65.24088 | 0.10055 | 0.33275 | 4.51432e-11 | 16.80781 | [28 empty] | 34.33561 | 42.07599 | 0.02575 | 0.97487 | 17.49723 | 0 | 5.09055 | [14 empty] | 16.30569 | 66.5158 | 2.63784 | 4.94539 | 0.73781 | 4.83261e-11 | 8.85747
|  | 507.2 | 0.93573 | 0.00386 |  |  |  |  | 0.04775 |  |  | 0.01266 | 98.75391 | 0.55193 | 0.00394 | 0.45496 | 0.01138 | 0.22379 | 7e-05 | 11.72777 | 5.76774 | 65.26581 | 0.10024 | 0.32912 | 4.51434e-11 | 16.80932 | [28 empty] | 34.27872 | 42.11913 | 0.02553 | 0.97445 | 17.51177 | 0 | 5.0904 | [14 empty] | 16.18244 | 66.64635 | 2.61357 | 4.96843 | 0.73084 | 4.8331e-11 | 8.85837
|  | 506.2 | 0.93574 | 0.00386 |  |  |  |  | 0.04773 |  |  | 0.01267 | 98.75748 | 0.54888 | 0.00389 | 0.45469 | 0.0112 | 0.22379 | 7e-05 | 11.73352 | 5.73942 | 65.29077 | 0.09994 | 0.32553 | 4.51435e-11 | 16.81082 | [28 empty] | 34.22197 | 42.16213 | 0.02531 | 0.97402 | 17.52632 | 0 | 5.09024 | [14 empty] | 16.05892 | 66.77711 | 2.58927 | 4.9915 | 0.72393 | 4.83359e-11 | 8.85927
|  | 505.2 | 0.93575 | 0.00387 |  |  |  |  | 0.04771 |  |  | 0.01268 | 98.76103 | 0.54583 | 0.00385 | 0.45442 | 0.01102 | 0.22379 | 7e-05 | 11.73926 | 5.71102 | 65.31578 | 0.09963 | 0.322 | 4.51437e-11 | 16.81232 | [28 empty] | 34.16536 | 42.205 | 0.0251 | 0.97356 | 17.5409 | 0 | 5.09008 | [14 empty] | 15.93515 | 66.90806 | 2.56495 | 5.01459 | 0.71709 | 4.83408e-11 | 8.86016
|  | 504.2 | 0.93575 | 0.00387 |  |  |  |  | 0.04768 |  |  | 0.01269 | 98.76458 | 0.54279 | 0.0038 | 0.45414 | 0.01085 | 0.22378 | 7e-05 | 11.745 | 5.68254 | 65.34082 | 0.09931 | 0.31851 | 4.51438e-11 | 16.81381 | [28 empty] | 34.1089 | 42.24774 | 0.02488 | 0.97307 | 17.55548 | 0 | 5.08993 | [14 empty] | 15.81113 | 67.0392 | 2.54061 | 5.0377 | 0.71031 | 4.83457e-11 | 8.86105
|  | 503.2 | 0.93576 | 0.00388 |  |  |  |  | 0.04766 |  |  | 0.0127 | 98.76811 | 0.53975 | 0.00375 | 0.45387 | 0.01067 | 0.22378 | 7e-05 | 11.75073 | 5.654 | 65.3659 | 0.099 | 0.31508 | 4.51439e-11 | 16.8153 | [28 empty] | 34.05258 | 42.29034 | 0.02467 | 0.97256 | 17.57008 | 0 | 5.08977 | [14 empty] | 15.68688 | 67.17051 | 2.51625 | 5.06083 | 0.70358 | 4.83505e-11 | 8.86195
|  | 502.2 | 0.93577 | 0.00388 |  |  |  |  | 0.04763 |  |  | 0.01271 | 98.77164 | 0.53672 | 0.0037 | 0.4536 | 0.0105 | 0.22378 | 6e-05 | 11.75645 | 5.62538 | 65.39101 | 0.09869 | 0.31169 | 4.5144e-11 | 16.81678 | [28 empty] | 33.9964 | 42.3328 | 0.02446 | 0.97203 | 17.5847 | 0 | 5.08961 | [14 empty] | 15.56242 | 67.30197 | 2.49187 | 5.08398 | 0.69692 | 4.83554e-11 | 8.86284
|  | 501.2 | 0.93578 | 0.00389 |  |  |  |  | 0.04761 |  |  | 0.01272 | 98.77516 | 0.53369 | 0.00366 | 0.45332 | 0.01034 | 0.22377 | 6e-05 | 11.76217 | 5.5967 | 65.41615 | 0.09837 | 0.30835 | 4.51441e-11 | 16.81826 | [28 empty] | 33.94037 | 42.37513 | 0.02425 | 0.97147 | 17.59933 | 0 | 5.08945 | [14 empty] | 15.43777 | 67.43357 | 2.46749 | 5.10714 | 0.69031 | 4.83602e-11 | 8.86373
|  | 500.2 | 0.93579 | 0.00389 |  |  |  |  | 0.04758 |  |  | 0.01273 | 98.77867 | 0.53067 | 0.00361 | 0.45305 | 0.01017 | 0.22377 | 6e-05 | 11.76788 | 5.56796 | 65.44133 | 0.09805 | 0.30506 | 4.51442e-11 | 16.81973 | [28 empty] | 33.88448 | 42.41733 | 0.02404 | 0.97089 | 17.61397 | 0 | 5.08929 | [14 empty] | 15.31294 | 67.56527 | 2.44311 | 5.1303 | 0.68376 | 4.83651e-11 | 8.86462
|  | 499.2 | 0.9358 | 0.0039 |  |  |  |  | 0.04756 |  |  | 0.01274 | 98.78217 | 0.52765 | 0.00357 | 0.45278 | 0.01001 | 0.22376 | 6e-05 | 11.77358 | 5.53915 | 65.46653 | 0.09773 | 0.30181 | 4.51443e-11 | 16.8212 | [28 empty] | 33.82873 | 42.4594 | 0.02383 | 0.97029 | 17.62863 | 0 | 5.08913 | [14 empty] | 15.18795 | 67.69708 | 2.41873 | 5.15347 | 0.67727 | 4.83699e-11 | 8.8655
|  | 498.2 | 0.93581 | 0.0039 |  |  |  |  | 0.04753 |  |  | 0.01275 | 98.78567 | 0.52464 | 0.00352 | 0.45251 | 0.00985 | 0.22376 | 6e-05 | 11.77928 | 5.51028 | 65.49176 | 0.09741 | 0.29861 | 4.51444e-11 | 16.82266 | [28 empty] | 33.77313 | 42.50133 | 0.02362 | 0.96966 | 17.64329 | 0 | 5.08897 | [14 empty] | 15.06282 | 67.82896 | 2.39435 | 5.17665 | 0.67084 | 4.83748e-11 | 8.86639
|  | 497.2 | 0.93582 | 0.00391 |  |  |  |  | 0.04751 |  |  | 0.01276 | 98.78915 | 0.52163 | 0.00348 | 0.45223 | 0.0097 | 0.22376 | 6e-05 | 11.78497 | 5.48135 | 65.51702 | 0.09709 | 0.29545 | 4.51445e-11 | 16.82412 | [28 empty] | 33.71767 | 42.54313 | 0.02342 | 0.96901 | 17.65797 | 0 | 5.0888 | [14 empty] | 14.93757 | 67.9609 | 2.36999 | 5.19982 | 0.66446 | 4.83796e-11 | 8.86727
|  | 496.2 | 0.93583 | 0.00391 |  |  |  |  | 0.04748 |  |  | 0.01277 | 98.79262 | 0.51863 | 0.00343 | 0.45196 | 0.00954 | 0.22375 | 6e-05 | 11.79065 | 5.45237 | 65.54231 | 0.09676 | 0.29234 | 4.51445e-11 | 16.82558 | [28 empty] | 33.66236 | 42.58481 | 0.02321 | 0.96833 | 17.67265 | 0 | 5.08864 | [14 empty] | 14.81221 | 68.09287 | 2.34564 | 5.22299 | 0.65814 | 4.83844e-11 | 8.86815
|  | 495.2 | 0.93584 | 0.00392 |  |  |  |  | 0.04746 |  |  | 0.01278 | 98.79609 | 0.51564 | 0.00339 | 0.45169 | 0.00939 | 0.22375 | 5e-05 | 11.79632 | 5.42333 | 65.56762 | 0.09643 | 0.28926 | 4.51446e-11 | 16.82703 | [28 empty] | 33.6072 | 42.62635 | 0.02301 | 0.96763 | 17.68734 | 0 | 5.08847 | [14 empty] | 14.68677 | 68.22486 | 2.32131 | 5.24615 | 0.65187 | 4.83892e-11 | 8.86903
|  | 494.2 | 0.93586 | 0.00392 |  |  |  |  | 0.04743 |  |  | 0.01279 | 98.79955 | 0.51265 | 0.00334 | 0.45142 | 0.00924 | 0.22375 | 5e-05 | 11.80199 | 5.39425 | 65.59295 | 0.09611 | 0.28623 | 4.51447e-11 | 16.82848 | [28 empty] | 33.55217 | 42.66776 | 0.02281 | 0.96691 | 17.70204 | 0 | 5.08831 | [14 empty] | 14.56126 | 68.35684 | 2.29702 | 5.2693 | 0.64566 | 4.8394e-11 | 8.86991
|  | 493.2 | 0.93587 | 0.00393 |  |  |  |  | 0.04741 |  |  | 0.0128 | 98.803 | 0.50967 | 0.0033 | 0.45115 | 0.00909 | 0.22374 | 5e-05 | 11.80765 | 5.36511 | 65.6183 | 0.09578 | 0.28325 | 4.51447e-11 | 16.82992 | [28 empty] | 33.4973 | 42.70904 | 0.02261 | 0.96616 | 17.71675 | 0 | 5.08814 | [14 empty] | 14.43571 | 68.4888 | 2.27275 | 5.29244 | 0.63951 | 4.83988e-11 | 8.87079
|  | 492.2 | 0.93588 | 0.00393 |  |  |  |  | 0.04738 |  |  | 0.01281 | 98.80643 | 0.50669 | 0.00326 | 0.45088 | 0.00895 | 0.22374 | 5e-05 | 11.81329 | 5.33592 | 65.64368 | 0.09545 | 0.2803 | 4.51447e-11 | 16.83135 | [28 empty] | 33.44256 | 42.7502 | 0.02241 | 0.96539 | 17.73146 | 0 | 5.08798 | [14 empty] | 14.31014 | 68.6207 | 2.24852 | 5.31556 | 0.63341 | 4.84035e-11 | 8.87167
|  | 491.2 | 0.93589 | 0.00394 |  |  |  |  | 0.04736 |  |  | 0.01282 | 98.80986 | 0.50372 | 0.00322 | 0.45061 | 0.00881 | 0.22374 | 5e-05 | 11.81893 | 5.3067 | 65.66908 | 0.09511 | 0.27739 | 4.51448e-11 | 16.83279 | [28 empty] | 33.38797 | 42.79123 | 0.02221 | 0.9646 | 17.74617 | 0 | 5.08781 | [14 empty] | 14.18457 | 68.75253 | 2.22434 | 5.33866 | 0.62736 | 4.84083e-11 | 8.87254
|  | 490.2 | 0.9359 | 0.00394 |  |  |  |  | 0.04733 |  |  | 0.01283 | 98.81328 | 0.50075 | 0.00318 | 0.45034 | 0.00867 | 0.22373 | 5e-05 | 11.82457 | 5.27742 | 65.69449 | 0.09478 | 0.27452 | 4.51448e-11 | 16.83421 | [28 empty] | 33.33353 | 42.83214 | 0.02202 | 0.96378 | 17.76089 | 0 | 5.08764 | [14 empty] | 14.05902 | 68.88426 | 2.20021 | 5.36174 | 0.62136 | 4.84131e-11 | 8.87341
|  | 489.2 | 0.93591 | 0.00395 |  |  |  |  | 0.0473 |  |  | 0.01284 | 98.81669 | 0.4978 | 0.00314 | 0.45007 | 0.00853 | 0.22373 | 5e-05 | 11.83019 | 5.24811 | 65.71992 | 0.09445 | 0.2717 | 4.51448e-11 | 16.83564 | [28 empty] | 33.27923 | 42.87292 | 0.02182 | 0.96294 | 17.77561 | 0 | 5.08748 | [14 empty] | 13.93351 | 69.01587 | 2.17613 | 5.3848 | 0.61542 | 4.84178e-11 | 8.87428
|  | 488.2 | 0.93592 | 0.00395 |  |  |  |  | 0.04728 |  |  | 0.01285 | 98.82009 | 0.49484 | 0.0031 | 0.4498 | 0.00839 | 0.22372 | 4e-05 | 11.8358 | 5.21876 | 65.74537 | 0.09411 | 0.26891 | 4.51448e-11 | 16.83706 | [28 empty] | 33.22507 | 42.91358 | 0.02163 | 0.96208 | 17.79033 | 0 | 5.08731 | [14 empty] | 13.80806 | 69.14733 | 2.15211 | 5.40782 | 0.60953 | 4.84225e-11 | 8.87514
|  | 487.2 | 0.93593 | 0.00396 |  |  |  |  | 0.04725 |  |  | 0.01286 | 98.82349 | 0.4919 | 0.00306 | 0.44954 | 0.00826 | 0.22372 | 4e-05 | 11.8414 | 5.18938 | 65.77083 | 0.09377 | 0.26615 | 4.51448e-11 | 16.83847 | [28 empty] | 33.17106 | 42.95412 | 0.02144 | 0.96119 | 17.80505 | 0 | 5.08714 | [14 empty] | 13.68271 | 69.27862 | 2.12815 | 5.43081 | 0.6037 | 4.84272e-11 | 8.87601
|  | 486.2 | 0.93594 | 0.00396 |  |  |  |  | 0.04722 |  |  | 0.01287 | 98.82687 | 0.48896 | 0.00302 | 0.44927 | 0.00813 | 0.22372 | 4e-05 | 11.84699 | 5.15996 | 65.7963 | 0.09343 | 0.26344 | 4.51448e-11 | 16.83988 | [28 empty] | 33.11719 | 42.99454 | 0.02125 | 0.96029 | 17.81977 | 0 | 5.08697 | [14 empty] | 13.55747 | 69.40971 | 2.10427 | 5.45377 | 0.59791 | 4.84319e-11 | 8.87687
|  | 485.2 | 0.93595 | 0.00397 |  |  |  |  | 0.0472 |  |  | 0.01289 | 98.83024 | 0.48602 | 0.00298 | 0.449 | 0.008 | 0.22371 | 4e-05 | 11.85257 | 5.13051 | 65.82179 | 0.09309 | 0.26075 | 4.51448e-11 | 16.84129 | [28 empty] | 33.06346 | 43.03484 | 0.02106 | 0.95936 | 17.83449 | 0 | 5.0868 | [14 empty] | 13.43236 | 69.54058 | 2.08047 | 5.47669 | 0.59218 | 4.84366e-11 | 8.87773
|  | 484.2 | 0.93596 | 0.00397 |  |  |  |  | 0.04717 |  |  | 0.0129 | 98.8336 | 0.4831 | 0.00294 | 0.44874 | 0.00787 | 0.22371 | 4e-05 | 11.85814 | 5.10103 | 65.84729 | 0.09275 | 0.25811 | 4.51448e-11 | 16.84269 | [28 empty] | 33.00987 | 43.07502 | 0.02087 | 0.95841 | 17.8492 | 0 | 5.08663 | [14 empty] | 13.30742 | 69.67119 | 2.05674 | 5.49956 | 0.5865 | 4.84413e-11 | 8.87858
|  | 483.2 | 0.93597 | 0.00398 |  |  |  |  | 0.04714 |  |  | 0.01291 | 98.83695 | 0.48018 | 0.0029 | 0.44847 | 0.00775 | 0.22371 | 4e-05 | 11.86369 | 5.07152 | 65.87279 | 0.09241 | 0.2555 | 4.51448e-11 | 16.84408 | [28 empty] | 32.95642 | 43.11509 | 0.02069 | 0.95743 | 17.86391 | 0 | 5.08646 | [14 empty] | 13.18266 | 69.80153 | 2.03311 | 5.5224 | 0.58087 | 4.8446e-11 | 8.87944
|  | 482.2 | 0.93598 | 0.00398 |  |  |  |  | 0.04712 |  |  | 0.01292 | 98.8403 | 0.47727 | 0.00286 | 0.44821 | 0.00763 | 0.2237 | 4e-05 | 11.86923 | 5.04199 | 65.89831 | 0.09207 | 0.25293 | 4.51447e-11 | 16.84548 | [28 empty] | 32.90312 | 43.15504 | 0.0205 | 0.95644 | 17.87862 | 0 | 5.08629 | [14 empty] | 13.05811 | 69.93157 | 2.00957 | 5.54518 | 0.57528 | 4.84506e-11 | 8.88029
|  | 481.2 | 0.93599 | 0.00399 |  |  |  |  | 0.04709 |  |  | 0.01293 | 98.84363 | 0.47436 | 0.00282 | 0.44795 | 0.00751 | 0.2237 | 4e-05 | 11.87476 | 5.01244 | 65.92383 | 0.09172 | 0.25038 | 4.51447e-11 | 16.84686 | [28 empty] | 32.84995 | 43.19488 | 0.02032 | 0.95542 | 17.89331 | 0 | 5.08611 | [14 empty] | 12.93379 | 70.06128 | 1.98613 | 5.56792 | 0.56975 | 4.84552e-11 | 8.88113
|  | 480.2 | 0.936 | 0.00399 |  |  |  |  | 0.04706 |  |  | 0.01294 | 98.84695 | 0.47146 | 0.00279 | 0.44769 | 0.00739 | 0.22369 | 4e-05 | 11.88028 | 4.98287 | 65.94936 | 0.09137 | 0.24787 | 4.51447e-11 | 16.84825 | [28 empty] | 32.79692 | 43.23461 | 0.02014 | 0.95439 | 17.908 | 0 | 5.08594 | [14 empty] | 12.80972 | 70.19063 | 1.9628 | 5.5906 | 0.56427 | 4.84598e-11 | 8.88198
|  | 479.2 | 0.93601 | 0.004 |  |  |  |  | 0.04703 |  |  | 0.01296 | 98.85026 | 0.46857 | 0.00275 | 0.44742 | 0.00727 | 0.22369 | 4e-05 | 11.88578 | 4.95328 | 65.97489 | 0.09103 | 0.2454 | 4.51446e-11 | 16.84963 | [28 empty] | 32.74404 | 43.27423 | 0.01996 | 0.95333 | 17.92268 | 0 | 5.08577 | [14 empty] | 12.68594 | 70.31959 | 1.93958 | 5.61323 | 0.55884 | 4.84644e-11 | 8.88282
|  | 478.2 | 0.93602 | 0.004 |  |  |  |  | 0.04701 |  |  | 0.01297 | 98.85356 | 0.46568 | 0.00271 | 0.44716 | 0.00715 | 0.22369 | 3e-05 | 11.89127 | 4.92367 | 66.00043 | 0.09068 | 0.24296 | 4.51446e-11 | 16.851 | [28 empty] | 32.69128 | 43.31375 | 0.01978 | 0.95225 | 17.93734 | 0 | 5.0856 | [14 empty] | 12.56247 | 70.44815 | 1.91647 | 5.6358 | 0.55345 | 4.8469e-11 | 8.88366
|  | 477.2 | 0.93604 | 0.00401 |  |  |  |  | 0.04698 |  |  | 0.01298 | 98.85686 | 0.46281 | 0.00268 | 0.4469 | 0.00704 | 0.22368 | 3e-05 | 11.89675 | 4.89405 | 66.02596 | 0.09033 | 0.24054 | 4.51445e-11 | 16.85237 | [28 empty] | 32.63867 | 43.35316 | 0.0196 | 0.95115 | 17.952 | 0 | 5.08543 | [14 empty] | 12.43932 | 70.57627 | 1.89349 | 5.65831 | 0.54812 | 4.84735e-11 | 8.88449
|  | 476.2 | 0.93605 | 0.00401 |  |  |  |  | 0.04695 |  |  | 0.01299 | 98.86014 | 0.45994 | 0.00264 | 0.44664 | 0.00693 | 0.22368 | 3e-05 | 11.9022 | 4.86442 | 66.0515 | 0.08998 | 0.23816 | 4.51445e-11 | 16.85373 | [28 empty] | 32.58619 | 43.39247 | 0.01942 | 0.95002 | 17.96664 | 0 | 5.08525 | [14 empty] | 12.31653 | 70.70392 | 1.87064 | 5.68076 | 0.54283 | 4.8478e-11 | 8.88532
|  | 475.2 | 0.93606 | 0.00401 |  |  |  |  | 0.04692 |  |  | 0.013 | 98.86341 | 0.45707 | 0.00261 | 0.44639 | 0.00682 | 0.22368 | 3e-05 | 11.90765 | 4.83478 | 66.07704 | 0.08963 | 0.23581 | 4.51444e-11 | 16.8551 | [28 empty] | 32.53385 | 43.43167 | 0.01925 | 0.94888 | 17.98127 | 0 | 5.08508 | [14 empty] | 12.19412 | 70.83108 | 1.84791 | 5.70315 | 0.53759 | 4.84826e-11 | 8.88615
|  | 475.2 | 0.93606 | 0.00401 |  |  |  |  | 0.04692 |  |  | 0.013 | 98.86341 | 0.45707 | 0.00261 | 0.44639 | 0.00682 | 0.22368 | 3e-05 | 11.90765 | 4.83478 | 66.07704 | 0.08963 | 0.23581 | 4.51444e-11 | 16.8551 | [28 empty] | 32.53385 | 43.43167 | 0.01925 | 0.94888 | 17.98127 | 0 | 5.08508 | [14 empty] | 12.19412 | 70.83108 | 1.84791 | 5.70315 | 0.53759 | 4.84826e-11 | 8.88615
|  | 474.2 | 0.93607 | 0.00402 |  |  |  |  | 0.0469 |  |  | 0.01302 | 98.86667 | 0.45422 | 0.00257 | 0.44613 | 0.00671 | 0.22367 | 3e-05 | 11.91307 | 4.80513 | 66.10258 | 0.08927 | 0.23349 | 4.51444e-11 | 16.85645 | [28 empty] | 32.48164 | 43.47078 | 0.01907 | 0.94772 | 17.99588 | 0 | 5.08491 | [14 empty] | 12.07211 | 70.95772 | 1.82533 | 5.72547 | 0.5324 | 4.8487e-11 | 8.88697
|  | 473.2 | 0.93608 | 0.00402 |  |  |  |  | 0.04687 |  |  | 0.01303 | 98.86992 | 0.45137 | 0.00254 | 0.44587 | 0.0066 | 0.22367 | 3e-05 | 11.91848 | 4.77548 | 66.12812 | 0.08892 | 0.2312 | 4.51443e-11 | 16.8578 | [28 empty] | 32.42956 | 43.50979 | 0.0189 | 0.94654 | 18.01047 | 0 | 5.08474 | [14 empty] | 11.95053 | 71.08382 | 1.80288 | 5.74772 | 0.52726 | 4.84915e-11 | 8.88779
|  | 472.2 | 0.93609 | 0.00403 |  |  |  |  | 0.04684 |  |  | 0.01304 | 98.87316 | 0.44853 | 0.0025 | 0.44562 | 0.0065 | 0.22366 | 3e-05 | 11.92387 | 4.74583 | 66.15365 | 0.08856 | 0.22893 | 4.51442e-11 | 16.85915 | [28 empty] | 32.37761 | 43.5487 | 0.01873 | 0.94534 | 18.02505 | 0 | 5.08457 | [14 empty] | 11.8294 | 71.20935 | 1.78059 | 5.7699 | 0.52216 | 4.84959e-11 | 8.8886
|  | 471.2 | 0.9361 | 0.00403 |  |  |  |  | 0.04681 |  |  | 0.01305 | 98.87638 | 0.4457 | 0.00247 | 0.44536 | 0.0064 | 0.22366 | 3e-05 | 11.92925 | 4.71618 | 66.17917 | 0.08821 | 0.2267 | 4.51441e-11 | 16.8605 | [28 empty] | 32.3258 | 43.58752 | 0.01856 | 0.94412 | 18.0396 | 0 | 5.08439 | [14 empty] | 11.70875 | 71.33428 | 1.75845 | 5.79201 | 0.51711 | 4.85004e-11 | 8.88941
|  | 470.2 | 0.93611 | 0.00404 |  |  |  |  | 0.04679 |  |  | 0.01307 | 98.8796 | 0.44287 | 0.00244 | 0.44511 | 0.00629 | 0.22366 | 3e-05 | 11.9346 | 4.68653 | 66.20469 | 0.08785 | 0.22449 | 4.51441e-11 | 16.86184 | [28 empty] | 32.27412 | 43.62626 | 0.01839 | 0.94288 | 18.05414 | 0 | 5.08422 | [14 empty] | 11.58859 | 71.45858 | 1.73646 | 5.81405 | 0.51211 | 4.85048e-11 | 8.89022
|  | 469.2 | 0.93612 | 0.00404 |  |  |  |  | 0.04676 |  |  | 0.01308 | 98.88281 | 0.44006 | 0.0024 | 0.44486 | 0.0062 | 0.22365 | 3e-05 | 11.93994 | 4.65689 | 66.2302 | 0.08749 | 0.22231 | 4.5144e-11 | 16.86317 | [28 empty] | 32.22256 | 43.6649 | 0.01823 | 0.94162 | 18.06865 | 0 | 5.08405 | [14 empty] | 11.46895 | 71.58224 | 1.71463 | 5.83601 | 0.50715 | 4.85091e-11 | 8.89102
|  | 468.2 | 0.93613 | 0.00404 |  |  |  |  | 0.04673 |  |  | 0.01309 | 98.886 | 0.43725 | 0.00237 | 0.4446 | 0.0061 | 0.22365 | 3e-05 | 11.94525 | 4.62725 | 66.2557 | 0.08714 | 0.22016 | 4.51439e-11 | 16.8645 | [28 empty] | 32.17113 | 43.70345 | 0.01806 | 0.94034 | 18.08314 | 0 | 5.08388 | [14 empty] | 11.34986 | 71.70522 | 1.69298 | 5.85789 | 0.50224 | 4.85135e-11 | 8.89181
|  | 467.2 | 0.93614 | 0.00405 |  |  |  |  | 0.0467 |  |  | 0.01311 | 98.88919 | 0.43445 | 0.00234 | 0.44435 | 0.006 | 0.22365 | 3e-05 | 11.95055 | 4.59762 | 66.2812 | 0.08678 | 0.21803 | 4.51438e-11 | 16.86583 | [28 empty] | 32.11983 | 43.74192 | 0.0179 | 0.93904 | 18.0976 | 0 | 5.0837 | [14 empty] | 11.23133 | 71.8275 | 1.67149 | 5.8797 | 0.49737 | 4.85178e-11 | 8.89261
|  | 466.2 | 0.93615 | 0.00405 |  |  |  |  | 0.04668 |  |  | 0.01312 | 98.89236 | 0.43166 | 0.00231 | 0.4441 | 0.00591 | 0.22364 | 2e-05 | 11.95583 | 4.56801 | 66.30668 | 0.08642 | 0.21593 | 4.51437e-11 | 16.86715 | [28 empty] | 32.06865 | 43.78031 | 0.01774 | 0.93773 | 18.11204 | 0 | 5.08353 | [14 empty] | 11.11339 | 71.94907 | 1.65017 | 5.90143 | 0.49255 | 4.85221e-11 | 8.89339
|  | 465.2 | 0.93616 | 0.00406 |  |  |  |  | 0.04665 |  |  | 0.01313 | 98.89552 | 0.42887 | 0.00228 | 0.44385 | 0.00581 | 0.22364 | 2e-05 | 11.96108 | 4.5384 | 66.33214 | 0.08606 | 0.21385 | 4.51436e-11 | 16.86846 | [28 empty] | 32.0176 | 43.81862 | 0.01757 | 0.93639 | 18.12645 | 0 | 5.08336 | [14 empty] | 10.99605 | 72.06988 | 1.62903 | 5.92309 | 0.48778 | 4.85264e-11 | 8.89417
|  | 464.2 | 0.93618 | 0.00406 |  |  |  |  | 0.04662 |  |  | 0.01314 | 98.89867 | 0.4261 | 0.00225 | 0.44361 | 0.00572 | 0.22363 | 2e-05 | 11.96632 | 4.50882 | 66.3576 | 0.08569 | 0.2118 | 4.51435e-11 | 16.86978 | [28 empty] | 31.96667 | 43.85685 | 0.01741 | 0.93504 | 18.14083 | 0 | 5.08319 | [14 empty] | 10.87934 | 72.18993 | 1.60808 | 5.94466 | 0.48305 | 4.85306e-11 | 8.89495
|  | 463.2 | 0.93619 | 0.00406 |  |  |  |  | 0.04659 |  |  | 0.01316 | 98.90181 | 0.42333 | 0.00222 | 0.44336 | 0.00563 | 0.22363 | 2e-05 | 11.97153 | 4.47925 | 66.38304 | 0.08533 | 0.20977 | 4.51434e-11 | 16.87109 | [28 empty] | 31.91586 | 43.895 | 0.01726 | 0.93367 | 18.15518 | 0 | 5.08302 | [14 empty] | 10.76327 | 72.30919 | 1.58731 | 5.96615 | 0.47836 | 4.85348e-11 | 8.89572
|  | 462.2 | 0.9362 | 0.00407 |  |  |  |  | 0.04656 |  |  | 0.01317 | 98.90494 | 0.42057 | 0.00219 | 0.44311 | 0.00554 | 0.22363 | 2e-05 | 11.97672 | 4.4497 | 66.40846 | 0.08497 | 0.20777 | 4.51433e-11 | 16.87239 | [28 empty] | 31.86518 | 43.93308 | 0.0171 | 0.93229 | 18.1695 | 0 | 5.08285 | [14 empty] | 10.64788 | 72.42763 | 1.56672 | 5.98756 | 0.47372 | 4.8539e-11 | 8.89649
|  | 461.2 | 0.93621 | 0.00407 |  |  |  |  | 0.04654 |  |  | 0.01318 | 98.90805 | 0.41782 | 0.00216 | 0.44287 | 0.00545 | 0.22362 | 2e-05 | 11.98188 | 4.42018 | 66.43386 | 0.0846 | 0.20579 | 4.51432e-11 | 16.87369 | [28 empty] | 31.81461 | 43.97109 | 0.01694 | 0.93088 | 18.18379 | 0 | 5.08268 | [14 empty] | 10.53316 | 72.54524 | 1.54633 | 6.00889 | 0.46912 | 4.85431e-11 | 8.89725
|  | 460.2 | 0.93622 | 0.00408 |  |  |  |  | 0.04651 |  |  | 0.0132 | 98.91116 | 0.41508 | 0.00213 | 0.44263 | 0.00536 | 0.22362 | 2e-05 | 11.98702 | 4.39068 | 66.45924 | 0.08424 | 0.20383 | 4.51431e-11 | 16.87498 | [28 empty] | 31.76416 | 44.00903 | 0.01679 | 0.92946 | 18.19805 | 0 | 5.08251 | [14 empty] | 10.41915 | 72.66199 | 1.52613 | 6.03014 | 0.46457 | 4.85473e-11 | 8.89801
|  | 459.2 | 0.93623 | 0.00408 |  |  |  |  | 0.04648 |  |  | 0.01321 | 98.91425 | 0.41235 | 0.0021 | 0.44238 | 0.00528 | 0.22362 | 2e-05 | 11.99214 | 4.36121 | 66.4846 | 0.08387 | 0.20189 | 4.51429e-11 | 16.87628 | [28 empty] | 31.71383 | 44.0469 | 0.01664 | 0.92803 | 18.21226 | 0 | 5.08234 | [14 empty] | 10.30586 | 72.77788 | 1.50613 | 6.05131 | 0.46006 | 4.85514e-11 | 8.89876
|  | 458.2 | 0.93624 | 0.00408 |  |  |  |  | 0.04645 |  |  | 0.01322 | 98.91734 | 0.40963 | 0.00207 | 0.44214 | 0.0052 | 0.22361 | 2e-05 | 11.99724 | 4.33177 | 66.50994 | 0.08351 | 0.19998 | 4.51428e-11 | 16.87756 | [28 empty] | 31.66361 | 44.08471 | 0.01649 | 0.92657 | 18.22645 | 0 | 5.08217 | [14 empty] | 10.19331 | 72.89286 | 1.48633 | 6.0724 | 0.45559 | 4.85554e-11 | 8.8995
|  | 457.2 | 0.93625 | 0.00409 |  |  |  |  | 0.04643 |  |  | 0.01324 | 98.92041 | 0.40691 | 0.00204 | 0.4419 | 0.00511 | 0.22361 | 2e-05 | 12.00231 | 4.30236 | 66.53526 | 0.08314 | 0.19809 | 4.51427e-11 | 16.87884 | [28 empty] | 31.61351 | 44.12245 | 0.01634 | 0.9251 | 18.24059 | 0 | 5.08201 | [14 empty] | 10.08151 | 73.00694 | 1.46673 | 6.09341 | 0.45117 | 4.85595e-11 | 8.90024
|  | 456.2 | 0.93626 | 0.00409 |  |  |  |  | 0.0464 |  |  | 0.01325 | 98.92347 | 0.40421 | 0.00201 | 0.44166 | 0.00503 | 0.22361 | 2e-05 | 12.00735 | 4.27299 | 66.56055 | 0.08277 | 0.19622 | 4.51426e-11 | 16.88012 | [28 empty] | 31.56353 | 44.16013 | 0.01619 | 0.92362 | 18.2547 | 0 | 5.08184 | [14 empty] | 9.97047 | 73.12009 | 1.44733 | 6.11434 | 0.44679 | 4.85635e-11 | 8.90097
|  | 455.2 | 0.93627 | 0.00409 |  |  |  |  | 0.04637 |  |  | 0.01326 | 98.92651 | 0.40151 | 0.00198 | 0.44142 | 0.00495 | 0.2236 | 2e-05 | 12.01237 | 4.24365 | 66.58581 | 0.0824 | 0.19437 | 4.51425e-11 | 16.88139 | [28 empty] | 31.51365 | 44.19775 | 0.01604 | 0.92212 | 18.26876 | 0 | 5.08167 | [14 empty] | 9.86022 | 73.2323 | 1.42814 | 6.13519 | 0.44245 | 4.85674e-11 | 8.9017
|  | 454.2 | 0.93628 | 0.0041 |  |  |  |  | 0.04635 |  |  | 0.01328 | 98.92955 | 0.39883 | 0.00196 | 0.44118 | 0.00487 | 0.2236 | 2e-05 | 12.01736 | 4.21435 | 66.61105 | 0.08204 | 0.19254 | 4.51423e-11 | 16.88266 | [28 empty] | 31.46389 | 44.23532 | 0.01589 | 0.9206 | 18.28279 | 0 | 5.08151 | [14 empty] | 9.75076 | 73.34354 | 1.40916 | 6.15596 | 0.43816 | 4.85714e-11 | 8.90242
|  | 453.2 | 0.93629 | 0.0041 |  |  |  |  | 0.04632 |  |  | 0.01329 | 98.93257 | 0.39615 | 0.00193 | 0.44094 | 0.0048 | 0.22359 | 2e-05 | 12.02233 | 4.18509 | 66.63625 | 0.08167 | 0.19073 | 4.51422e-11 | 16.88393 | [28 empty] | 31.41424 | 44.27283 | 0.01575 | 0.91907 | 18.29677 | 0 | 5.08134 | [14 empty] | 9.64212 | 73.45381 | 1.39038 | 6.17665 | 0.4339 | 4.85753e-11 | 8.90314
|  | 452.2 | 0.9363 | 0.0041 |  |  |  |  | 0.04629 |  |  | 0.01331 | 98.93559 | 0.39348 | 0.0019 | 0.44071 | 0.00472 | 0.22359 | 2e-05 | 12.02727 | 4.15588 | 66.66143 | 0.0813 | 0.18894 | 4.51421e-11 | 16.88519 | [28 empty] | 31.3647 | 44.31028 | 0.01561 | 0.91752 | 18.31071 | 0 | 5.08118 | [14 empty] | 9.53429 | 73.56309 | 1.37181 | 6.19727 | 0.42969 | 4.85791e-11 | 8.90385
|  | 451.2 | 0.93631 | 0.00411 |  |  |  |  | 0.04626 |  |  | 0.01332 | 98.93859 | 0.39082 | 0.00188 | 0.44047 | 0.00464 | 0.22359 | 2e-05 | 12.03218 | 4.12671 | 66.68657 | 0.08093 | 0.18718 | 4.51419e-11 | 16.88644 | [28 empty] | 31.31527 | 44.34769 | 0.01546 | 0.91596 | 18.3246 | 0 | 5.08102 | [14 empty] | 9.4273 | 73.67136 | 1.35346 | 6.21781 | 0.42552 | 4.8583e-11 | 8.90455
|  | 450.2 | 0.93632 | 0.00411 |  |  |  |  | 0.04624 |  |  | 0.01333 | 98.94158 | 0.38817 | 0.00185 | 0.44024 | 0.00457 | 0.22358 | 2e-05 | 12.03706 | 4.09758 | 66.71168 | 0.08055 | 0.18542 | 4.51418e-11 | 16.8877 | [28 empty] | 31.26594 | 44.38504 | 0.01532 | 0.91439 | 18.33845 | 0 | 5.08085 | [14 empty] | 9.32115 | 73.77862 | 1.33531 | 6.23827 | 0.42139 | 4.85868e-11 | 8.90525
|  | 449.2 | 0.93633 | 0.00411 |  |  |  |  | 0.04621 |  |  | 0.01335 | 98.94455 | 0.38553 | 0.00182 | 0.44 | 0.0045 | 0.22358 | 1e-05 | 12.04192 | 4.06851 | 66.73675 | 0.08018 | 0.18369 | 4.51417e-11 | 16.88894 | [28 empty] | 31.21672 | 44.42235 | 0.01518 | 0.9128 | 18.35225 | 0 | 5.08069 | [14 empty] | 9.21585 | 73.88486 | 1.31738 | 6.25867 | 0.4173 | 4.85905e-11 | 8.90594
|  | 448.2 | 0.93634 | 0.00412 |  |  |  |  | 0.04618 |  |  | 0.01336 | 98.94752 | 0.3829 | 0.0018 | 0.43977 | 0.00443 | 0.22358 | 1e-05 | 12.04675 | 4.03949 | 66.76178 | 0.07981 | 0.18198 | 4.51415e-11 | 16.89019 | [28 empty] | 31.16761 | 44.45961 | 0.01505 | 0.9112 | 18.36601 | 0 | 5.08053 | [14 empty] | 9.11142 | 73.99005 | 1.29967 | 6.27899 | 0.41326 | 4.85943e-11 | 8.90662
|  | 447.2 | 0.93635 | 0.00412 |  |  |  |  | 0.04616 |  |  | 0.01337 | 98.95047 | 0.38028 | 0.00177 | 0.43954 | 0.00436 | 0.22357 | 1e-05 | 12.05155 | 4.01052 | 66.78678 | 0.07944 | 0.18028 | 4.51414e-11 | 16.89142 | [28 empty] | 31.1186 | 44.49683 | 0.01491 | 0.90958 | 18.37971 | 0 | 5.08037 | [14 empty] | 9.00785 | 74.09419 | 1.28216 | 6.29924 | 0.40925 | 4.8598e-11 | 8.9073
|  | 446.2 | 0.93636 | 0.00412 |  |  |  |  | 0.04613 |  |  | 0.01339 | 98.95342 | 0.37766 | 0.00175 | 0.4393 | 0.00429 | 0.22357 | 1e-05 | 12.05633 | 3.98161 | 66.81174 | 0.07907 | 0.1786 | 4.51413e-11 | 16.89266 | [28 empty] | 31.0697 | 44.534 | 0.01477 | 0.90795 | 18.39337 | 0 | 5.08021 | [14 empty] | 8.90517 | 74.19728 | 1.26487 | 6.31942 | 0.40528 | 4.86016e-11 | 8.90797
|  | 445.2 | 0.93637 | 0.00413 |  |  |  |  | 0.0461 |  |  | 0.0134 | 98.95635 | 0.37506 | 0.00172 | 0.43907 | 0.00422 | 0.22357 | 1e-05 | 12.06107 | 3.95275 | 66.83665 | 0.07869 | 0.17694 | 4.51411e-11 | 16.89389 | [28 empty] | 31.02089 | 44.57114 | 0.01464 | 0.9063 | 18.40697 | 0 | 5.08005 | [14 empty] | 8.80338 | 74.2993 | 1.24779 | 6.33953 | 0.40136 | 4.86053e-11 | 8.90864
|  | 444.2 | 0.93638 | 0.00413 |  |  |  |  | 0.04608 |  |  | 0.01342 | 98.95927 | 0.37247 | 0.0017 | 0.43884 | 0.00415 | 0.22356 | 1e-05 | 12.06579 | 3.92396 | 66.86152 | 0.07832 | 0.1753 | 4.5141e-11 | 16.89511 | [28 empty] | 30.97219 | 44.60823 | 0.01451 | 0.90465 | 18.42052 | 0 | 5.0799 | [14 empty] | 8.70247 | 74.40025 | 1.23093 | 6.35958 | 0.39747 | 4.86089e-11 | 8.9093
|  | 443.2 | 0.93639 | 0.00413 |  |  |  |  | 0.04605 |  |  | 0.01343 | 98.96217 | 0.36988 | 0.00167 | 0.43861 | 0.00408 | 0.22356 | 1e-05 | 12.07047 | 3.89523 | 66.88635 | 0.07794 | 0.17367 | 4.51408e-11 | 16.89634 | [28 empty] | 30.9236 | 44.64529 | 0.01437 | 0.90298 | 18.43402 | 0 | 5.07974 | [14 empty] | 8.60247 | 74.50011 | 1.21428 | 6.37957 | 0.39362 | 4.86124e-11 | 8.90995
|  | 442.2 | 0.9364 | 0.00413 |  |  |  |  | 0.04602 |  |  | 0.01344 | 98.96507 | 0.36731 | 0.00165 | 0.43838 | 0.00402 | 0.22356 | 1e-05 | 12.07513 | 3.86656 | 66.91112 | 0.07757 | 0.17206 | 4.51407e-11 | 16.89755 | [28 empty] | 30.8751 | 44.6823 | 0.01424 | 0.9013 | 18.44747 | 0 | 5.07959 | [14 empty] | 8.50337 | 74.59889 | 1.19785 | 6.39949 | 0.38981 | 4.8616e-11 | 8.9106
|  | 441.2 | 0.93641 | 0.00414 |  |  |  |  | 0.046 |  |  | 0.01346 | 98.96795 | 0.36475 | 0.00163 | 0.43815 | 0.00395 | 0.22355 | 1e-05 | 12.07976 | 3.83796 | 66.93585 | 0.0772 | 0.17047 | 4.51406e-11 | 16.89877 | [28 empty] | 30.8267 | 44.71929 | 0.01412 | 0.89961 | 18.46086 | 0 | 5.07943 | [14 empty] | 8.40517 | 74.69658 | 1.18162 | 6.41936 | 0.38604 | 4.86194e-11 | 8.91124
|  | 440.2 | 0.93642 | 0.00414 |  |  |  |  | 0.04597 |  |  | 0.01347 | 98.97083 | 0.36219 | 0.0016 | 0.43793 | 0.00389 | 0.22355 | 1e-05 | 12.08436 | 3.80943 | 66.96053 | 0.07682 | 0.16889 | 4.51404e-11 | 16.89997 | [28 empty] | 30.7784 | 44.75624 | 0.01399 | 0.8979 | 18.47419 | 0 | 5.07928 | [14 empty] | 8.30789 | 74.79316 | 1.16561 | 6.43916 | 0.3823 | 4.86229e-11 | 8.91187
|  | 439.2 | 0.93643 | 0.00414 |  |  |  |  | 0.04595 |  |  | 0.01349 | 98.97369 | 0.35965 | 0.00158 | 0.4377 | 0.00383 | 0.22355 | 1e-05 | 12.08892 | 3.78097 | 66.98516 | 0.07645 | 0.16732 | 4.51403e-11 | 16.90118 | [28 empty] | 30.7302 | 44.79316 | 0.01386 | 0.89619 | 18.48747 | 0 | 5.07913 | [14 empty] | 8.21152 | 74.88865 | 1.14981 | 6.45892 | 0.37861 | 4.86263e-11 | 8.9125
|  | 438.2 | 0.93644 | 0.00414 |  |  |  |  | 0.04592 |  |  | 0.0135 | 98.97653 | 0.35711 | 0.00156 | 0.43747 | 0.00377 | 0.22354 | 1e-05 | 12.09346 | 3.75258 | 67.00974 | 0.07607 | 0.16577 | 4.51401e-11 | 16.90238 | [28 empty] | 30.6821 | 44.83004 | 0.01374 | 0.89446 | 18.50069 | 0 | 5.07898 | [14 empty] | 8.11608 | 74.98302 | 1.13422 | 6.47862 | 0.37495 | 4.86297e-11 | 8.91312
|  | 437.2 | 0.93645 | 0.00415 |  |  |  |  | 0.04589 |  |  | 0.01351 | 98.97937 | 0.35459 | 0.00154 | 0.43725 | 0.00371 | 0.22354 | 1e-05 | 12.09797 | 3.72426 | 67.03426 | 0.07569 | 0.16424 | 4.514e-11 | 16.90357 | [28 empty] | 30.63409 | 44.8669 | 0.01361 | 0.89272 | 18.51386 | 0 | 5.07883 | [14 empty] | 8.02155 | 75.07629 | 1.11883 | 6.49827 | 0.37133 | 4.8633e-11 | 8.91373
|  | 436.2 | 0.93646 | 0.00415 |  |  |  |  | 0.04587 |  |  | 0.01353 | 98.9822 | 0.35208 | 0.00151 | 0.43702 | 0.00365 | 0.22354 | 1e-05 | 12.10245 | 3.69602 | 67.05872 | 0.07532 | 0.16272 | 4.51398e-11 | 16.90477 | [28 empty] | 30.58618 | 44.90372 | 0.01349 | 0.89097 | 18.52696 | 0 | 5.07868 | [14 empty] | 7.92794 | 75.16845 | 1.10366 | 6.51787 | 0.36775 | 4.86364e-11 | 8.91434
|  | 435.2 | 0.93646 | 0.00415 |  |  |  |  | 0.04584 |  |  | 0.01354 | 98.98501 | 0.34957 | 0.00149 | 0.43679 | 0.00359 | 0.22353 | 9.70825e-06 | 12.1069 | 3.66786 | 67.08313 | 0.07494 | 0.16121 | 4.51397e-11 | 16.90595 | [28 empty] | 30.53836 | 44.94052 | 0.01337 | 0.88921 | 18.54 | 0 | 5.07853 | [14 empty] | 7.83525 | 75.2595 | 1.08869 | 6.53742 | 0.3642 | 4.86396e-11 | 8.91493
|  | 434.2 | 0.93647 | 0.00415 |  |  |  |  | 0.04582 |  |  | 0.01355 | 98.98781 | 0.34708 | 0.00147 | 0.43657 | 0.00353 | 0.22353 | 9.4079e-06 | 12.11132 | 3.63978 | 67.10748 | 0.07457 | 0.15972 | 4.51395e-11 | 16.90714 | [28 empty] | 30.49064 | 44.9773 | 0.01325 | 0.88744 | 18.55299 | 0 | 5.07839 | [14 empty] | 7.74349 | 75.34943 | 1.07393 | 6.55693 | 0.36069 | 4.86429e-11 | 8.91553
|  | 433.2 | 0.93648 | 0.00416 |  |  |  |  | 0.04579 |  |  | 0.01357 | 98.9906 | 0.34459 | 0.00145 | 0.43635 | 0.00347 | 0.22353 | 9.11593e-06 | 12.11571 | 3.61178 | 67.13176 | 0.07419 | 0.15824 | 4.51394e-11 | 16.90832 | [28 empty] | 30.44302 | 45.01405 | 0.01313 | 0.88566 | 18.56591 | 0 | 5.07824 | [14 empty] | 7.65265 | 75.43825 | 1.05937 | 6.5764 | 0.35722 | 4.86461e-11 | 8.91611
|  | 432.2 | 0.93649 | 0.00416 |  |  |  |  | 0.04577 |  |  | 0.01358 | 98.99338 | 0.34212 | 0.00143 | 0.43612 | 0.00342 | 0.22352 | 8.83215e-06 | 12.12007 | 3.58386 | 67.15598 | 0.07381 | 0.15678 | 4.51392e-11 | 16.90949 | [28 empty] | 30.39549 | 45.05077 | 0.01301 | 0.88387 | 18.57877 | 0 | 5.0781 | [14 empty] | 7.56272 | 75.52595 | 1.04501 | 6.59584 | 0.35378 | 4.86492e-11 | 8.91669
|  | 431.2 | 0.9365 | 0.00416 |  |  |  |  | 0.04574 |  |  | 0.0136 | 98.99615 | 0.33965 | 0.00141 | 0.4359 | 0.00336 | 0.22352 | 8.55634e-06 | 12.1244 | 3.55603 | 67.18014 | 0.07344 | 0.15533 | 4.51391e-11 | 16.91066 | [28 empty] | 30.34805 | 45.08747 | 0.01289 | 0.88207 | 18.59157 | 0 | 5.07796 | [14 empty] | 7.47372 | 75.61255 | 1.03085 | 6.61524 | 0.35038 | 4.86524e-11 | 8.91727
|  | 430.2 | 0.93651 | 0.00416 |  |  |  |  | 0.04572 |  |  | 0.01361 | 98.99891 | 0.3372 | 0.00139 | 0.43567 | 0.00331 | 0.22352 | 8.28832e-06 | 12.1287 | 3.52829 | 67.20423 | 0.07306 | 0.15389 | 4.51389e-11 | 16.91183 | [28 empty] | 30.30071 | 45.12414 | 0.01277 | 0.88026 | 18.6043 | 0 | 5.07782 | [14 empty] | 7.38564 | 75.69803 | 1.01689 | 6.6346 | 0.34701 | 4.86554e-11 | 8.91783
|  | 429.2 | 0.93652 | 0.00417 |  |  |  |  | 0.04569 |  |  | 0.01362 | 99.00165 | 0.33476 | 0.00137 | 0.43545 | 0.00325 | 0.22352 | 8.02788e-06 | 12.13297 | 3.50063 | 67.22826 | 0.07268 | 0.15247 | 4.51387e-11 | 16.91299 | [28 empty] | 30.25346 | 45.1608 | 0.01266 | 0.87844 | 18.61697 | 0 | 5.07768 | [14 empty] | 7.29847 | 75.7824 | 1.00313 | 6.65393 | 0.34368 | 4.86585e-11 | 8.91839
|  | 428.2 | 0.93653 | 0.00417 |  |  |  |  | 0.04567 |  |  | 0.01364 | 99.00438 | 0.33232 | 0.00135 | 0.43523 | 0.0032 | 0.22351 | 7.77485e-06 | 12.13721 | 3.47307 | 67.25221 | 0.07231 | 0.15105 | 4.51386e-11 | 16.91415 | [28 empty] | 30.2063 | 45.19743 | 0.01255 | 0.87661 | 18.62958 | 0 | 5.07754 | [14 empty] | 7.21221 | 75.86566 | 0.98956 | 6.67324 | 0.34038 | 4.86615e-11 | 8.91895
|  | 427.2 | 0.93654 | 0.00417 |  |  |  |  | 0.04564 |  |  | 0.01365 | 99.00711 | 0.3299 | 0.00133 | 0.435 | 0.00315 | 0.22351 | 7.52903e-06 | 12.14142 | 3.4456 | 67.2761 | 0.07193 | 0.14965 | 4.51384e-11 | 16.9153 | [28 empty] | 30.15923 | 45.23404 | 0.01243 | 0.87478 | 18.64212 | 0 | 5.0774 | [14 empty] | 7.12687 | 75.94781 | 0.97619 | 6.69252 | 0.33711 | 4.86645e-11 | 8.91949
|  | 426.2 | 0.93654 | 0.00417 |  |  |  |  | 0.04562 |  |  | 0.01367 | 99.00982 | 0.32748 | 0.00131 | 0.43478 | 0.0031 | 0.22351 | 7.29024e-06 | 12.1456 | 3.41822 | 67.29991 | 0.07155 | 0.14827 | 4.51383e-11 | 16.91645 | [28 empty] | 30.11225 | 45.27063 | 0.01232 | 0.87293 | 18.65459 | 0 | 5.07727 | [14 empty] | 7.04243 | 76.02887 | 0.963 | 6.71178 | 0.33388 | 4.86675e-11 | 8.92004
|  | 425.2 | 0.93655 | 0.00417 |  |  |  |  | 0.04559 |  |  | 0.01368 | 99.01252 | 0.32508 | 0.00129 | 0.43456 | 0.00305 | 0.2235 | 7.0583e-06 | 12.14975 | 3.39093 | 67.32365 | 0.07118 | 0.14689 | 4.51381e-11 | 16.9176 | [28 empty] | 30.06537 | 45.30721 | 0.01221 | 0.87108 | 18.667 | 0 | 5.07713 | [14 empty] | 6.9589 | 76.10882 | 0.95001 | 6.73101 | 0.33069 | 4.86704e-11 | 8.92057
|  | 424.2 | 0.93656 | 0.00418 |  |  |  |  | 0.04557 |  |  | 0.01369 | 99.0152 | 0.32269 | 0.00127 | 0.43434 | 0.003 | 0.2235 | 6.83305e-06 | 12.15387 | 3.36374 | 67.34731 | 0.0708 | 0.14553 | 4.5138e-11 | 16.91874 | [28 empty] | 30.01858 | 45.34376 | 0.0121 | 0.86922 | 18.67934 | 0 | 5.077 | [14 empty] | 6.87627 | 76.18768 | 0.9372 | 6.75024 | 0.32752 | 4.86732e-11 | 8.9211
|  | 423.2 | 0.93657 | 0.00418 |  |  |  |  | 0.04555 |  |  | 0.01371 | 99.01788 | 0.3203 | 0.00125 | 0.43412 | 0.00295 | 0.2235 | 6.61431e-06 | 12.15797 | 3.33666 | 67.3709 | 0.07042 | 0.14418 | 4.51378e-11 | 16.91988 | [28 empty] | 29.97187 | 45.3803 | 0.01199 | 0.86735 | 18.69162 | 0 | 5.07687 | [14 empty] | 6.79453 | 76.26544 | 0.92458 | 6.76944 | 0.32439 | 4.86761e-11 | 8.92162
|  | 422.2 | 0.93658 | 0.00418 |  |  |  |  | 0.04552 |  |  | 0.01372 | 99.02055 | 0.31793 | 0.00123 | 0.43389 | 0.0029 | 0.22349 | 6.40192e-06 | 12.16203 | 3.30967 | 67.39441 | 0.07005 | 0.14284 | 4.51376e-11 | 16.92101 | [28 empty] | 29.92526 | 45.41681 | 0.01189 | 0.86548 | 18.70382 | 0 | 5.07674 | [14 empty] | 6.71368 | 76.34212 | 0.91214 | 6.78864 | 0.32129 | 4.86789e-11 | 8.92213
|  | 421.2 | 0.93659 | 0.00418 |  |  |  |  | 0.0455 |  |  | 0.01373 | 99.0232 | 0.31556 | 0.00121 | 0.43367 | 0.00285 | 0.22349 | 6.19571e-06 | 12.16606 | 3.28278 | 67.41784 | 0.06967 | 0.14151 | 4.51375e-11 | 16.92214 | [28 empty] | 29.87874 | 45.45331 | 0.01178 | 0.86359 | 18.71596 | 0 | 5.07661 | [14 empty] | 6.63372 | 76.41772 | 0.89988 | 6.80782 | 0.31822 | 4.86817e-11 | 8.92264
|  | 420.2 | 0.93659 | 0.00418 |  |  |  |  | 0.04548 |  |  | 0.01375 | 99.02584 | 0.31321 | 0.00119 | 0.43345 | 0.00281 | 0.22349 | 5.99553e-06 | 12.17007 | 3.25599 | 67.44118 | 0.06929 | 0.14019 | 4.51373e-11 | 16.92327 | [28 empty] | 29.8323 | 45.4898 | 0.01167 | 0.8617 | 18.72803 | 0 | 5.07649 | [14 empty] | 6.55464 | 76.49223 | 0.88779 | 6.827 | 0.31519 | 4.86844e-11 | 8.92314
|  | 419.2 | 0.9366 | 0.00419 |  |  |  |  | 0.04545 |  |  | 0.01376 | 99.02848 | 0.31087 | 0.00118 | 0.43323 | 0.00276 | 0.22349 | 5.80122e-06 | 12.17405 | 3.22931 | 67.46445 | 0.06892 | 0.13888 | 4.51372e-11 | 16.92439 | [28 empty] | 29.78596 | 45.52627 | 0.01157 | 0.85981 | 18.74004 | 0 | 5.07636 | [14 empty] | 6.47643 | 76.56568 | 0.87589 | 6.84618 | 0.31219 | 4.86871e-11 | 8.92364
|  | 418.2 | 0.93661 | 0.00419 |  |  |  |  | 0.04543 |  |  | 0.01377 | 99.0311 | 0.30854 | 0.00116 | 0.433 | 0.00272 | 0.22348 | 5.61262e-06 | 12.178 | 3.20274 | 67.48763 | 0.06854 | 0.13758 | 4.5137e-11 | 16.92551 | [28 empty] | 29.73971 | 45.56272 | 0.01147 | 0.8579 | 18.75197 | 0 | 5.07624 | [14 empty] | 6.3991 | 76.63806 | 0.86415 | 6.86535 | 0.30921 | 4.86898e-11 | 8.92412
|  | 417.2 | 0.93662 | 0.00419 |  |  |  |  | 0.04541 |  |  | 0.01379 | 99.03371 | 0.30621 | 0.00114 | 0.43278 | 0.00267 | 0.22348 | 5.42959e-06 | 12.18192 | 3.17627 | 67.51072 | 0.06817 | 0.1363 | 4.51368e-11 | 16.92663 | [28 empty] | 29.69354 | 45.59915 | 0.01136 | 0.85599 | 18.76383 | 0 | 5.07612 | [14 empty] | 6.32263 | 76.70937 | 0.85259 | 6.88453 | 0.30627 | 4.86924e-11 | 8.92461
|  | 416.2 | 0.93663 | 0.00419 |  |  |  |  | 0.04538 |  |  | 0.0138 | 99.03631 | 0.3039 | 0.00112 | 0.43256 | 0.00263 | 0.22348 | 5.25198e-06 | 12.18581 | 3.14991 | 67.53373 | 0.06779 | 0.13502 | 4.51367e-11 | 16.92774 | [28 empty] | 29.64747 | 45.63557 | 0.01126 | 0.85408 | 18.77563 | 0 | 5.07599 | [14 empty] | 6.24701 | 76.77963 | 0.8412 | 6.90371 | 0.30336 | 4.8695e-11 | 8.92508
|  | 415.2 | 0.93663 | 0.00419 |  |  |  |  | 0.04536 |  |  | 0.01381 | 99.0389 | 0.3016 | 0.00111 | 0.43234 | 0.00258 | 0.22347 | 5.07966e-06 | 12.18968 | 3.12366 | 67.55665 | 0.06742 | 0.13375 | 4.51365e-11 | 16.92884 | [28 empty] | 29.60148 | 45.67198 | 0.01116 | 0.85215 | 18.78735 | 0 | 5.07588 | [14 empty] | 6.17225 | 76.84884 | 0.82998 | 6.9229 | 0.30048 | 4.86976e-11 | 8.92555
|  | 414.2 | 0.93664 | 0.00419 |  |  |  |  | 0.04534 |  |  | 0.01383 | 99.04147 | 0.2993 | 0.00109 | 0.43211 | 0.00254 | 0.22347 | 4.91247e-06 | 12.19352 | 3.09752 | 67.57947 | 0.06704 | 0.1325 | 4.51364e-11 | 16.92995 | [28 empty] | 29.55558 | 45.70837 | 0.01106 | 0.85023 | 18.79901 | 0 | 5.07576 | [14 empty] | 6.09833 | 76.917 | 0.81891 | 6.9421 | 0.29763 | 4.87001e-11 | 8.92602
|  | 413.2 | 0.93665 | 0.0042 |  |  |  |  | 0.04532 |  |  | 0.01384 | 99.04404 | 0.29702 | 0.00107 | 0.43189 | 0.0025 | 0.22347 | 4.75029e-06 | 12.19733 | 3.07149 | 67.60221 | 0.06667 | 0.13125 | 4.51362e-11 | 16.93105 | [28 empty] | 29.50977 | 45.74474 | 0.01096 | 0.84829 | 18.81059 | 0 | 5.07564 | [14 empty] | 6.02526 | 76.98413 | 0.80802 | 6.96132 | 0.29481 | 4.87026e-11 | 8.92647
|  | 412.2 | 0.93666 | 0.0042 |  |  |  |  | 0.04529 |  |  | 0.01385 | 99.0466 | 0.29475 | 0.00106 | 0.43167 | 0.00246 | 0.22347 | 4.59299e-06 | 12.20112 | 3.04557 | 67.62485 | 0.06629 | 0.13002 | 4.5136e-11 | 16.93214 | [28 empty] | 29.46405 | 45.7811 | 0.01087 | 0.84635 | 18.8221 | 0 | 5.07553 | [14 empty] | 5.95301 | 77.05023 | 0.79728 | 6.98054 | 0.29201 | 4.8705e-11 | 8.92692
|  | 411.2 | 0.93666 | 0.0042 |  |  |  |  | 0.04527 |  |  | 0.01387 | 99.04914 | 0.29249 | 0.00104 | 0.43144 | 0.00242 | 0.22346 | 4.44042e-06 | 12.20487 | 3.01977 | 67.64741 | 0.06592 | 0.12879 | 4.51359e-11 | 16.93324 | [28 empty] | 29.41842 | 45.81745 | 0.01077 | 0.84441 | 18.83354 | 0 | 5.07541 | [14 empty] | 5.88159 | 77.11531 | 0.7867 | 6.99979 | 0.28925 | 4.87075e-11 | 8.92737
|  | 410.2 | 0.93667 | 0.0042 |  |  |  |  | 0.04525 |  |  | 0.01388 | 99.05168 | 0.29024 | 0.00102 | 0.43122 | 0.00238 | 0.22346 | 4.29247e-06 | 12.20861 | 2.99409 | 67.66986 | 0.06555 | 0.12757 | 4.51357e-11 | 16.93432 | [28 empty] | 29.37288 | 45.85378 | 0.01067 | 0.84246 | 18.84491 | 0 | 5.0753 | [14 empty] | 5.81099 | 77.17936 | 0.77627 | 7.01906 | 0.28652 | 4.87099e-11 | 8.92781
|  | 409.2 | 0.93668 | 0.0042 |  |  |  |  | 0.04523 |  |  | 0.01389 | 99.0542 | 0.28799 | 0.00101 | 0.43099 | 0.00234 | 0.22346 | 4.14901e-06 | 12.21231 | 2.96852 | 67.69222 | 0.06517 | 0.12637 | 4.51355e-11 | 16.93541 | [28 empty] | 29.32742 | 45.8901 | 0.01058 | 0.8405 | 18.85621 | 0 | 5.07519 | [14 empty] | 5.7412 | 77.24241 | 0.766 | 7.03835 | 0.28381 | 4.87122e-11 | 8.92824
|  | 408.2 | 0.93669 | 0.0042 |  |  |  |  | 0.04521 |  |  | 0.01391 | 99.05672 | 0.28576 | 0.00099 | 0.43077 | 0.0023 | 0.22346 | 4.00992e-06 | 12.21599 | 2.94307 | 67.71448 | 0.0648 | 0.12517 | 4.51354e-11 | 16.93649 | [28 empty] | 29.28205 | 45.9264 | 0.01048 | 0.83854 | 18.86744 | 0 | 5.07508 | [14 empty] | 5.67221 | 77.30446 | 0.75587 | 7.05766 | 0.28113 | 4.87146e-11 | 8.92867
|  | 407.2 | 0.93669 | 0.0042 |  |  |  |  | 0.04518 |  |  | 0.01392 | 99.05922 | 0.28354 | 0.00098 | 0.43054 | 0.00226 | 0.22345 | 3.87509e-06 | 12.21965 | 2.91773 | 67.73664 | 0.06443 | 0.12398 | 4.51352e-11 | 16.93757 | [28 empty] | 29.23678 | 45.96269 | 0.01039 | 0.83658 | 18.8786 | 0 | 5.07498 | [14 empty] | 5.60402 | 77.3655 | 0.7459 | 7.07701 | 0.27848 | 4.87169e-11 | 8.92909
|  | 406.2 | 0.9367 | 0.0042 |  |  |  |  | 0.04516 |  |  | 0.01393 | 99.06171 | 0.28133 | 0.00096 | 0.43031 | 0.00222 | 0.22345 | 3.74438e-06 | 12.22327 | 2.89252 | 67.7587 | 0.06406 | 0.1228 | 4.5135e-11 | 16.93864 | [28 empty] | 29.19159 | 45.99896 | 0.0103 | 0.83461 | 18.88968 | 0 | 5.07487 | [14 empty] | 5.53662 | 77.42556 | 0.73607 | 7.09639 | 0.27586 | 4.87191e-11 | 8.9295
|  | 405.2 | 0.93671 | 0.00421 |  |  |  |  | 0.04514 |  |  | 0.01394 | 99.0642 | 0.27913 | 0.00095 | 0.43009 | 0.00219 | 0.22345 | 3.6177e-06 | 12.22688 | 2.86743 | 67.78067 | 0.06369 | 0.12163 | 4.51349e-11 | 16.93971 | [28 empty] | 29.14648 | 46.03522 | 0.01021 | 0.83264 | 18.90069 | 0 | 5.07477 | [14 empty] | 5.47 | 77.48464 | 0.72639 | 7.1158 | 0.27326 | 4.87213e-11 | 8.92991
|  | 404.2 | 0.93671 | 0.00421 |  |  |  |  | 0.04512 |  |  | 0.01396 | 99.06667 | 0.27694 | 0.00093 | 0.42986 | 0.00215 | 0.22344 | 3.49494e-06 | 12.23046 | 2.84245 | 67.80252 | 0.06332 | 0.12047 | 4.51347e-11 | 16.94078 | [28 empty] | 29.10147 | 46.07146 | 0.01011 | 0.83066 | 18.91163 | 0 | 5.07466 | [14 empty] | 5.40416 | 77.54275 | 0.71684 | 7.13525 | 0.27069 | 4.87235e-11 | 8.93032
|  | 403.2 | 0.93672 | 0.00421 |  |  |  |  | 0.0451 |  |  | 0.01397 | 99.06913 | 0.27476 | 0.00092 | 0.42963 | 0.00211 | 0.22344 | 3.37597e-06 | 12.23401 | 2.8176 | 67.82428 | 0.06295 | 0.11931 | 4.51345e-11 | 16.94184 | [28 empty] | 29.05654 | 46.10769 | 0.01002 | 0.82868 | 18.9225 | 0 | 5.07456 | [14 empty] | 5.33908 | 77.59988 | 0.70744 | 7.15474 | 0.26814 | 4.87257e-11 | 8.93071
|  | 402.2 | 0.93673 | 0.00421 |  |  |  |  | 0.04508 |  |  | 0.01398 | 99.07158 | 0.27259 | 0.0009 | 0.4294 | 0.00208 | 0.22344 | 3.26071e-06 | 12.23755 | 2.79288 | 67.84593 | 0.06258 | 0.11817 | 4.51344e-11 | 16.94291 | [28 empty] | 29.0117 | 46.1439 | 0.00994 | 0.82669 | 18.9333 | 0 | 5.07446 | [14 empty] | 5.27476 | 77.65606 | 0.69818 | 7.17427 | 0.26563 | 4.87279e-11 | 8.93111
|  | 401.2 | 0.93673 | 0.00421 |  |  |  |  | 0.04506 |  |  | 0.01399 | 99.07403 | 0.27042 | 0.00089 | 0.42917 | 0.00204 | 0.22344 | 3.14904e-06 | 12.24105 | 2.76827 | 67.86747 | 0.06221 | 0.11703 | 4.51342e-11 | 16.94396 | [28 empty] | 28.96695 | 46.1801 | 0.00985 | 0.8247 | 18.94403 | 0 | 5.07437 | [14 empty] | 5.2112 | 77.71129 | 0.68905 | 7.19384 | 0.26314 | 4.873e-11 | 8.93149
|  | 400.2 | 0.93674 | 0.00421 |  |  |  |  | 0.04504 |  |  | 0.01401 | 99.07646 | 0.26827 | 0.00088 | 0.42895 | 0.00201 | 0.22343 | 3.04087e-06 | 12.24454 | 2.74379 | 67.88891 | 0.06184 | 0.1159 | 4.5134e-11 | 16.94502 | [28 empty] | 28.92229 | 46.21629 | 0.00976 | 0.82271 | 18.95468 | 0 | 5.07427 | [14 empty] | 5.14838 | 77.76557 | 0.68005 | 7.21346 | 0.26067 | 4.8732e-11 | 8.93187
|  | 399.2 | 0.93675 | 0.00421 |  |  |  |  | 0.04502 |  |  | 0.01402 | 99.07888 | 0.26613 | 0.00086 | 0.42871 | 0.00198 | 0.22343 | 2.9361e-06 | 12.248 | 2.71944 | 67.91024 | 0.06147 | 0.11478 | 4.51339e-11 | 16.94607 | [28 empty] | 28.87772 | 46.25246 | 0.00967 | 0.82072 | 18.96526 | 0 | 5.07417 | [14 empty] | 5.0863 | 77.81891 | 0.67118 | 7.23313 | 0.25823 | 4.87341e-11 | 8.93225
|  | 398.2 | 0.93675 | 0.00421 |  |  |  |  | 0.045 |  |  | 0.01403 | 99.08129 | 0.264 | 0.00085 | 0.42848 | 0.00194 | 0.22343 | 2.83463e-06 | 12.25144 | 2.69521 | 67.93146 | 0.0611 | 0.11367 | 4.51337e-11 | 16.94711 | [28 empty] | 28.83323 | 46.28861 | 0.00959 | 0.81872 | 18.97577 | 0 | 5.07408 | [14 empty] | 5.02495 | 77.87133 | 0.66244 | 7.25285 | 0.25581 | 4.87361e-11 | 8.93262
|  | 397.2 | 0.93676 | 0.00422 |  |  |  |  | 0.04498 |  |  | 0.01404 | 99.08369 | 0.26188 | 0.00084 | 0.42825 | 0.00191 | 0.22343 | 2.73637e-06 | 12.25486 | 2.67111 | 67.95257 | 0.06074 | 0.11257 | 4.51335e-11 | 16.94816 | [28 empty] | 28.78884 | 46.32475 | 0.0095 | 0.81672 | 18.98621 | 0 | 5.07399 | [14 empty] | 4.96432 | 77.92282 | 0.65383 | 7.27263 | 0.25342 | 4.87381e-11 | 8.93298
|  | 396.2 | 0.93677 | 0.00422 |  |  |  |  | 0.04496 |  |  | 0.01406 | 99.08609 | 0.25977 | 0.00082 | 0.42802 | 0.00188 | 0.22342 | 2.64123e-06 | 12.25825 | 2.64714 | 67.97357 | 0.06037 | 0.11147 | 4.51334e-11 | 16.9492 | [28 empty] | 28.74453 | 46.36087 | 0.00942 | 0.81471 | 18.99658 | 0 | 5.0739 | [14 empty] | 4.9044 | 77.97339 | 0.64534 | 7.29247 | 0.25105 | 4.874e-11 | 8.93334
|  | 395.2 | 0.93677 | 0.00422 |  |  |  |  | 0.04494 |  |  | 0.01407 | 99.08847 | 0.25767 | 0.00081 | 0.42778 | 0.00184 | 0.22342 | 2.54912e-06 | 12.26162 | 2.62329 | 67.99446 | 0.06 | 0.11039 | 4.51332e-11 | 16.95023 | [28 empty] | 28.70031 | 46.39697 | 0.00933 | 0.81271 | 19.00687 | 0 | 5.07381 | [14 empty] | 4.84519 | 78.02306 | 0.63698 | 7.31236 | 0.24871 | 4.8742e-11 | 8.93369
|  | 394.2 | 0.93678 | 0.00422 |  |  |  |  | 0.04492 |  |  | 0.01408 | 99.09084 | 0.25558 | 0.0008 | 0.42755 | 0.00181 | 0.22342 | 2.45995e-06 | 12.26498 | 2.59957 | 68.01524 | 0.05964 | 0.10931 | 4.5133e-11 | 16.95127 | [28 empty] | 28.65617 | 46.43306 | 0.00925 | 0.8107 | 19.01709 | 0 | 5.07372 | [14 empty] | 4.78668 | 78.07183 | 0.62874 | 7.33232 | 0.24639 | 4.87439e-11 | 8.93404
|  | 393.2 | 0.93679 | 0.00422 |  |  |  |  | 0.0449 |  |  | 0.01409 | 99.0932 | 0.2535 | 0.00078 | 0.42731 | 0.00178 | 0.22342 | 2.37364e-06 | 12.26831 | 2.57598 | 68.0359 | 0.05928 | 0.10823 | 4.51328e-11 | 16.9523 | [28 empty] | 28.61213 | 46.46914 | 0.00917 | 0.80868 | 19.02725 | 0 | 5.07364 | [14 empty] | 4.72886 | 78.11971 | 0.62061 | 7.35234 | 0.2441 | 4.87457e-11 | 8.93438
|  | 392.2 | 0.93679 | 0.00422 |  |  |  |  | 0.04488 |  |  | 0.0141 | 99.09555 | 0.25143 | 0.00077 | 0.42708 | 0.00175 | 0.22342 | 2.2901e-06 | 12.27162 | 2.55253 | 68.05645 | 0.05891 | 0.10717 | 4.51327e-11 | 16.95333 | [28 empty] | 28.56817 | 46.50519 | 0.00909 | 0.80667 | 19.03733 | 0 | 5.07355 | [14 empty] | 4.67173 | 78.1667 | 0.6126 | 7.37243 | 0.24183 | 4.87476e-11 | 8.93472
|  | 391.2 | 0.9368 | 0.00422 |  |  |  |  | 0.04486 |  |  | 0.01412 | 99.0979 | 0.24937 | 0.00076 | 0.42684 | 0.00172 | 0.22341 | 2.20927e-06 | 12.27491 | 2.5292 | 68.07688 | 0.05855 | 0.10611 | 4.51325e-11 | 16.95435 | [28 empty] | 28.5243 | 46.54123 | 0.00901 | 0.80465 | 19.04734 | 0 | 5.07347 | [14 empty] | 4.61527 | 78.21281 | 0.60471 | 7.39259 | 0.23958 | 4.87494e-11 | 8.93505
|  | 390.2 | 0.93681 | 0.00422 |  |  |  |  | 0.04484 |  |  | 0.01413 | 99.10023 | 0.24732 | 0.00075 | 0.4266 | 0.00169 | 0.22341 | 2.13105e-06 | 12.27818 | 2.506 | 68.0972 | 0.05819 | 0.10507 | 4.51323e-11 | 16.95537 | [28 empty] | 28.48053 | 46.57725 | 0.00893 | 0.80263 | 19.05728 | 0 | 5.07339 | [14 empty] | 4.55949 | 78.25804 | 0.59692 | 7.41282 | 0.23735 | 4.87512e-11 | 8.93538
|  | 389.2 | 0.93681 | 0.00422 |  |  |  |  | 0.04483 |  |  | 0.01414 | 99.10256 | 0.24528 | 0.00073 | 0.42636 | 0.00166 | 0.22341 | 2.05537e-06 | 12.28143 | 2.48293 | 68.1174 | 0.05783 | 0.10402 | 4.51321e-11 | 16.95639 | [28 empty] | 28.43683 | 46.61325 | 0.00885 | 0.80061 | 19.06715 | 0 | 5.07331 | [14 empty] | 4.50436 | 78.30242 | 0.58925 | 7.43312 | 0.23515 | 4.87529e-11 | 8.9357
|  | 388.2 | 0.93682 | 0.00422 |  |  |  |  | 0.04481 |  |  | 0.01415 | 99.10487 | 0.24325 | 0.00072 | 0.42612 | 0.00163 | 0.22341 | 1.98216e-06 | 12.28466 | 2.46 | 68.13748 | 0.05747 | 0.10299 | 4.5132e-11 | 16.95741 | [28 empty] | 28.39323 | 46.64924 | 0.00877 | 0.79859 | 19.07694 | 0 | 5.07323 | [14 empty] | 4.44989 | 78.34594 | 0.58169 | 7.4535 | 0.23296 | 4.87546e-11 | 8.93601
|  | 387.2 | 0.93682 | 0.00422 |  |  |  |  | 0.04479 |  |  | 0.01416 | 99.10718 | 0.24122 | 0.00071 | 0.42588 | 0.00161 | 0.2234 | 1.91135e-06 | 12.28787 | 2.4372 | 68.15744 | 0.05711 | 0.10196 | 4.51318e-11 | 16.95842 | [28 empty] | 28.34972 | 46.6852 | 0.00869 | 0.79657 | 19.08667 | 0 | 5.07316 | [14 empty] | 4.39607 | 78.3886 | 0.57424 | 7.47396 | 0.23081 | 4.87563e-11 | 8.93632
|  | 386.2 | 0.93683 | 0.00423 |  |  |  |  | 0.04477 |  |  | 0.01417 | 99.10947 | 0.23921 | 0.0007 | 0.42564 | 0.00158 | 0.2234 | 1.84286e-06 | 12.29107 | 2.41453 | 68.17729 | 0.05675 | 0.10094 | 4.51316e-11 | 16.95943 | [28 empty] | 28.30629 | 46.72115 | 0.00861 | 0.79454 | 19.09633 | 0 | 5.07308 | [14 empty] | 4.34288 | 78.43043 | 0.56689 | 7.49451 | 0.22867 | 4.8758e-11 | 8.93663
|  | 385.2 | 0.93683 | 0.00423 |  |  |  |  | 0.04475 |  |  | 0.01419 | 99.11176 | 0.23721 | 0.00069 | 0.42539 | 0.00155 | 0.2234 | 1.77662e-06 | 12.29424 | 2.39199 | 68.19701 | 0.05639 | 0.09993 | 4.51314e-11 | 16.96044 | [28 empty] | 28.26296 | 46.75708 | 0.00853 | 0.79251 | 19.10592 | 0 | 5.07301 | [14 empty] | 4.29033 | 78.47142 | 0.55964 | 7.51513 | 0.22655 | 4.87596e-11 | 8.93693
|  | 384.2 | 0.93684 | 0.00423 |  |  |  |  | 0.04474 |  |  | 0.0142 | 99.11403 | 0.23522 | 0.00068 | 0.42515 | 0.00152 | 0.2234 | 1.71258e-06 | 12.2974 | 2.36958 | 68.21662 | 0.05603 | 0.09893 | 4.51312e-11 | 16.96144 | [28 empty] | 28.21971 | 46.79298 | 0.00846 | 0.79048 | 19.11543 | 0 | 5.07293 | [14 empty] | 4.2384 | 78.51157 | 0.5525 | 7.53584 | 0.22446 | 4.87612e-11 | 8.93723
|  | 383.2 | 0.93685 | 0.00423 |  |  |  |  | 0.04472 |  |  | 0.01421 | 99.1163 | 0.23324 | 0.00066 | 0.4249 | 0.0015 | 0.22339 | 1.65066e-06 | 12.30054 | 2.34731 | 68.2361 | 0.05568 | 0.09793 | 4.5131e-11 | 16.96244 | [28 empty] | 28.17655 | 46.82887 | 0.00838 | 0.78845 | 19.12488 | 0 | 5.07286 | [14 empty] | 4.18709 | 78.55091 | 0.54545 | 7.55664 | 0.22238 | 4.87628e-11 | 8.93752
|  | 382.2 | 0.93685 | 0.00423 |  |  |  |  | 0.0447 |  |  | 0.01422 | 99.11856 | 0.23127 | 0.00065 | 0.42465 | 0.00147 | 0.22339 | 1.59079e-06 | 12.30366 | 2.32517 | 68.25547 | 0.05532 | 0.09694 | 4.51309e-11 | 16.96344 | [28 empty] | 28.13348 | 46.86474 | 0.00831 | 0.78642 | 19.13426 | 0 | 5.07279 | [14 empty] | 4.1364 | 78.58943 | 0.53851 | 7.57754 | 0.22033 | 4.87644e-11 | 8.9378
|  | 381.2 | 0.93686 | 0.00423 |  |  |  |  | 0.04468 |  |  | 0.01423 | 99.12081 | 0.22931 | 0.00064 | 0.4244 | 0.00145 | 0.22339 | 1.53293e-06 | 12.30677 | 2.30317 | 68.27471 | 0.05497 | 0.09595 | 4.51307e-11 | 16.96443 | [28 empty] | 28.0905 | 46.90059 | 0.00823 | 0.78439 | 19.14357 | 0 | 5.07273 | [14 empty] | 4.0863 | 78.62714 | 0.53166 | 7.59852 | 0.2183 | 4.87659e-11 | 8.93808
|  | 380.2 | 0.93686 | 0.00423 |  |  |  |  | 0.04467 |  |  | 0.01424 | 99.12305 | 0.22736 | 0.00063 | 0.42415 | 0.00142 | 0.22339 | 1.477e-06 | 12.30986 | 2.2813 | 68.29383 | 0.05461 | 0.09498 | 4.51305e-11 | 16.96543 | [28 empty] | 28.0476 | 46.93641 | 0.00816 | 0.78235 | 19.15281 | 0 | 5.07266 | [14 empty] | 4.0368 | 78.66404 | 0.5249 | 7.6196 | 0.21629 | 4.87674e-11 | 8.93836
|  | 379.2 | 0.93687 | 0.00423 |  |  |  |  | 0.04465 |  |  | 0.01425 | 99.12528 | 0.22541 | 0.00062 | 0.4239 | 0.0014 | 0.22339 | 1.42295e-06 | 12.31293 | 2.25957 | 68.31282 | 0.05426 | 0.09401 | 4.51303e-11 | 16.96642 | [28 empty] | 28.0048 | 46.97222 | 0.00809 | 0.78032 | 19.16198 | 0 | 5.0726 | [14 empty] | 3.9879 | 78.70015 | 0.51824 | 7.64078 | 0.21429 | 4.87689e-11 | 8.93863
|  | 378.2 | 0.93687 | 0.00423 |  |  |  |  | 0.04463 |  |  | 0.01426 | 99.1275 | 0.22348 | 0.00061 | 0.42365 | 0.00137 | 0.22338 | 1.37073e-06 | 12.31599 | 2.23796 | 68.33169 | 0.05391 | 0.09304 | 4.51301e-11 | 16.9674 | [28 empty] | 27.96208 | 47.008 | 0.00801 | 0.77828 | 19.17109 | 0 | 5.07253 | [14 empty] | 3.93957 | 78.73547 | 0.51168 | 7.66206 | 0.21232 | 4.87704e-11 | 8.9389
|  | 377.2 | 0.93688 | 0.00423 |  |  |  |  | 0.04461 |  |  | 0.01428 | 99.12972 | 0.22156 | 0.0006 | 0.42339 | 0.00135 | 0.22338 | 1.32027e-06 | 12.31903 | 2.2165 | 68.35044 | 0.05355 | 0.09209 | 4.51299e-11 | 16.96839 | [28 empty] | 27.91946 | 47.04376 | 0.00794 | 0.77625 | 19.18013 | 0 | 5.07247 | [14 empty] | 3.89183 | 78.77001 | 0.5052 | 7.68344 | 0.21037 | 4.87718e-11 | 8.93916
|  | 376.2 | 0.93688 | 0.00423 |  |  |  |  | 0.0446 |  |  | 0.01429 | 99.13192 | 0.21965 | 0.00059 | 0.42313 | 0.00132 | 0.22338 | 1.27152e-06 | 12.32206 | 2.19517 | 68.36906 | 0.0532 | 0.09114 | 4.51297e-11 | 16.96937 | [28 empty] | 27.87692 | 47.0795 | 0.00787 | 0.77421 | 19.18909 | 0 | 5.07241 | [14 empty] | 3.84465 | 78.80376 | 0.49881 | 7.70493 | 0.20844 | 4.87732e-11 | 8.93942
|  | 375.2 | 0.93689 | 0.00423 |  |  |  |  | 0.04458 |  |  | 0.0143 | 99.13412 | 0.21775 | 0.00058 | 0.42288 | 0.0013 | 0.22338 | 1.22443e-06 | 12.32507 | 2.17397 | 68.38756 | 0.05286 | 0.0902 | 4.51296e-11 | 16.97035 | [28 empty] | 27.83447 | 47.11521 | 0.0078 | 0.77217 | 19.198 | 0 | 5.07235 | [14 empty] | 3.79803 | 78.83675 | 0.49251 | 7.72652 | 0.20652 | 4.87746e-11 | 8.93967
|  | 374.2 | 0.93689 | 0.00423 |  |  |  |  | 0.04457 |  |  | 0.01431 | 99.1363 | 0.21585 | 0.00057 | 0.42262 | 0.00128 | 0.22338 | 1.17895e-06 | 12.32807 | 2.15291 | 68.40593 | 0.05251 | 0.08926 | 4.51294e-11 | 16.97133 | [28 empty] | 27.79211 | 47.1509 | 0.00773 | 0.77014 | 19.20683 | 0 | 5.07229 | [14 empty] | 3.75197 | 78.86897 | 0.48629 | 7.74823 | 0.20463 | 4.87759e-11 | 8.93992
|  | 373.2 | 0.9369 | 0.00423 |  |  |  |  | 0.04455 |  |  | 0.01432 | 99.13848 | 0.21397 | 0.00056 | 0.42236 | 0.00125 | 0.22337 | 1.13503e-06 | 12.33105 | 2.13198 | 68.42417 | 0.05216 | 0.08833 | 4.51292e-11 | 16.9723 | [28 empty] | 27.74984 | 47.18657 | 0.00766 | 0.7681 | 19.2156 | 0 | 5.07224 | [14 empty] | 3.70646 | 78.90043 | 0.48016 | 7.77004 | 0.20275 | 4.87773e-11 | 8.94016
|  | 372.2 | 0.9369 | 0.00423 |  |  |  |  | 0.04453 |  |  | 0.01433 | 99.14065 | 0.2121 | 0.00055 | 0.42209 | 0.00123 | 0.22337 | 1.09262e-06 | 12.33402 | 2.11119 | 68.44229 | 0.05181 | 0.08741 | 4.5129e-11 | 16.97327 | [28 empty] | 27.70766 | 47.22222 | 0.00759 | 0.76606 | 19.2243 | 0 | 5.07218 | [14 empty] | 3.66149 | 78.93113 | 0.47411 | 7.79197 | 0.20089 | 4.87786e-11 | 8.9404
|  | 371.2 | 0.93691 | 0.00423 |  |  |  |  | 0.04452 |  |  | 0.01434 | 99.14281 | 0.21024 | 0.00054 | 0.42183 | 0.00121 | 0.22337 | 1.05167e-06 | 12.33698 | 2.09053 | 68.46029 | 0.05147 | 0.08649 | 4.51288e-11 | 16.97424 | [28 empty] | 27.66556 | 47.25783 | 0.00752 | 0.76402 | 19.23294 | 0 | 5.07213 | [14 empty] | 3.61706 | 78.96109 | 0.46815 | 7.81402 | 0.19905 | 4.87798e-11 | 8.94064
|  | 370.2 | 0.93691 | 0.00424 |  |  |  |  | 0.0445 |  |  | 0.01435 | 99.14496 | 0.20838 | 0.00053 | 0.42156 | 0.00119 | 0.22337 | 1.01213e-06 | 12.33992 | 2.07001 | 68.47815 | 0.05112 | 0.08558 | 4.51286e-11 | 16.97521 | [28 empty] | 27.62356 | 47.29343 | 0.00745 | 0.76198 | 19.24151 | 0 | 5.07207 | [14 empty] | 3.57316 | 78.9903 | 0.46226 | 7.83618 | 0.19723 | 4.87811e-11 | 8.94087
|  | 369.2 | 0.93692 | 0.00424 |  |  |  |  | 0.04449 |  |  | 0.01436 | 99.14711 | 0.20654 | 0.00052 | 0.4213 | 0.00117 | 0.22337 | 9.73973e-07 | 12.34285 | 2.04963 | 68.49589 | 0.05078 | 0.08468 | 4.51284e-11 | 16.97618 | [28 empty] | 27.58165 | 47.329 | 0.00738 | 0.75994 | 19.25001 | 0 | 5.07202 | [14 empty] | 3.52978 | 79.01878 | 0.45645 | 7.85846 | 0.19543 | 4.87823e-11 | 8.94109
|  | 368.2 | 0.93692 | 0.00424 |  |  |  |  | 0.04447 |  |  | 0.01437 | 99.14924 | 0.2047 | 0.00051 | 0.42103 | 0.00115 | 0.22336 | 9.37142e-07 | 12.34577 | 2.02938 | 68.5135 | 0.05044 | 0.08378 | 4.51282e-11 | 16.97714 | [28 empty] | 27.53982 | 47.36454 | 0.00732 | 0.7579 | 19.25845 | 0 | 5.07197 | [14 empty] | 3.48692 | 79.04653 | 0.45072 | 7.88087 | 0.19364 | 4.87835e-11 | 8.94131
|  | 367.2 | 0.93693 | 0.00424 |  |  |  |  | 0.04446 |  |  | 0.01438 | 99.15137 | 0.20288 | 0.0005 | 0.42076 | 0.00113 | 0.22336 | 9.01598e-07 | 12.34867 | 2.00926 | 68.53098 | 0.0501 | 0.08289 | 4.5128e-11 | 16.9781 | [28 empty] | 27.49808 | 47.40005 | 0.00725 | 0.75586 | 19.26683 | 0 | 5.07193 | [14 empty] | 3.44457 | 79.07355 | 0.44507 | 7.90341 | 0.19188 | 4.87847e-11 | 8.94153
|  | 366.2 | 0.93693 | 0.00424 |  |  |  |  | 0.04444 |  |  | 0.01439 | 99.15349 | 0.20107 | 0.0005 | 0.42048 | 0.00111 | 0.22336 | 8.67301e-07 | 12.35157 | 1.98928 | 68.54833 | 0.04976 | 0.08201 | 4.51278e-11 | 16.97906 | [28 empty] | 27.45644 | 47.43554 | 0.00718 | 0.75382 | 19.27514 | 0 | 5.07188 | [14 empty] | 3.40273 | 79.09985 | 0.43949 | 7.92607 | 0.19013 | 4.87859e-11 | 8.94174
|  | 365.2 | 0.93694 | 0.00424 |  |  |  |  | 0.04443 |  |  | 0.0144 | 99.1556 | 0.19926 | 0.00049 | 0.42021 | 0.00108 | 0.22336 | 8.34209e-07 | 12.35445 | 1.96943 | 68.56556 | 0.04942 | 0.08113 | 4.51276e-11 | 16.98001 | [28 empty] | 27.41488 | 47.47101 | 0.00712 | 0.75178 | 19.28339 | 0 | 5.07183 | [14 empty] | 3.36138 | 79.12543 | 0.43399 | 7.94886 | 0.18839 | 4.8787e-11 | 8.94195
|  | 364.2 | 0.93694 | 0.00424 |  |  |  |  | 0.04441 |  |  | 0.01441 | 99.1577 | 0.19747 | 0.00048 | 0.41993 | 0.00107 | 0.22336 | 8.02285e-07 | 12.35732 | 1.94972 | 68.58266 | 0.04908 | 0.08026 | 4.51274e-11 | 16.98096 | [28 empty] | 27.37341 | 47.50644 | 0.00705 | 0.74974 | 19.29157 | 0 | 5.07179 | [14 empty] | 3.32053 | 79.1503 | 0.42855 | 7.97178 | 0.18668 | 4.87881e-11 | 8.94215
|  | 363.2 | 0.93695 | 0.00424 |  |  |  |  | 0.0444 |  |  | 0.01442 | 99.15979 | 0.19568 | 0.00047 | 0.41965 | 0.00105 | 0.22335 | 7.71491e-07 | 12.36018 | 1.93015 | 68.59962 | 0.04874 | 0.0794 | 4.51272e-11 | 16.98192 | [28 empty] | 27.33203 | 47.54185 | 0.00699 | 0.7477 | 19.29969 | 0 | 5.07174 | [14 empty] | 3.28017 | 79.17447 | 0.42319 | 7.99484 | 0.18498 | 4.87892e-11 | 8.94235
|  | 362.2 | 0.93695 | 0.00424 |  |  |  |  | 0.04438 |  |  | 0.01443 | 99.16188 | 0.19391 | 0.00046 | 0.41937 | 0.00103 | 0.22335 | 7.4179e-07 | 12.36303 | 1.9107 | 68.61646 | 0.0484 | 0.07854 | 4.5127e-11 | 16.98287 | [28 empty] | 27.29074 | 47.57723 | 0.00692 | 0.74566 | 19.30775 | 0 | 5.0717 | [14 empty] | 3.24028 | 79.19794 | 0.4179 | 8.01803 | 0.18329 | 4.87903e-11 | 8.94255
|  | 361.2 | 0.93696 | 0.00424 |  |  |  |  | 0.04437 |  |  | 0.01444 | 99.16395 | 0.19214 | 0.00045 | 0.41909 | 0.00101 | 0.22335 | 7.13148e-07 | 12.36587 | 1.8914 | 68.63317 | 0.04807 | 0.07768 | 4.51267e-11 | 16.98381 | [28 empty] | 27.24953 | 47.61258 | 0.00686 | 0.74362 | 19.31575 | 0 | 5.07166 | [14 empty] | 3.20087 | 79.22071 | 0.41268 | 8.04137 | 0.18163 | 4.87913e-11 | 8.94274
|  | 360.2 | 0.93696 | 0.00424 |  |  |  |  | 0.04435 |  |  | 0.01445 | 99.16602 | 0.19039 | 0.00045 | 0.41881 | 0.00099 | 0.22335 | 6.85529e-07 | 12.36869 | 1.87222 | 68.64975 | 0.04773 | 0.07684 | 4.51265e-11 | 16.98476 | [28 empty] | 27.20842 | 47.6479 | 0.0068 | 0.74158 | 19.32368 | 0 | 5.07162 | [14 empty] | 3.16194 | 79.24279 | 0.40753 | 8.06484 | 0.17998 | 4.87923e-11 | 8.94293
|  | 359.2 | 0.93696 | 0.00424 |  |  |  |  | 0.04434 |  |  | 0.01446 | 99.16808 | 0.18864 | 0.00044 | 0.41852 | 0.00097 | 0.22335 | 6.58901e-07 | 12.37151 | 1.85319 | 68.6662 | 0.0474 | 0.076 | 4.51263e-11 | 16.9857 | [28 empty] | 27.16739 | 47.68319 | 0.00673 | 0.73954 | 19.33155 | 0 | 5.07159 | [14 empty] | 3.12346 | 79.26418 | 0.40244 | 8.08846 | 0.17834 | 4.87933e-11 | 8.94311
|  | 358.2 | 0.93697 | 0.00424 |  |  |  |  | 0.04432 |  |  | 0.01447 | 99.17013 | 0.1869 | 0.00043 | 0.41823 | 0.00095 | 0.22335 | 6.3323e-07 | 12.37432 | 1.83428 | 68.68252 | 0.04707 | 0.07516 | 4.51261e-11 | 16.98664 | [28 empty] | 27.12646 | 47.71845 | 0.00667 | 0.7375 | 19.33936 | 0 | 5.07155 | [14 empty] | 3.08544 | 79.28489 | 0.39742 | 8.11222 | 0.17672 | 4.87943e-11 | 8.94329
|  | 357.2 | 0.93697 | 0.00424 |  |  |  |  | 0.04431 |  |  | 0.01448 | 99.17218 | 0.18518 | 0.00042 | 0.41794 | 0.00094 | 0.22334 | 6.08486e-07 | 12.37712 | 1.81551 | 68.69871 | 0.04674 | 0.07434 | 4.51259e-11 | 16.98758 | [28 empty] | 27.08561 | 47.75369 | 0.00661 | 0.73547 | 19.34711 | 0 | 5.07151 | [14 empty] | 3.04788 | 79.30493 | 0.39247 | 8.13614 | 0.17512 | 4.87953e-11 | 8.94346
|  | 356.2 | 0.93698 | 0.00424 |  |  |  |  | 0.0443 |  |  | 0.01449 | 99.17421 | 0.18346 | 0.00041 | 0.41765 | 0.00092 | 0.22334 | 5.84638e-07 | 12.37991 | 1.79687 | 68.71478 | 0.04641 | 0.07352 | 4.51257e-11 | 16.98852 | [28 empty] | 27.04485 | 47.78889 | 0.00655 | 0.73343 | 19.3548 | 0 | 5.07148 | [14 empty] | 3.01077 | 79.32429 | 0.38758 | 8.1602 | 0.17354 | 4.87962e-11 | 8.94363
|  | 355.2 | 0.93698 | 0.00424 |  |  |  |  | 0.04428 |  |  | 0.0145 | 99.17624 | 0.18175 | 0.00041 | 0.41736 | 0.0009 | 0.22334 | 5.61656e-07 | 12.38269 | 1.77837 | 68.73071 | 0.04608 | 0.0727 | 4.51255e-11 | 16.98945 | [28 empty] | 27.00418 | 47.82406 | 0.00649 | 0.73139 | 19.36243 | 0 | 5.07145 | [14 empty] | 2.97409 | 79.34299 | 0.38275 | 8.18441 | 0.17196 | 4.87971e-11 | 8.9438
|  | 354.2 | 0.93698 | 0.00424 |  |  |  |  | 0.04427 |  |  | 0.0145 | 99.17826 | 0.18005 | 0.0004 | 0.41706 | 0.00088 | 0.22334 | 5.39512e-07 | 12.38546 | 1.76 | 68.74651 | 0.04575 | 0.07189 | 4.51252e-11 | 16.99038 | [28 empty] | 26.9636 | 47.8592 | 0.00643 | 0.72936 | 19.37 | 0 | 5.07141 | [14 empty] | 2.93785 | 79.36102 | 0.37798 | 8.20878 | 0.17041 | 4.8798e-11 | 8.94396
|  | 353.2 | 0.93699 | 0.00424 |  |  |  |  | 0.04426 |  |  | 0.01451 | 99.18028 | 0.17836 | 0.00039 | 0.41676 | 0.00087 | 0.22334 | 5.18177e-07 | 12.38823 | 1.74176 | 68.76218 | 0.04543 | 0.07109 | 4.5125e-11 | 16.99132 | [28 empty] | 26.92311 | 47.89431 | 0.00637 | 0.72732 | 19.37752 | 0 | 5.07138 | [14 empty] | 2.90205 | 79.37838 | 0.37327 | 8.23331 | 0.16887 | 4.87989e-11 | 8.94412
|  | 352.2 | 0.93699 | 0.00424 |  |  |  |  | 0.04424 |  |  | 0.01452 | 99.18228 | 0.17668 | 0.00038 | 0.41646 | 0.00085 | 0.22334 | 4.97624e-07 | 12.39098 | 1.72365 | 68.77773 | 0.0451 | 0.07029 | 4.51248e-11 | 16.99225 | [28 empty] | 26.8827 | 47.92939 | 0.00631 | 0.72529 | 19.38497 | 0 | 5.07135 | [14 empty] | 2.86667 | 79.3951 | 0.36862 | 8.25799 | 0.16734 | 4.87997e-11 | 8.94428
|  | 351.2 | 0.937 | 0.00424 |  |  |  |  | 0.04423 |  |  | 0.01453 | 99.18428 | 0.17502 | 0.00038 | 0.41616 | 0.00084 | 0.22333 | 4.77828e-07 | 12.39373 | 1.70568 | 68.79314 | 0.04478 | 0.0695 | 4.51246e-11 | 16.99317 | [28 empty] | 26.84238 | 47.96443 | 0.00625 | 0.72325 | 19.39236 | 0 | 5.07132 | [14 empty] | 2.83171 | 79.41116 | 0.36404 | 8.28284 | 0.16583 | 4.88005e-11 | 8.94443
|  | 350.2 | 0.937 | 0.00424 |  |  |  |  | 0.04422 |  |  | 0.01454 | 99.18627 | 0.17336 | 0.00037 | 0.41585 | 0.00082 | 0.22333 | 4.58762e-07 | 12.39647 | 1.68784 | 68.80842 | 0.04445 | 0.06871 | 4.51243e-11 | 16.9941 | [28 empty] | 26.80215 | 47.99944 | 0.00619 | 0.72122 | 19.3997 | 0 | 5.0713 | [14 empty] | 2.79717 | 79.42657 | 0.35951 | 8.30785 | 0.16433 | 4.88013e-11 | 8.94458
|  | 349.2 | 0.937 | 0.00424 |  |  |  |  | 0.0442 |  |  | 0.01455 | 99.18825 | 0.17171 | 0.00036 | 0.41554 | 0.0008 | 0.22333 | 4.40402e-07 | 12.39921 | 1.67013 | 68.82358 | 0.04413 | 0.06793 | 4.51241e-11 | 16.99502 | [28 empty] | 26.76201 | 48.03442 | 0.00613 | 0.71918 | 19.40698 | 0 | 5.07127 | [14 empty] | 2.76304 | 79.44134 | 0.35503 | 8.33303 | 0.16285 | 4.88021e-11 | 8.94472
|  | 348.2 | 0.93701 | 0.00424 |  |  |  |  | 0.04419 |  |  | 0.01456 | 99.19022 | 0.17007 | 0.00036 | 0.41523 | 0.00079 | 0.22333 | 4.22724e-07 | 12.40193 | 1.65255 | 68.8386 | 0.04381 | 0.06716 | 4.51239e-11 | 16.99595 | [28 empty] | 26.72196 | 48.06937 | 0.00607 | 0.71715 | 19.4142 | 0 | 5.07125 | [14 empty] | 2.72931 | 79.45547 | 0.35061 | 8.35837 | 0.16138 | 4.88029e-11 | 8.94486
|  | 347.2 | 0.93701 | 0.00424 |  |  |  |  | 0.04418 |  |  | 0.01457 | 99.19219 | 0.16844 | 0.00035 | 0.41492 | 0.00077 | 0.22333 | 4.05705e-07 | 12.40465 | 1.6351 | 68.85349 | 0.04349 | 0.06639 | 4.51236e-11 | 16.99687 | [28 empty] | 26.68199 | 48.10429 | 0.00602 | 0.71512 | 19.42137 | 0 | 5.07122 | [14 empty] | 2.69598 | 79.46896 | 0.34625 | 8.38389 | 0.15992 | 4.88036e-11 | 8.94499
|  | 346.2 | 0.93702 | 0.00424 |  |  |  |  | 0.04416 |  |  | 0.01458 | 99.19415 | 0.16681 | 0.00034 | 0.41461 | 0.00076 | 0.22333 | 3.89322e-07 | 12.40736 | 1.61779 | 68.86826 | 0.04317 | 0.06563 | 4.51234e-11 | 16.99778 | [28 empty] | 26.64211 | 48.13917 | 0.00596 | 0.71309 | 19.42847 | 0 | 5.0712 | [14 empty] | 2.66306 | 79.48182 | 0.34194 | 8.40958 | 0.15848 | 4.88044e-11 | 8.94513
|  | 345.2 | 0.93702 | 0.00425 |  |  |  |  | 0.04415 |  |  | 0.01458 | 99.1961 | 0.1652 | 0.00034 | 0.41429 | 0.00075 | 0.22332 | 3.73553e-07 | 12.41007 | 1.6006 | 68.8829 | 0.04286 | 0.06487 | 4.51232e-11 | 16.9987 | [28 empty] | 26.60232 | 48.17401 | 0.0059 | 0.71106 | 19.43553 | 0 | 5.07118 | [14 empty] | 2.63052 | 79.49404 | 0.33769 | 8.43544 | 0.15706 | 4.88051e-11 | 8.94525
|  | 344.2 | 0.93702 | 0.00425 |  |  |  |  | 0.04414 |  |  | 0.01459 | 99.19805 | 0.1636 | 0.00033 | 0.41397 | 0.00073 | 0.22332 | 3.58378e-07 | 12.41277 | 1.58354 | 68.8974 | 0.04254 | 0.06412 | 4.51229e-11 | 16.99962 | [28 empty] | 26.56262 | 48.20883 | 0.00584 | 0.70903 | 19.44253 | 0 | 5.07116 | [14 empty] | 2.59837 | 79.50564 | 0.33348 | 8.46148 | 0.15564 | 4.88057e-11 | 8.94538
|  | 343.2 | 0.93703 | 0.00425 |  |  |  |  | 0.04413 |  |  | 0.0146 | 99.19998 | 0.16201 | 0.00032 | 0.41364 | 0.00072 | 0.22332 | 3.43775e-07 | 12.41546 | 1.56662 | 68.91178 | 0.04223 | 0.06338 | 4.51227e-11 | 17.00053 | [28 empty] | 26.523 | 48.2436 | 0.00579 | 0.707 | 19.44947 | 0 | 5.07114 | [14 empty] | 2.5666 | 79.51662 | 0.32933 | 8.4877 | 0.15424 | 4.88064e-11 | 8.9455
|  | 342.2 | 0.93703 | 0.00425 |  |  |  |  | 0.04412 |  |  | 0.01461 | 99.20191 | 0.16042 | 0.00032 | 0.41332 | 0.0007 | 0.22332 | 3.29726e-07 | 12.41815 | 1.54982 | 68.92603 | 0.04191 | 0.06264 | 4.51224e-11 | 17.00144 | [28 empty] | 26.48347 | 48.27835 | 0.00573 | 0.70497 | 19.45636 | 0 | 5.07112 | [14 empty] | 2.53521 | 79.52698 | 0.32523 | 8.51411 | 0.15286 | 4.8807e-11 | 8.94562
|  | 341.2 | 0.93703 | 0.00425 |  |  |  |  | 0.0441 |  |  | 0.01462 | 99.20384 | 0.15885 | 0.00031 | 0.41299 | 0.00069 | 0.22332 | 3.1621e-07 | 12.42083 | 1.53315 | 68.94015 | 0.0416 | 0.06191 | 4.51222e-11 | 17.00236 | [28 empty] | 26.44403 | 48.31306 | 0.00568 | 0.70294 | 19.46319 | 0 | 5.0711 | [14 empty] | 2.50419 | 79.53672 | 0.32118 | 8.5407 | 0.15149 | 4.88076e-11 | 8.94573
|  | 340.2 | 0.93704 | 0.00425 |  |  |  |  | 0.04409 |  |  | 0.01463 | 99.20575 | 0.15729 | 0.00031 | 0.41266 | 0.00068 | 0.22332 | 3.03209e-07 | 12.42351 | 1.51661 | 68.95414 | 0.04129 | 0.06118 | 4.5122e-11 | 17.00327 | [28 empty] | 26.40467 | 48.34773 | 0.00562 | 0.70091 | 19.46997 | 0 | 5.07109 | [14 empty] | 2.47354 | 79.54584 | 0.31718 | 8.56747 | 0.15013 | 4.88082e-11 | 8.94584
|  | 339.2 | 0.93704 | 0.00425 |  |  |  |  | 0.04408 |  |  | 0.01463 | 99.20766 | 0.15573 | 0.0003 | 0.41233 | 0.00066 | 0.22331 | 2.90704e-07 | 12.42618 | 1.5002 | 68.96801 | 0.04098 | 0.06046 | 4.51217e-11 | 17.00417 | [28 empty] | 26.3654 | 48.38237 | 0.00557 | 0.69889 | 19.4767 | 0 | 5.07107 | [14 empty] | 2.44325 | 79.55436 | 0.31323 | 8.59444 | 0.14878 | 4.88088e-11 | 8.94595
|  | 338.2 | 0.93704 | 0.00425 |  |  |  |  | 0.04407 |  |  | 0.01464 | 99.20956 | 0.15419 | 0.00029 | 0.41199 | 0.00065 | 0.22331 | 2.7868e-07 | 12.42885 | 1.48391 | 68.98175 | 0.04067 | 0.05975 | 4.51215e-11 | 17.00508 | [28 empty] | 26.32622 | 48.41697 | 0.00551 | 0.69686 | 19.48338 | 0 | 5.07106 | [14 empty] | 2.41332 | 79.56226 | 0.30933 | 8.62159 | 0.14744 | 4.88094e-11 | 8.94605
|  | 337.2 | 0.93705 | 0.00425 |  |  |  |  | 0.04406 |  |  | 0.01465 | 99.21145 | 0.15265 | 0.00029 | 0.41165 | 0.00064 | 0.22331 | 2.67118e-07 | 12.43151 | 1.46775 | 68.99536 | 0.04036 | 0.05904 | 4.51212e-11 | 17.00599 | [28 empty] | 26.28712 | 48.45154 | 0.00546 | 0.69484 | 19.49 | 0 | 5.07104 | [14 empty] | 2.38375 | 79.56956 | 0.30547 | 8.64894 | 0.14612 | 4.88099e-11 | 8.94615
|  | 336.2 | 0.93705 | 0.00425 |  |  |  |  | 0.04405 |  |  | 0.01466 | 99.21334 | 0.15113 | 0.00028 | 0.41131 | 0.00063 | 0.22331 | 2.56002e-07 | 12.43416 | 1.45172 | 69.00884 | 0.04006 | 0.05833 | 4.5121e-11 | 17.00689 | [28 empty] | 26.2481 | 48.48607 | 0.00541 | 0.69281 | 19.49657 | 0 | 5.07103 | [14 empty] | 2.35453 | 79.57626 | 0.30166 | 8.67649 | 0.14481 | 4.88104e-11 | 8.94624
|  | 335.2 | 0.93705 | 0.00425 |  |  |  |  | 0.04403 |  |  | 0.01467 | 99.21522 | 0.14961 | 0.00028 | 0.41097 | 0.00061 | 0.22331 | 2.45316e-07 | 12.43681 | 1.43582 | 69.02219 | 0.03975 | 0.05763 | 4.51207e-11 | 17.00779 | [28 empty] | 26.20918 | 48.52057 | 0.00535 | 0.69079 | 19.50309 | 0 | 5.07102 | [14 empty] | 2.32566 | 79.58236 | 0.2979 | 8.70423 | 0.14352 | 4.8811e-11 | 8.94634
|  | 334.2 | 0.93706 | 0.00425 |  |  |  |  | 0.04402 |  |  | 0.01467 | 99.21709 | 0.1481 | 0.00027 | 0.41062 | 0.0006 | 0.22331 | 2.35046e-07 | 12.43946 | 1.42004 | 69.03542 | 0.03945 | 0.05694 | 4.51204e-11 | 17.00869 | [28 empty] | 26.17033 | 48.55503 | 0.0053 | 0.68877 | 19.50956 | 0 | 5.07101 | [14 empty] | 2.29712 | 79.58786 | 0.29418 | 8.73218 | 0.14223 | 4.88114e-11 | 8.94642
|  | 333.2 | 0.93706 | 0.00425 |  |  |  |  | 0.04401 |  |  | 0.01468 | 99.21896 | 0.1466 | 0.00027 | 0.41027 | 0.00059 | 0.22331 | 2.25176e-07 | 12.4421 | 1.40438 | 69.04852 | 0.03914 | 0.05625 | 4.51202e-11 | 17.00959 | [28 empty] | 26.13157 | 48.58945 | 0.00525 | 0.68675 | 19.51597 | 0 | 5.071 | [14 empty] | 2.26893 | 79.59277 | 0.2905 | 8.76033 | 0.14096 | 4.88119e-11 | 8.94651
|  | 332.2 | 0.93706 | 0.00425 |  |  |  |  | 0.044 |  |  | 0.01469 | 99.22082 | 0.14512 | 0.00026 | 0.40992 | 0.00058 | 0.2233 | 2.15691e-07 | 12.44474 | 1.38885 | 69.0615 | 0.03884 | 0.05557 | 4.51199e-11 | 17.01049 | [28 empty] | 26.0929 | 48.62384 | 0.0052 | 0.68473 | 19.52234 | 0 | 5.07099 | [14 empty] | 2.24107 | 79.59708 | 0.28687 | 8.78868 | 0.1397 | 4.88123e-11 | 8.94659
|  | 331.2 | 0.93707 | 0.00425 |  |  |  |  | 0.04399 |  |  | 0.0147 | 99.22267 | 0.14364 | 0.00026 | 0.40956 | 0.00057 | 0.2233 | 2.06578e-07 | 12.44737 | 1.37345 | 69.07435 | 0.03854 | 0.0549 | 4.51197e-11 | 17.01139 | [28 empty] | 26.05431 | 48.65819 | 0.00515 | 0.68271 | 19.52866 | 0 | 5.07099 | [14 empty] | 2.21354 | 79.6008 | 0.28329 | 8.81725 | 0.13845 | 4.88128e-11 | 8.94667
|  | 330.2 | 0.93707 | 0.00425 |  |  |  |  | 0.04398 |  |  | 0.0147 | 99.22452 | 0.14217 | 0.00025 | 0.4092 | 0.00056 | 0.2233 | 1.97824e-07 | 12.45 | 1.35817 | 69.08707 | 0.03824 | 0.05423 | 4.51194e-11 | 17.01229 | [28 empty] | 26.01581 | 48.6925 | 0.0051 | 0.68069 | 19.53493 | 0 | 5.07098 | [14 empty] | 2.18634 | 79.60394 | 0.27974 | 8.84602 | 0.13722 | 4.88132e-11 | 8.94674
|  | 329.2 | 0.93707 | 0.00425 |  |  |  |  | 0.04397 |  |  | 0.01471 | 99.22636 | 0.14071 | 0.00025 | 0.40884 | 0.00054 | 0.2233 | 1.89416e-07 | 12.45263 | 1.34301 | 69.09967 | 0.03794 | 0.05356 | 4.51191e-11 | 17.01318 | [28 empty] | 25.97738 | 48.72678 | 0.00504 | 0.67867 | 19.54114 | 0 | 5.07098 | [14 empty] | 2.15945 | 79.60649 | 0.27624 | 8.87501 | 0.13599 | 4.88136e-11 | 8.94681
|  | 328.2 | 0.93708 | 0.00425 |  |  |  |  | 0.04396 |  |  | 0.01472 | 99.22819 | 0.13926 | 0.00024 | 0.40848 | 0.00053 | 0.2233 | 1.8134e-07 | 12.45525 | 1.32798 | 69.11215 | 0.03765 | 0.0529 | 4.51189e-11 | 17.01407 | [28 empty] | 25.93905 | 48.76102 | 0.00499 | 0.67665 | 19.54731 | 0 | 5.07097 | [14 empty] | 2.13289 | 79.60846 | 0.27278 | 8.90421 | 0.13478 | 4.88139e-11 | 8.94688
|  | 327.2 | 0.93708 | 0.00425 |  |  |  |  | 0.04395 |  |  | 0.01473 | 99.23001 | 0.13782 | 0.00024 | 0.40811 | 0.00052 | 0.2233 | 1.73585e-07 | 12.45787 | 1.31307 | 69.1245 | 0.03735 | 0.05225 | 4.51186e-11 | 17.01497 | [28 empty] | 25.90079 | 48.79523 | 0.00494 | 0.67463 | 19.55344 | 0 | 5.07097 | [14 empty] | 2.10664 | 79.60984 | 0.26936 | 8.93363 | 0.13358 | 4.88143e-11 | 8.94695
|  | 326.2 | 0.93708 | 0.00425 |  |  |  |  | 0.04394 |  |  | 0.01473 | 99.23183 | 0.13639 | 0.00023 | 0.40774 | 0.00051 | 0.2233 | 1.66138e-07 | 12.46048 | 1.29828 | 69.13672 | 0.03706 | 0.0516 | 4.51183e-11 | 17.01586 | [28 empty] | 25.86262 | 48.82939 | 0.00489 | 0.67262 | 19.55951 | 0 | 5.07097 | [14 empty] | 2.08071 | 79.61065 | 0.26598 | 8.96327 | 0.13239 | 4.88146e-11 | 8.94701
|  | 325.2 | 0.93708 | 0.00425 |  |  |  |  | 0.04393 |  |  | 0.01474 | 99.23365 | 0.13496 | 0.00023 | 0.40737 | 0.0005 | 0.22329 | 1.5899e-07 | 12.46309 | 1.28361 | 69.14883 | 0.03676 | 0.05096 | 4.5118e-11 | 17.01675 | [28 empty] | 25.82453 | 48.86352 | 0.00484 | 0.6706 | 19.56554 | 0 | 5.07096 | [14 empty] | 2.05508 | 79.61088 | 0.26264 | 8.99313 | 0.13121 | 4.88149e-11 | 8.94707
|  | 324.2 | 0.93709 | 0.00425 |  |  |  |  | 0.04392 |  |  | 0.01475 | 99.23545 | 0.13355 | 0.00022 | 0.40699 | 0.00049 | 0.22329 | 1.52128e-07 | 12.4657 | 1.26906 | 69.16081 | 0.03647 | 0.05032 | 4.51178e-11 | 17.01764 | [28 empty] | 25.78652 | 48.89761 | 0.0048 | 0.66859 | 19.57152 | 0 | 5.07096 | [14 empty] | 2.02975 | 79.61053 | 0.25934 | 9.02322 | 0.13004 | 4.88152e-11 | 8.94712
|  | 323.2 | 0.93709 | 0.00425 |  |  |  |  | 0.04391 |  |  | 0.01475 | 99.23725 | 0.13215 | 0.00022 | 0.40661 | 0.00048 | 0.22329 | 1.45542e-07 | 12.4683 | 1.25463 | 69.17267 | 0.03618 | 0.04969 | 4.51175e-11 | 17.01853 | [28 empty] | 25.74859 | 48.93167 | 0.00475 | 0.66657 | 19.57745 | 0 | 5.07096 | [14 empty] | 2.00472 | 79.60962 | 0.25607 | 9.05353 | 0.12889 | 4.88155e-11 | 8.94717
|  | 322.2 | 0.93709 | 0.00425 |  |  |  |  | 0.0439 |  |  | 0.01476 | 99.23905 | 0.13075 | 0.00021 | 0.40622 | 0.00047 | 0.22329 | 1.39222e-07 | 12.4709 | 1.24033 | 69.1844 | 0.03589 | 0.04906 | 4.51172e-11 | 17.01941 | [28 empty] | 25.71074 | 48.96569 | 0.0047 | 0.66456 | 19.58334 | 0 | 5.07097 | [14 empty] | 1.97999 | 79.60812 | 0.25285 | 9.08408 | 0.12774 | 4.88158e-11 | 8.94722
|  | 321.2 | 0.9371 | 0.00425 |  |  |  |  | 0.04389 |  |  | 0.01477 | 99.24083 | 0.12937 | 0.00021 | 0.40584 | 0.00046 | 0.22329 | 1.33157e-07 | 12.4735 | 1.22614 | 69.19602 | 0.0356 | 0.04844 | 4.51169e-11 | 17.0203 | [28 empty] | 25.67298 | 48.99967 | 0.00465 | 0.66255 | 19.58918 | 0 | 5.07097 | [14 empty] | 1.95555 | 79.60606 | 0.24966 | 9.11486 | 0.12661 | 4.8816e-11 | 8.94726
|  | 320.2 | 0.9371 | 0.00425 |  |  |  |  | 0.04388 |  |  | 0.01478 | 99.24261 | 0.12799 | 0.0002 | 0.40545 | 0.00045 | 0.22329 | 1.27339e-07 | 12.4761 | 1.21207 | 69.20751 | 0.03532 | 0.04783 | 4.51166e-11 | 17.02118 | [28 empty] | 25.63529 | 49.03362 | 0.0046 | 0.66054 | 19.59498 | 0 | 5.07097 | [14 empty] | 1.9314 | 79.60343 | 0.24651 | 9.14587 | 0.12548 | 4.88162e-11 | 8.9473
|  | 319.2 | 0.9371 | 0.00425 |  |  |  |  | 0.04387 |  |  | 0.01478 | 99.24439 | 0.12663 | 0.0002 | 0.40505 | 0.00044 | 0.22329 | 1.21758e-07 | 12.47869 | 1.19812 | 69.21888 | 0.03503 | 0.04721 | 4.51163e-11 | 17.02207 | [28 empty] | 25.59769 | 49.06753 | 0.00456 | 0.65853 | 19.60073 | 0 | 5.07097 | [14 empty] | 1.90754 | 79.60023 | 0.2434 | 9.17712 | 0.12437 | 4.88164e-11 | 8.94734
|  | 318.2 | 0.9371 | 0.00425 |  |  |  |  | 0.04386 |  |  | 0.01479 | 99.24616 | 0.12527 | 0.0002 | 0.40466 | 0.00043 | 0.22329 | 1.16405e-07 | 12.48127 | 1.18429 | 69.23013 | 0.03475 | 0.04661 | 4.51161e-11 | 17.02295 | [28 empty] | 25.56016 | 49.1014 | 0.00451 | 0.65651 | 19.60644 | 0 | 5.07098 | [14 empty] | 1.88396 | 79.59647 | 0.24032 | 9.20861 | 0.12326 | 4.88166e-11 | 8.94738
|  | 317.2 | 0.93711 | 0.00425 |  |  |  |  | 0.04385 |  |  | 0.0148 | 99.24792 | 0.12392 | 0.00019 | 0.40426 | 0.00043 | 0.22328 | 1.11272e-07 | 12.48386 | 1.17057 | 69.24127 | 0.03446 | 0.04601 | 4.51158e-11 | 17.02383 | [28 empty] | 25.52272 | 49.13523 | 0.00446 | 0.6545 | 19.6121 | 0 | 5.07098 | [14 empty] | 1.86066 | 79.59215 | 0.23728 | 9.24035 | 0.12217 | 4.88168e-11 | 8.94741
|  | 316.2 | 0.93711 | 0.00425 |  |  |  |  | 0.04384 |  |  | 0.0148 | 99.24968 | 0.12258 | 0.00019 | 0.40385 | 0.00042 | 0.22328 | 1.0635e-07 | 12.48644 | 1.15697 | 69.25228 | 0.03418 | 0.04542 | 4.51155e-11 | 17.02471 | [28 empty] | 25.48535 | 49.16903 | 0.00442 | 0.6525 | 19.61772 | 0 | 5.07099 | [14 empty] | 1.83763 | 79.58726 | 0.23427 | 9.27233 | 0.12109 | 4.88169e-11 | 8.94743
|  | 315.2 | 0.93711 | 0.00425 |  |  |  |  | 0.04383 |  |  | 0.01481 | 99.25143 | 0.12125 | 0.00018 | 0.40344 | 0.00041 | 0.22328 | 1.01631e-07 | 12.48901 | 1.14349 | 69.26317 | 0.0339 | 0.04483 | 4.51152e-11 | 17.02559 | [28 empty] | 25.44806 | 49.20279 | 0.00437 | 0.65049 | 19.6233 | 0 | 5.071 | [14 empty] | 1.81487 | 79.5818 | 0.2313 | 9.30455 | 0.12001 | 4.88171e-11 | 8.94746
|  | 315.2 | 0.93711 | 0.00425 |  |  |  |  | 0.04383 |  |  | 0.01481 | 99.25143 | 0.12125 | 0.00018 | 0.40344 | 0.00041 | 0.22328 | 1.01631e-07 | 12.48901 | 1.14349 | 69.26317 | 0.0339 | 0.04483 | 4.51152e-11 | 17.02559 | [28 empty] | 25.44806 | 49.20279 | 0.00437 | 0.65049 | 19.6233 | 0 | 5.071 | [14 empty] | 1.81487 | 79.5818 | 0.2313 | 9.30455 | 0.12001 | 4.88171e-11 | 8.94746
|  | 314.2 | 0.93711 | 0.00425 |  |  |  |  | 0.04382 |  |  | 0.01482 | 99.25317 | 0.11993 | 0.00018 | 0.40303 | 0.0004 | 0.22328 | 9.71068e-08 | 12.49159 | 1.13012 | 69.27395 | 0.03362 | 0.04424 | 4.51149e-11 | 17.02647 | [28 empty] | 25.41084 | 49.23652 | 0.00432 | 0.64848 | 19.62883 | 0 | 5.071 | [14 empty] | 1.79239 | 79.57579 | 0.22836 | 9.33703 | 0.11895 | 4.88172e-11 | 8.94748
|  | 313.2 | 0.93712 | 0.00425 |  |  |  |  | 0.04381 |  |  | 0.01482 | 99.25491 | 0.11862 | 0.00018 | 0.40262 | 0.00039 | 0.22328 | 9.27709e-08 | 12.49416 | 1.11687 | 69.28461 | 0.03334 | 0.04366 | 4.51146e-11 | 17.02735 | [28 empty] | 25.37371 | 49.27021 | 0.00428 | 0.64647 | 19.63432 | 0 | 5.07101 | [14 empty] | 1.77017 | 79.56922 | 0.22545 | 9.36976 | 0.1179 | 4.88173e-11 | 8.9475
|  | 312.2 | 0.93712 | 0.00425 |  |  |  |  | 0.0438 |  |  | 0.01483 | 99.25664 | 0.11732 | 0.00017 | 0.4022 | 0.00038 | 0.22328 | 8.86157e-08 | 12.49673 | 1.10373 | 69.29515 | 0.03307 | 0.04309 | 4.51143e-11 | 17.02823 | [28 empty] | 25.33665 | 49.30386 | 0.00423 | 0.64446 | 19.63977 | 0 | 5.07102 | [14 empty] | 1.74821 | 79.5621 | 0.22258 | 9.40274 | 0.11685 | 4.88174e-11 | 8.94751
|  | 311.2 | 0.93712 | 0.00425 |  |  |  |  | 0.04379 |  |  | 0.01484 | 99.25837 | 0.11603 | 0.00017 | 0.40178 | 0.00038 | 0.22328 | 8.46342e-08 | 12.49929 | 1.09071 | 69.30558 | 0.03279 | 0.04252 | 4.5114e-11 | 17.02911 | [28 empty] | 25.29967 | 49.33748 | 0.00419 | 0.64245 | 19.64518 | 0 | 5.07103 | [14 empty] | 1.72651 | 79.55441 | 0.21974 | 9.43599 | 0.11582 | 4.88174e-11 | 8.94753
|  | 310.2 | 0.93712 | 0.00425 |  |  |  |  | 0.04378 |  |  | 0.01484 | 99.26009 | 0.11475 | 0.00017 | 0.40135 | 0.00037 | 0.22328 | 8.08196e-08 | 12.50186 | 1.0778 | 69.31589 | 0.03252 | 0.04196 | 4.51137e-11 | 17.02998 | [28 empty] | 25.26276 | 49.37106 | 0.00414 | 0.64045 | 19.65055 | 0 | 5.07104 | [14 empty] | 1.70507 | 79.54617 | 0.21694 | 9.46949 | 0.1148 | 4.88175e-11 | 8.94753
|  | 309.23942 | 0.93713 | 0.00425 |  |  |  |  | 0.04377 |  |  | 0.01485 | 99.26174 | 0.11352 | 0.00016 | 0.40094 | 0.00036 | 0.22327 | 7.73066e-08 | 12.50431 | 1.0655 | 69.32569 | 0.03225 | 0.04142 | 4.51134e-11 | 17.03082 | [28 empty] | 25.22738 | 49.40328 | 0.0041 | 0.63852 | 19.65567 | 0 | 5.07106 | [14 empty] | 1.68471 | 79.53773 | 0.21427 | 9.50192 | 0.11382 | 4.88175e-11 | 8.94754
|  | 309.23942 | 0.93713 | 0.00425 |  |  |  |  | 0.04377 | 0 |  | 0.01485 | 99.26174 | 0.11352 | 0.00016 | 0.40094 | 0.00036 | 0.22327 | 7.73066e-08 | 12.50431 | 1.0655 | 69.32569 | 0.03225 | 0.04142 | 4.51134e-11 | 17.03082 | [28 empty] | 25.22738 | 49.40328 | 0.0041 | 0.63852 | 19.65567 | 0 | 5.07106 | 13.39991 | 52.44369 | 0.00655 | 28.55956 | 0.0474 | 0 | 5.54289 | [7 empty] | 1.68471 | 79.53773 | 0.21427 | 9.50192 | 0.11382 | 4.88175e-11 | 8.94754
|  | 309.2 | 0.93712 | 0.00425 |  |  |  |  | 0.04377 | 6.13437e-06 |  | 0.01484 | 99.26192 | 0.11347 | 0.00016 | 0.40082 | 0.00036 | 0.22327 | 7.718e-08 | 12.50482 | 1.0651 | 69.32556 | 0.03224 | 0.0414 | 4.51133e-11 | 17.03088 | [28 empty] | 25.22666 | 49.40395 | 0.0041 | 0.6383 | 19.65595 | 0 | 5.07105 | 13.39765 | 52.44427 | 0.00654 | 28.56128 | 0.04736 | 0 | 5.54289 | [7 empty] | 1.68392 | 79.53926 | 0.21414 | 9.50134 | 0.11378 | 4.88176e-11 | 8.94755
|  | 308.2 | 0.93708 | 0.00425 |  |  |  |  | 0.04376 | 0.00016 |  | 0.01475 | 99.26644 | 0.11198 | 0.00016 | 0.39779 | 0.00035 | 0.22329 | 7.40316e-08 | 12.51777 | 1.055 | 69.32229 | 0.03184 | 0.04084 | 4.51122e-11 | 17.03225 | [28 empty] | 25.20843 | 49.42077 | 0.00402 | 0.63269 | 19.66314 | 0 | 5.07095 | 13.34047 | 52.45897 | 0.00639 | 28.60483 | 0.04633 | 0 | 5.54301 | [7 empty] | 1.66398 | 79.57802 | 0.21096 | 9.48667 | 0.11258 | 4.88189e-11 | 8.94779
|  | 307.2 | 0.93703 | 0.00425 |  |  |  |  | 0.04375 | 0.00031 |  | 0.01466 | 99.27093 | 0.11051 | 0.00015 | 0.39477 | 0.00034 | 0.2233 | 7.10039e-08 | 12.53074 | 1.04498 | 69.31892 | 0.03144 | 0.04029 | 4.51111e-11 | 17.03363 | [28 empty] | 25.19033 | 49.43749 | 0.00395 | 0.62711 | 19.67026 | 0 | 5.07086 | 13.28349 | 52.47342 | 0.00624 | 28.64841 | 0.04532 | 0 | 5.54313 | [7 empty] | 1.64425 | 79.6165 | 0.20781 | 9.47201 | 0.1114 | 4.88201e-11 | 8.94802
|  | 306.2 | 0.93698 | 0.00426 |  |  |  |  | 0.04373 | 0.00047 |  | 0.01457 | 99.2754 | 0.10905 | 0.00015 | 0.39176 | 0.00034 | 0.22331 | 6.80924e-08 | 12.54375 | 1.03502 | 69.31543 | 0.03105 | 0.03975 | 4.511e-11 | 17.035 | [28 empty] | 25.17238 | 49.4541 | 0.00388 | 0.62158 | 19.6773 | 0 | 5.07076 | 13.2267 | 52.48762 | 0.0061 | 28.69202 | 0.04432 | 0 | 5.54324 | [7 empty] | 1.62474 | 79.6547 | 0.2047 | 9.45737 | 0.11023 | 4.88214e-11 | 8.94826
|  | 305.2 | 0.93693 | 0.00426 |  |  |  |  | 0.04372 | 0.00062 |  | 0.01448 | 99.27984 | 0.1076 | 0.00015 | 0.38877 | 0.00033 | 0.22332 | 6.52931e-08 | 12.55679 | 1.02512 | 69.31184 | 0.03066 | 0.03921 | 4.51088e-11 | 17.03639 | [28 empty] | 25.15456 | 49.4706 | 0.00381 | 0.61608 | 19.68428 | 0 | 5.07066 | 13.1701 | 52.50157 | 0.00596 | 28.73567 | 0.04335 | 0 | 5.54336 | [7 empty] | 1.60543 | 79.69264 | 0.20163 | 9.44274 | 0.10907 | 4.88227e-11 | 8.94849
|  | 304.2 | 0.93688 | 0.00426 |  |  |  |  | 0.04371 | 0.00077 |  | 0.01439 | 99.28426 | 0.10616 | 0.00014 | 0.38579 | 0.00032 | 0.22333 | 6.26018e-08 | 12.56985 | 1.0153 | 69.30813 | 0.03028 | 0.03868 | 4.51077e-11 | 17.03777 | [28 empty] | 25.13688 | 49.487 | 0.00374 | 0.61062 | 19.69119 | 0 | 5.07057 | 13.11369 | 52.51528 | 0.00582 | 28.77935 | 0.04239 | 0 | 5.54347 | [7 empty] | 1.58633 | 79.7303 | 0.19859 | 9.42813 | 0.10793 | 4.8824e-11 | 8.94872
|  | 303.2 | 0.93683 | 0.00426 |  |  |  |  | 0.04369 | 0.00092 |  | 0.0143 | 99.28865 | 0.10474 | 0.00014 | 0.38282 | 0.00031 | 0.22334 | 6.00146e-08 | 12.58296 | 1.00553 | 69.30431 | 0.0299 | 0.03815 | 4.51066e-11 | 17.03915 | [28 empty] | 25.11934 | 49.50329 | 0.00367 | 0.6052 | 19.69803 | 0 | 5.07048 | 13.05748 | 52.52874 | 0.00568 | 28.82307 | 0.04145 | 0 | 5.54358 | [7 empty] | 1.56743 | 79.7677 | 0.19559 | 9.41354 | 0.10679 | 4.88252e-11 | 8.94895
|  | 302.2 | 0.93679 | 0.00426 |  |  |  |  | 0.04368 | 0.00106 |  | 0.01421 | 99.29302 | 0.10333 | 0.00013 | 0.37986 | 0.00031 | 0.22335 | 5.75279e-08 | 12.59609 | 0.99584 | 69.30039 | 0.02952 | 0.03763 | 4.51054e-11 | 17.04054 | [28 empty] | 25.10193 | 49.51948 | 0.0036 | 0.59981 | 19.7048 | 0 | 5.07039 | 13.00146 | 52.54195 | 0.00554 | 28.86682 | 0.04053 | 0 | 5.54369 | [7 empty] | 1.54873 | 79.80483 | 0.19263 | 9.39896 | 0.10567 | 4.88264e-11 | 8.94918
|  | 301.2 | 0.93674 | 0.00426 |  |  |  |  | 0.04367 | 0.00121 |  | 0.01412 | 99.29736 | 0.10194 | 0.00013 | 0.37691 | 0.0003 | 0.22336 | 5.51379e-08 | 12.60925 | 0.98621 | 69.29635 | 0.02914 | 0.03711 | 4.51043e-11 | 17.04193 | [28 empty] | 25.08466 | 49.53555 | 0.00353 | 0.59447 | 19.7115 | 0 | 5.07029 | 12.94563 | 52.55492 | 0.00541 | 28.91061 | 0.03962 | 0 | 5.5438 | [7 empty] | 1.53024 | 79.84171 | 0.1897 | 9.38439 | 0.10456 | 4.88277e-11 | 8.9494
|  | 300.2 | 0.93669 | 0.00426 |  |  |  |  | 0.04366 | 0.00135 |  | 0.01403 | 99.30168 | 0.10056 | 0.00013 | 0.37397 | 0.00029 | 0.22337 | 5.28411e-08 | 12.62244 | 0.97665 | 69.29221 | 0.02877 | 0.0366 | 4.51031e-11 | 17.04333 | [28 empty] | 25.06752 | 49.55153 | 0.00346 | 0.58916 | 19.71813 | 0 | 5.07021 | 12.88999 | 52.56764 | 0.00528 | 28.95444 | 0.03874 | 0 | 5.54391 | [7 empty] | 1.51194 | 79.87833 | 0.18681 | 9.36984 | 0.10346 | 4.88289e-11 | 8.94963
|  | 299.2 | 0.93665 | 0.00426 |  |  |  |  | 0.04364 | 0.0015 |  | 0.01395 | 99.30598 | 0.09919 | 0.00012 | 0.37105 | 0.00028 | 0.22338 | 5.06342e-08 | 12.63567 | 0.96715 | 69.28795 | 0.02841 | 0.0361 | 4.5102e-11 | 17.04472 | [28 empty] | 25.05051 | 49.56739 | 0.0034 | 0.58388 | 19.72469 | 0 | 5.07012 | 12.83455 | 52.58012 | 0.00516 | 28.9983 | 0.03787 | 0 | 5.54401 | [7 empty] | 1.49384 | 79.91469 | 0.18396 | 9.3553 | 0.10237 | 4.88301e-11 | 8.94985
|  | 298.2 | 0.9366 | 0.00427 |  |  |  |  | 0.04363 | 0.00164 |  | 0.01386 | 99.31024 | 0.09783 | 0.00012 | 0.36814 | 0.00028 | 0.22339 | 4.85138e-08 | 12.64892 | 0.95772 | 69.28359 | 0.02804 | 0.0356 | 4.51008e-11 | 17.04612 | [28 empty] | 25.03364 | 49.58316 | 0.00333 | 0.57865 | 19.73119 | 0 | 5.07003 | 12.77929 | 52.59235 | 0.00503 | 29.04219 | 0.03701 | 0 | 5.54412 | [7 empty] | 1.47593 | 79.95081 | 0.18113 | 9.34077 | 0.10129 | 4.88313e-11 | 8.95007
|  | 297.2 | 0.93656 | 0.00427 |  |  |  |  | 0.04362 | 0.00178 |  | 0.01378 | 99.31449 | 0.09648 | 0.00012 | 0.36524 | 0.00027 | 0.2234 | 4.64768e-08 | 12.66221 | 0.94835 | 69.27912 | 0.02768 | 0.03511 | 4.50996e-11 | 17.04752 | [28 empty] | 25.0169 | 49.59881 | 0.00327 | 0.57345 | 19.73763 | 0 | 5.06994 | 12.72422 | 52.60434 | 0.00491 | 29.08613 | 0.03618 | 0 | 5.54422 | [7 empty] | 1.45822 | 79.98668 | 0.17835 | 9.32625 | 0.10022 | 4.88325e-11 | 8.95029
|  | 296.2 | 0.93651 | 0.00427 |  |  |  |  | 0.04361 | 0.00192 |  | 0.01369 | 99.31871 | 0.09515 | 0.00011 | 0.36235 | 0.00026 | 0.22341 | 4.45201e-08 | 12.67552 | 0.93905 | 69.27455 | 0.02732 | 0.03462 | 4.50985e-11 | 17.04893 | [28 empty] | 25.00029 | 49.61437 | 0.00321 | 0.56828 | 19.74399 | 0 | 5.06986 | 12.66934 | 52.61609 | 0.00479 | 29.1301 | 0.03536 | 0 | 5.54433 | [7 empty] | 1.44069 | 80.0223 | 0.17559 | 9.31174 | 0.09917 | 4.88337e-11 | 8.9505
|  | 295.2 | 0.93647 | 0.00427 |  |  |  |  | 0.04359 | 0.00206 |  | 0.01361 | 99.3229 | 0.09383 | 0.00011 | 0.35947 | 0.00026 | 0.22342 | 4.26407e-08 | 12.68887 | 0.92982 | 69.26987 | 0.02697 | 0.03414 | 4.50973e-11 | 17.05034 | [28 empty] | 24.98382 | 49.62982 | 0.00315 | 0.56315 | 19.75029 | 0 | 5.06977 | 12.61464 | 52.6276 | 0.00467 | 29.1741 | 0.03455 | 0 | 5.54443 | [7 empty] | 1.42335 | 80.05769 | 0.17287 | 9.29725 | 0.09812 | 4.88349e-11 | 8.95072
|  | 294.2 | 0.93642 | 0.00427 |  |  |  |  | 0.04358 | 0.0022 |  | 0.01353 | 99.32707 | 0.09252 | 0.00011 | 0.35661 | 0.00025 | 0.22343 | 4.08358e-08 | 12.70225 | 0.92064 | 69.26508 | 0.02662 | 0.03366 | 4.50961e-11 | 17.05175 | [28 empty] | 24.96747 | 49.64517 | 0.00308 | 0.55806 | 19.75653 | 0 | 5.06969 | 12.56013 | 52.63886 | 0.00456 | 29.21815 | 0.03377 | 0 | 5.54453 | [7 empty] | 1.4062 | 80.09283 | 0.17019 | 9.28276 | 0.09708 | 4.8836e-11 | 8.95093
|  | 293.2 | 0.93638 | 0.00427 |  |  |  |  | 0.04357 | 0.00233 |  | 0.01345 | 99.33122 | 0.09123 | 0.0001 | 0.35376 | 0.00025 | 0.22344 | 3.91027e-08 | 12.71565 | 0.91154 | 69.26019 | 0.02627 | 0.03319 | 4.50949e-11 | 17.05316 | [28 empty] | 24.95125 | 49.66041 | 0.00302 | 0.553 | 19.7627 | 0 | 5.06961 | 12.50581 | 52.64989 | 0.00445 | 29.26223 | 0.03299 | 0 | 5.54463 | [7 empty] | 1.38923 | 80.12775 | 0.16753 | 9.26828 | 0.09606 | 4.88372e-11 | 8.95115
|  | 292.2 | 0.93634 | 0.00427 |  |  |  |  | 0.04356 | 0.00247 |  | 0.01336 | 99.33534 | 0.08995 | 0.0001 | 0.35092 | 0.00024 | 0.22345 | 3.74386e-08 | 12.72909 | 0.90249 | 69.25519 | 0.02593 | 0.03273 | 4.50937e-11 | 17.05457 | [28 empty] | 24.93517 | 49.67555 | 0.00296 | 0.54798 | 19.76881 | 0 | 5.06953 | 12.45168 | 52.66067 | 0.00434 | 29.30635 | 0.03224 | 0 | 5.54472 | [7 empty] | 1.37244 | 80.16243 | 0.16491 | 9.25381 | 0.09504 | 4.88384e-11 | 8.95136
|  | 291.2 | 0.93629 | 0.00427 |  |  |  |  | 0.04355 | 0.0026 |  | 0.01328 | 99.33944 | 0.08868 | 0.0001 | 0.34809 | 0.00023 | 0.22346 | 3.5841e-08 | 12.74255 | 0.89351 | 69.25008 | 0.02559 | 0.03227 | 4.50925e-11 | 17.05599 | [28 empty] | 24.91921 | 49.69059 | 0.00291 | 0.54299 | 19.77485 | 0 | 5.06945 | 12.39772 | 52.67122 | 0.00423 | 29.35051 | 0.03149 | 0 | 5.54482 | [7 empty] | 1.35583 | 80.19688 | 0.16233 | 9.23935 | 0.09404 | 4.88395e-11 | 8.95157
|  | 290.2 | 0.93625 | 0.00427 |  |  |  |  | 0.04354 | 0.00273 |  | 0.0132 | 99.34351 | 0.08742 | 9e-05 | 0.34527 | 0.00023 | 0.22347 | 3.43075e-08 | 12.75605 | 0.88459 | 69.24488 | 0.02526 | 0.03181 | 4.50913e-11 | 17.05741 | [28 empty] | 24.90338 | 49.70553 | 0.00285 | 0.53804 | 19.78084 | 0 | 5.06937 | 12.34395 | 52.68153 | 0.00413 | 29.39471 | 0.03076 | 0 | 5.54491 | [7 empty] | 1.3394 | 80.23111 | 0.15977 | 9.2249 | 0.09304 | 4.88406e-11 | 8.95178
|  | 289.2 | 0.93621 | 0.00427 |  |  |  |  | 0.04353 | 0.00287 |  | 0.01313 | 99.34756 | 0.08618 | 9e-05 | 0.34247 | 0.00022 | 0.22348 | 3.28355e-08 | 12.76957 | 0.87574 | 69.23956 | 0.02492 | 0.03136 | 4.50901e-11 | 17.05884 | [28 empty] | 24.88767 | 49.72037 | 0.00279 | 0.53312 | 19.78676 | 0 | 5.06929 | 12.29037 | 52.6916 | 0.00402 | 29.43895 | 0.03005 | 0 | 5.54501 | [7 empty] | 1.32315 | 80.26512 | 0.15725 | 9.21045 | 0.09206 | 4.88418e-11 | 8.95198
|  | 288.2 | 0.93617 | 0.00428 |  |  |  |  | 0.04352 | 0.003 |  | 0.01305 | 99.35158 | 0.08495 | 9e-05 | 0.33967 | 0.00022 | 0.22349 | 3.14228e-08 | 12.78313 | 0.86695 | 69.23415 | 0.02459 | 0.03092 | 4.50889e-11 | 17.06026 | [28 empty] | 24.8721 | 49.7351 | 0.00274 | 0.52824 | 19.79261 | 0 | 5.06922 | 12.23696 | 52.70144 | 0.00392 | 29.48322 | 0.02935 | 0 | 5.5451 | [7 empty] | 1.30707 | 80.29891 | 0.15476 | 9.196 | 0.09108 | 4.88429e-11 | 8.95219
|  | 287.2 | 0.93612 | 0.00428 |  |  |  |  | 0.0435 | 0.00313 |  | 0.01297 | 99.35558 | 0.08373 | 9e-05 | 0.33689 | 0.00021 | 0.2235 | 3.00672e-08 | 12.79671 | 0.85822 | 69.22863 | 0.02427 | 0.03048 | 4.50877e-11 | 17.06169 | [28 empty] | 24.85664 | 49.74974 | 0.00268 | 0.52339 | 19.79841 | 0 | 5.06914 | 12.18374 | 52.71104 | 0.00382 | 29.52754 | 0.02867 | 0 | 5.54519 | [7 empty] | 1.29116 | 80.33248 | 0.1523 | 9.18156 | 0.09012 | 4.8844e-11 | 8.95239
|  | 286.2 | 0.93608 | 0.00428 |  |  |  |  | 0.04349 | 0.00325 |  | 0.01289 | 99.35956 | 0.08252 | 8e-05 | 0.33412 | 0.00021 | 0.22351 | 2.87664e-08 | 12.81032 | 0.84956 | 69.22301 | 0.02394 | 0.03004 | 4.50864e-11 | 17.06312 | [28 empty] | 24.84132 | 49.76427 | 0.00263 | 0.51857 | 19.80414 | 0 | 5.06907 | 12.1307 | 52.7204 | 0.00373 | 29.57189 | 0.02799 | 0 | 5.54528 | [7 empty] | 1.27542 | 80.36584 | 0.14987 | 9.16712 | 0.08916 | 4.88451e-11 | 8.95259
|  | 285.2 | 0.93604 | 0.00428 |  |  |  |  | 0.04348 | 0.00338 |  | 0.01281 | 99.36351 | 0.08132 | 8e-05 | 0.33137 | 0.0002 | 0.22352 | 2.75185e-08 | 12.82396 | 0.84095 | 69.21729 | 0.02362 | 0.02962 | 4.50852e-11 | 17.06456 | [28 empty] | 24.82611 | 49.77871 | 0.00257 | 0.51379 | 19.80982 | 0 | 5.06899 | 12.07784 | 52.72954 | 0.00363 | 29.61629 | 0.02734 | 0 | 5.54537 | [7 empty] | 1.25984 | 80.39899 | 0.14747 | 9.15269 | 0.08821 | 4.88462e-11 | 8.95279
|  | 284.2 | 0.936 | 0.00428 |  |  |  |  | 0.04347 | 0.00351 |  | 0.01274 | 99.36744 | 0.08014 | 8e-05 | 0.32862 | 0.0002 | 0.22353 | 2.63215e-08 | 12.83762 | 0.83241 | 69.21147 | 0.02331 | 0.02919 | 4.5084e-11 | 17.06599 | [28 empty] | 24.81104 | 49.79305 | 0.00252 | 0.50905 | 19.81543 | 0 | 5.06892 | 12.02515 | 52.73844 | 0.00354 | 29.66072 | 0.02669 | 0 | 5.54546 | [7 empty] | 1.24444 | 80.43194 | 0.1451 | 9.13825 | 0.08728 | 4.88473e-11 | 8.95299
|  | 283.2 | 0.93596 | 0.00428 |  |  |  |  | 0.04346 | 0.00363 |  | 0.01266 | 99.37134 | 0.07897 | 8e-05 | 0.32589 | 0.00019 | 0.22354 | 2.51732e-08 | 12.85132 | 0.82393 | 69.20555 | 0.02299 | 0.02877 | 4.50827e-11 | 17.06744 | [28 empty] | 24.79608 | 49.80729 | 0.00247 | 0.50433 | 19.82098 | 0 | 5.06885 | 11.97265 | 52.7471 | 0.00345 | 29.70519 | 0.02606 | 0 | 5.54555 | [7 empty] | 1.2292 | 80.46468 | 0.14276 | 9.12382 | 0.08635 | 4.88484e-11 | 8.95319
|  | 282.2 | 0.93592 | 0.00428 |  |  |  |  | 0.04345 | 0.00375 |  | 0.01259 | 99.37522 | 0.07781 | 7e-05 | 0.32317 | 0.00019 | 0.22355 | 2.40721e-08 | 12.86504 | 0.81552 | 69.19953 | 0.02268 | 0.02836 | 4.50815e-11 | 17.06888 | [28 empty] | 24.78125 | 49.82143 | 0.00242 | 0.49965 | 19.82648 | 0 | 5.06878 | 11.92032 | 52.75554 | 0.00336 | 29.74971 | 0.02544 | 0 | 5.54563 | [7 empty] | 1.21412 | 80.49722 | 0.14045 | 9.10939 | 0.08543 | 4.88494e-11 | 8.95339
|  | 281.2 | 0.93588 | 0.00428 |  |  |  |  | 0.04344 | 0.00388 |  | 0.01252 | 99.37907 | 0.07666 | 7e-05 | 0.32046 | 0.00018 | 0.22355 | 2.30161e-08 | 12.87879 | 0.80716 | 69.1934 | 0.02237 | 0.02795 | 4.50802e-11 | 17.07032 | [28 empty] | 24.76653 | 49.83548 | 0.00237 | 0.495 | 19.83191 | 0 | 5.06871 | 11.86817 | 52.76375 | 0.00327 | 29.79426 | 0.02483 | 0 | 5.54572 | [7 empty] | 1.19921 | 80.52957 | 0.13818 | 9.09495 | 0.08452 | 4.88505e-11 | 8.95359
|  | 280.2 | 0.93584 | 0.00428 |  |  |  |  | 0.04343 | 0.004 |  | 0.01244 | 99.3829 | 0.07553 | 7e-05 | 0.31776 | 0.00018 | 0.22356 | 2.20036e-08 | 12.89257 | 0.79887 | 69.18718 | 0.02207 | 0.02754 | 4.5079e-11 | 17.07177 | [28 empty] | 24.75194 | 49.84942 | 0.00232 | 0.49039 | 19.83729 | 0 | 5.06864 | 11.81619 | 52.77173 | 0.00319 | 29.83885 | 0.02424 | 0 | 5.5458 | [7 empty] | 1.18445 | 80.56172 | 0.13593 | 9.08051 | 0.08362 | 4.88516e-11 | 8.95378
|  | 279.2 | 0.9358 | 0.00428 |  |  |  |  | 0.04342 | 0.00412 |  | 0.01237 | 99.38671 | 0.0744 | 7e-05 | 0.31508 | 0.00017 | 0.22357 | 2.10329e-08 | 12.90637 | 0.79063 | 69.18086 | 0.02177 | 0.02714 | 4.50777e-11 | 17.07322 | [28 empty] | 24.73747 | 49.86328 | 0.00227 | 0.48581 | 19.84261 | 0 | 5.06857 | 11.76439 | 52.77948 | 0.0031 | 29.88348 | 0.02366 | 0 | 5.54588 | [7 empty] | 1.16985 | 80.59368 | 0.13371 | 9.06607 | 0.08273 | 4.88526e-11 | 8.95397
|  | 278.2 | 0.93577 | 0.00429 |  |  |  |  | 0.04341 | 0.00424 |  | 0.0123 | 99.39049 | 0.07329 | 7e-05 | 0.3124 | 0.00017 | 0.22358 | 2.01024e-08 | 12.9202 | 0.78246 | 69.17445 | 0.02147 | 0.02675 | 4.50764e-11 | 17.07468 | [28 empty] | 24.72311 | 49.87703 | 0.00222 | 0.48126 | 19.84787 | 0 | 5.0685 | 11.71276 | 52.78701 | 0.00302 | 29.92815 | 0.02309 | 0 | 5.54596 | [7 empty] | 1.15541 | 80.62545 | 0.13151 | 9.05163 | 0.08184 | 4.88537e-11 | 8.95416
|  | 277.2 | 0.93573 | 0.00429 |  |  |  |  | 0.0434 | 0.00436 |  | 0.01223 | 99.39425 | 0.07219 | 6e-05 | 0.30974 | 0.00016 | 0.22359 | 1.92105e-08 | 12.93406 | 0.77434 | 69.16793 | 0.02117 | 0.02636 | 4.50752e-11 | 17.07614 | [28 empty] | 24.70888 | 49.8907 | 0.00217 | 0.47674 | 19.85308 | 0 | 5.06844 | 11.66131 | 52.79431 | 0.00294 | 29.97287 | 0.02253 | 0 | 5.54604 | [7 empty] | 1.14112 | 80.65704 | 0.12935 | 9.03718 | 0.08097 | 4.88547e-11 | 8.95435
|  | 276.2 | 0.93569 | 0.00429 |  |  |  |  | 0.04339 | 0.00447 |  | 0.01216 | 99.39799 | 0.0711 | 6e-05 | 0.30709 | 0.00016 | 0.2236 | 1.83558e-08 | 12.94794 | 0.76629 | 69.16132 | 0.02088 | 0.02597 | 4.50739e-11 | 17.0776 | [28 empty] | 24.69476 | 49.90426 | 0.00213 | 0.47226 | 19.85822 | 0 | 5.06837 | 11.61002 | 52.80139 | 0.00287 | 30.01762 | 0.02199 | 0 | 5.54612 | [7 empty] | 1.12698 | 80.68844 | 0.12721 | 9.02272 | 0.0801 | 4.88557e-11 | 8.95454
|  | 275.2 | 0.93565 | 0.00429 |  |  |  |  | 0.04338 | 0.00459 |  | 0.01208 | 99.4017 | 0.07003 | 6e-05 | 0.30446 | 0.00016 | 0.22361 | 1.75368e-08 | 12.96185 | 0.7583 | 69.15461 | 0.02059 | 0.02559 | 4.50726e-11 | 17.07906 | [28 empty] | 24.68075 | 49.91774 | 0.00208 | 0.4678 | 19.86332 | 0 | 5.06831 | 11.55891 | 52.80824 | 0.00279 | 30.06241 | 0.02145 | 0 | 5.5462 | [7 empty] | 1.113 | 80.71967 | 0.12511 | 9.00825 | 0.07924 | 4.88568e-11 | 8.95473
|  | 274.2 | 0.93562 | 0.00429 |  |  |  |  | 0.04338 | 0.0047 |  | 0.01202 | 99.40538 | 0.06896 | 6e-05 | 0.30183 | 0.00015 | 0.22361 | 1.6752e-08 | 12.97578 | 0.75036 | 69.14781 | 0.02031 | 0.02521 | 4.50713e-11 | 17.08053 | [28 empty] | 24.66687 | 49.93112 | 0.00204 | 0.46338 | 19.86835 | 0 | 5.06825 | 11.50797 | 52.81487 | 0.00272 | 30.10724 | 0.02093 | 0 | 5.54628 | [7 empty] | 1.09916 | 80.75072 | 0.12303 | 8.99378 | 0.07839 | 4.88578e-11 | 8.95492
|  | 273.2 | 0.93558 | 0.00429 |  |  |  |  | 0.04337 | 0.00482 |  | 0.01195 | 99.40905 | 0.06791 | 6e-05 | 0.29922 | 0.00015 | 0.22362 | 1.60002e-08 | 12.98974 | 0.74249 | 69.14091 | 0.02002 | 0.02484 | 4.507e-11 | 17.08199 | [28 empty] | 24.65309 | 49.9444 | 0.00199 | 0.45899 | 19.87333 | 0 | 5.06818 | 11.4572 | 52.82128 | 0.00264 | 30.15211 | 0.02042 | 0 | 5.54635 | [7 empty] | 1.08547 | 80.7816 | 0.12098 | 8.9793 | 0.07755 | 4.88588e-11 | 8.9551
|  | 272.2 | 0.93554 | 0.00429 |  |  |  |  | 0.04336 | 0.00493 |  | 0.01188 | 99.41269 | 0.06687 | 5e-05 | 0.29662 | 0.00014 | 0.22363 | 1.52801e-08 | 13.00372 | 0.73467 | 69.13392 | 0.01974 | 0.02447 | 4.50687e-11 | 17.08347 | [28 empty] | 24.63944 | 49.9576 | 0.00195 | 0.45463 | 19.87826 | 0 | 5.06812 | 11.40659 | 52.82747 | 0.00257 | 30.19702 | 0.01992 | 0 | 5.54643 | [7 empty] | 1.07193 | 80.81231 | 0.11895 | 8.9648 | 0.07672 | 4.88598e-11 | 8.95529
|  | 271.2 | 0.93551 | 0.00429 |  |  |  |  | 0.04335 | 0.00504 |  | 0.01181 | 99.4163 | 0.06584 | 5e-05 | 0.29403 | 0.00014 | 0.22364 | 1.45904e-08 | 13.01773 | 0.72691 | 69.12683 | 0.01947 | 0.02411 | 4.50674e-11 | 17.08494 | [28 empty] | 24.62589 | 49.9707 | 0.00191 | 0.45031 | 19.88313 | 0 | 5.06806 | 11.35616 | 52.83344 | 0.0025 | 30.24197 | 0.01942 | 0 | 5.5465 | [7 empty] | 1.05853 | 80.84285 | 0.11695 | 8.9503 | 0.07589 | 4.88608e-11 | 8.95547
|  | 270.2 | 0.93547 | 0.00429 |  |  |  |  | 0.04334 | 0.00515 |  | 0.01174 | 99.4199 | 0.06482 | 5e-05 | 0.29145 | 0.00014 | 0.22365 | 1.39298e-08 | 13.03177 | 0.71921 | 69.11966 | 0.01919 | 0.02375 | 4.50661e-11 | 17.08642 | [28 empty] | 24.61246 | 49.98372 | 0.00186 | 0.44601 | 19.88795 | 0 | 5.068 | 11.30589 | 52.8392 | 0.00244 | 30.28696 | 0.01894 | 0 | 5.54657 | [7 empty] | 1.04528 | 80.87323 | 0.11498 | 8.93578 | 0.07508 | 4.88618e-11 | 8.95566
|  | 269.2 | 0.93544 | 0.00429 |  |  |  |  | 0.04333 | 0.00526 |  | 0.01168 | 99.42347 | 0.06381 | 5e-05 | 0.28889 | 0.00013 | 0.22365 | 1.32974e-08 | 13.04583 | 0.71157 | 69.11238 | 0.01892 | 0.0234 | 4.50648e-11 | 17.0879 | [28 empty] | 24.59914 | 49.99664 | 0.00182 | 0.44174 | 19.89272 | 0 | 5.06794 | 11.25578 | 52.84474 | 0.00237 | 30.33199 | 0.01847 | 0 | 5.54664 | [7 empty] | 1.03217 | 80.90345 | 0.11303 | 8.92125 | 0.07427 | 4.88628e-11 | 8.95584
|  | 268.2 | 0.9354 | 0.00429 |  |  |  |  | 0.04332 | 0.00537 |  | 0.01161 | 99.42701 | 0.06282 | 5e-05 | 0.28633 | 0.00013 | 0.22366 | 1.26919e-08 | 13.05991 | 0.70399 | 69.10502 | 0.01865 | 0.02305 | 4.50635e-11 | 17.08938 | [28 empty] | 24.58592 | 50.00947 | 0.00178 | 0.43751 | 19.89743 | 0 | 5.06788 | 11.20584 | 52.85006 | 0.0023 | 30.37706 | 0.01801 | 0 | 5.54672 | [7 empty] | 1.01919 | 80.93351 | 0.11111 | 8.9067 | 0.07347 | 4.88638e-11 | 8.95602
|  | 267.2 | 0.93537 | 0.00429 |  |  |  |  | 0.04331 | 0.00548 |  | 0.01155 | 99.43053 | 0.06183 | 5e-05 | 0.28379 | 0.00013 | 0.22367 | 1.21122e-08 | 13.07401 | 0.69647 | 69.09757 | 0.01839 | 0.0227 | 4.50622e-11 | 17.09087 | [28 empty] | 24.57282 | 50.02221 | 0.00174 | 0.43331 | 19.90209 | 0 | 5.06783 | 11.15607 | 52.85517 | 0.00224 | 30.42217 | 0.01756 | 0 | 5.54678 | [7 empty] | 1.00636 | 80.96341 | 0.10922 | 8.89214 | 0.07267 | 4.88647e-11 | 8.9562
|  | 266.2 | 0.93533 | 0.0043 |  |  |  |  | 0.04331 | 0.00559 |  | 0.01148 | 99.43403 | 0.06086 | 4e-05 | 0.28127 | 0.00012 | 0.22368 | 1.15574e-08 | 13.08814 | 0.689 | 69.09002 | 0.01812 | 0.02236 | 4.50609e-11 | 17.09236 | [28 empty] | 24.55983 | 50.03487 | 0.0017 | 0.42913 | 19.90669 | 0 | 5.06777 | 11.10646 | 52.86007 | 0.00218 | 30.46732 | 0.01712 | 0 | 5.54685 | [7 empty] | 0.99366 | 80.99317 | 0.10735 | 8.87755 | 0.07189 | 4.88657e-11 | 8.95637
|  | 265.2 | 0.9353 | 0.0043 |  |  |  |  | 0.0433 | 0.00569 |  | 0.01142 | 99.43751 | 0.05989 | 4e-05 | 0.27875 | 0.00012 | 0.22369 | 1.10264e-08 | 13.10229 | 0.68159 | 69.08238 | 0.01786 | 0.02202 | 4.50595e-11 | 17.09385 | [28 empty] | 24.54695 | 50.04744 | 0.00167 | 0.42499 | 19.91125 | 0 | 5.06772 | 11.05701 | 52.86475 | 0.00212 | 30.51251 | 0.01669 | 0 | 5.54692 | [7 empty] | 0.9811 | 81.02277 | 0.10551 | 8.86295 | 0.07111 | 4.88667e-11 | 8.95655
|  | 264.2 | 0.93526 | 0.0043 |  |  |  |  | 0.04329 | 0.0058 |  | 0.01135 | 99.44096 | 0.05894 | 4e-05 | 0.27625 | 0.00012 | 0.22369 | 1.05183e-08 | 13.11647 | 0.67423 | 69.07466 | 0.01761 | 0.02168 | 4.50582e-11 | 17.09535 | [28 empty] | 24.53417 | 50.05992 | 0.00163 | 0.42088 | 19.91575 | 0 | 5.06766 | 11.00772 | 52.86923 | 0.00206 | 30.55773 | 0.01627 | 0 | 5.54699 | [7 empty] | 0.96868 | 81.05223 | 0.10369 | 8.84833 | 0.07034 | 4.88676e-11 | 8.95673
|  | 263.2 | 0.93523 | 0.0043 |  |  |  |  | 0.04328 | 0.0059 |  | 0.01129 | 99.44439 | 0.058 | 4e-05 | 0.27375 | 0.00011 | 0.2237 | 1.00322e-08 | 13.13067 | 0.66694 | 69.06685 | 0.01735 | 0.02135 | 4.50569e-11 | 17.09684 | [28 empty] | 24.5215 | 50.07231 | 0.00159 | 0.41679 | 19.9202 | 0 | 5.06761 | 10.95859 | 52.87349 | 0.002 | 30.603 | 0.01586 | 0 | 5.54705 | [7 empty] | 0.95638 | 81.08155 | 0.1019 | 8.83369 | 0.06957 | 4.88686e-11 | 8.9569
|  | 262.2 | 0.9352 | 0.0043 |  |  |  |  | 0.04327 | 0.006 |  | 0.01123 | 99.44779 | 0.05707 | 4e-05 | 0.27127 | 0.00011 | 0.22371 | 9.56716e-09 | 13.14489 | 0.6597 | 69.05894 | 0.0171 | 0.02103 | 4.50555e-11 | 17.09834 | [28 empty] | 24.50893 | 50.08462 | 0.00155 | 0.41274 | 19.92461 | 0 | 5.06755 | 10.90962 | 52.87755 | 0.00195 | 30.6483 | 0.01546 | 0 | 5.54712 | [7 empty] | 0.94422 | 81.11073 | 0.10013 | 8.81903 | 0.06882 | 4.88696e-11 | 8.95708
|  | 262.2 | 0.9352 | 0.0043 |  |  |  |  | 0.04327 | 0.006 |  | 0.01123 | 99.44779 | 0.05707 | 4e-05 | 0.27127 | 0.00011 | 0.22371 | 9.56716e-09 | 13.14489 | 0.6597 | 69.05894 | 0.0171 | 0.02103 | 4.50555e-11 | 17.09834 | [28 empty] | 24.50893 | 50.08462 | 0.00155 | 0.41274 | 19.92461 | 0 | 5.06755 | 10.90962 | 52.87755 | 0.00195 | 30.6483 | 0.01546 | 0 | 5.54712 | [7 empty] | 0.94422 | 81.11073 | 0.10013 | 8.81903 | 0.06882 | 4.88696e-11 | 8.95708
|  | 261.2 | 0.93516 | 0.0043 |  |  |  |  | 0.04326 | 0.00611 |  | 0.01117 | 99.45118 | 0.05616 | 4e-05 | 0.26881 | 0.00011 | 0.22372 | 9.12233e-09 | 13.15913 | 0.65251 | 69.05095 | 0.01685 | 0.02071 | 4.50542e-11 | 17.09985 | [28 empty] | 24.49647 | 50.09684 | 0.00152 | 0.40871 | 19.92896 | 0 | 5.0675 | 10.86081 | 52.88141 | 0.00189 | 30.69364 | 0.01506 | 0 | 5.54718 | [7 empty] | 0.93219 | 81.13977 | 0.09839 | 8.80434 | 0.06807 | 4.88705e-11 | 8.95725
|  | 260.2 | 0.93513 | 0.0043 |  |  |  |  | 0.04326 | 0.00621 |  | 0.0111 | 99.45454 | 0.05525 | 4e-05 | 0.26635 | 0.0001 | 0.22372 | 8.6969e-09 | 13.17339 | 0.64538 | 69.04288 | 0.01661 | 0.02039 | 4.50528e-11 | 17.10135 | [28 empty] | 24.48411 | 50.10897 | 0.00148 | 0.40472 | 19.93326 | 0 | 5.06745 | 10.81216 | 52.88505 | 0.00184 | 30.73903 | 0.01468 | 0 | 5.54724 | [7 empty] | 0.92029 | 81.16867 | 0.09667 | 8.78963 | 0.06733 | 4.88714e-11 | 8.95742
|  | 259.2 | 0.9351 | 0.0043 |  |  |  |  | 0.04325 | 0.00631 |  | 0.01104 | 99.45787 | 0.05435 | 3e-05 | 0.26391 | 0.0001 | 0.22373 | 8.29007e-09 | 13.18767 | 0.63831 | 69.03471 | 0.01636 | 0.02008 | 4.50515e-11 | 17.10286 | [28 empty] | 24.47186 | 50.12103 | 0.00145 | 0.40075 | 19.93752 | 0 | 5.0674 | 10.76367 | 52.8885 | 0.00179 | 30.78444 | 0.0143 | 0 | 5.5473 | [7 empty] | 0.90851 | 81.19745 | 0.09497 | 8.77489 | 0.06659 | 4.88724e-11 | 8.95759
|  | 258.2 | 0.93507 | 0.0043 |  |  |  |  | 0.04324 | 0.00641 |  | 0.01098 | 99.46119 | 0.05346 | 3e-05 | 0.26148 | 0.0001 | 0.22374 | 7.9011e-09 | 13.20198 | 0.63129 | 69.02647 | 0.01612 | 0.01977 | 4.50501e-11 | 17.10438 | [28 empty] | 24.4597 | 50.133 | 0.00141 | 0.39682 | 19.94172 | 0 | 5.06735 | 10.71533 | 52.89174 | 0.00174 | 30.8299 | 0.01393 | 0 | 5.54736 | [7 empty] | 0.89686 | 81.22609 | 0.0933 | 8.76012 | 0.06586 | 4.88733e-11 | 8.95776
|  | 257.2 | 0.93504 | 0.0043 |  |  |  |  | 0.04323 | 0.0065 |  | 0.01092 | 99.46448 | 0.05259 | 3e-05 | 0.25906 | 0.0001 | 0.22374 | 7.52924e-09 | 13.2163 | 0.62433 | 69.01813 | 0.01588 | 0.01946 | 4.50488e-11 | 17.10589 | [28 empty] | 24.44765 | 50.14488 | 0.00138 | 0.39291 | 19.94588 | 0 | 5.0673 | 10.66714 | 52.89478 | 0.00169 | 30.8754 | 0.01357 | 0 | 5.54742 | [7 empty] | 0.88534 | 81.25461 | 0.09165 | 8.74533 | 0.06514 | 4.88742e-11 | 8.95793
|  | 256.2 | 0.935 | 0.0043 |  |  |  |  | 0.04323 | 0.0066 |  | 0.01086 | 99.46775 | 0.05172 | 3e-05 | 0.25665 | 9e-05 | 0.22375 | 7.17379e-09 | 13.23065 | 0.61743 | 69.00971 | 0.01565 | 0.01916 | 4.50474e-11 | 17.10741 | [28 empty] | 24.4357 | 50.15669 | 0.00135 | 0.38903 | 19.94998 | 0 | 5.06725 | 10.61911 | 52.89762 | 0.00164 | 30.92093 | 0.01322 | 0 | 5.54748 | [7 empty] | 0.87393 | 81.28301 | 0.09002 | 8.7305 | 0.06443 | 4.88751e-11 | 8.9581
|  | 255.2 | 0.93497 | 0.0043 |  |  |  |  | 0.04322 | 0.0067 |  | 0.01081 | 99.47099 | 0.05087 | 3e-05 | 0.25426 | 9e-05 | 0.22376 | 6.83408e-09 | 13.24501 | 0.61057 | 69.00121 | 0.01541 | 0.01886 | 4.5046e-11 | 17.10893 | [28 empty] | 24.42384 | 50.16841 | 0.00132 | 0.38518 | 19.95405 | 0 | 5.0672 | 10.57123 | 52.90026 | 0.00159 | 30.9665 | 0.01287 | 0 | 5.54754 | [7 empty] | 0.86265 | 81.31129 | 0.08842 | 8.71565 | 0.06372 | 4.88761e-11 | 8.95827
|  | 254.2 | 0.93494 | 0.0043 |  |  |  |  | 0.04321 | 0.00679 |  | 0.01075 | 99.47421 | 0.05003 | 3e-05 | 0.25188 | 9e-05 | 0.22376 | 6.50945e-09 | 13.2594 | 0.60377 | 68.99263 | 0.01518 | 0.01856 | 4.50447e-11 | 17.11045 | [28 empty] | 24.41209 | 50.18005 | 0.00129 | 0.38136 | 19.95806 | 0 | 5.06716 | 10.52351 | 52.90271 | 0.00155 | 31.0121 | 0.01254 | 0 | 5.5476 | [7 empty] | 0.8515 | 81.33945 | 0.08684 | 8.70076 | 0.06302 | 4.8877e-11 | 8.95844
|  | 253.2 | 0.93491 | 0.00431 |  |  |  |  | 0.04321 | 0.00689 |  | 0.01069 | 99.47741 | 0.04919 | 3e-05 | 0.24951 | 9e-05 | 0.22377 | 6.19929e-09 | 13.2738 | 0.59703 | 68.98396 | 0.01496 | 0.01827 | 4.50433e-11 | 17.11198 | [28 empty] | 24.40043 | 50.19161 | 0.00125 | 0.37756 | 19.96203 | 0 | 5.06711 | 10.47593 | 52.90496 | 0.0015 | 31.05775 | 0.01221 | 0 | 5.54765 | [7 empty] | 0.84046 | 81.36749 | 0.08528 | 8.68584 | 0.06233 | 4.88779e-11 | 8.9586
|  | 252.2 | 0.93488 | 0.00431 |  |  |  |  | 0.0432 | 0.00698 |  | 0.01063 | 99.48059 | 0.04837 | 3e-05 | 0.24715 | 8e-05 | 0.22378 | 5.90298e-09 | 13.28822 | 0.59034 | 68.97521 | 0.01473 | 0.01798 | 4.50419e-11 | 17.11351 | [28 empty] | 24.38887 | 50.2031 | 0.00122 | 0.3738 | 19.96595 | 0 | 5.06707 | 10.42851 | 52.90701 | 0.00146 | 31.10343 | 0.01188 | 0 | 5.54771 | [7 empty] | 0.82954 | 81.39543 | 0.08375 | 8.67088 | 0.06164 | 4.88788e-11 | 8.95877
|  | 251.2 | 0.93485 | 0.00431 |  |  |  |  | 0.04319 | 0.00707 |  | 0.01058 | 99.48375 | 0.04756 | 3e-05 | 0.2448 | 8e-05 | 0.22379 | 5.61995e-09 | 13.30266 | 0.5837 | 68.96638 | 0.01451 | 0.0177 | 4.50405e-11 | 17.11504 | [28 empty] | 24.37741 | 50.2145 | 0.00119 | 0.37006 | 19.96982 | 0 | 5.06702 | 10.38123 | 52.90888 | 0.00141 | 31.14914 | 0.01157 | 0 | 5.54776 | [7 empty] | 0.81874 | 81.42325 | 0.08223 | 8.65589 | 0.06096 | 4.88797e-11 | 8.95893
|  | 250.2 | 0.93482 | 0.00431 |  |  |  |  | 0.04318 | 0.00716 |  | 0.01052 | 99.48688 | 0.04675 | 3e-05 | 0.24247 | 8e-05 | 0.22379 | 5.34964e-09 | 13.31712 | 0.57712 | 68.95747 | 0.01429 | 0.01742 | 4.50391e-11 | 17.11658 | [28 empty] | 24.36604 | 50.22582 | 0.00117 | 0.36635 | 19.97365 | 0 | 5.06698 | 10.33411 | 52.91054 | 0.00137 | 31.19489 | 0.01126 | 0 | 5.54782 | [7 empty] | 0.80805 | 81.45097 | 0.08074 | 8.64086 | 0.06029 | 4.88806e-11 | 8.9591
|  | 249.2 | 0.93479 | 0.00431 |  |  |  |  | 0.04318 | 0.00726 |  | 0.01047 | 99.48999 | 0.04596 | 2e-05 | 0.24015 | 8e-05 | 0.2238 | 5.09153e-09 | 13.3316 | 0.57059 | 68.94848 | 0.01407 | 0.01714 | 4.50377e-11 | 17.11812 | [28 empty] | 24.35476 | 50.23707 | 0.00114 | 0.36267 | 19.97743 | 0 | 5.06693 | 10.28713 | 52.91202 | 0.00133 | 31.24068 | 0.01096 | 0 | 5.54787 | [7 empty] | 0.79748 | 81.47859 | 0.07927 | 8.62579 | 0.05962 | 4.88815e-11 | 8.95926
|  | 248.2 | 0.93476 | 0.00431 |  |  |  |  | 0.04317 | 0.00735 |  | 0.01041 | 99.49308 | 0.04518 | 2e-05 | 0.23784 | 8e-05 | 0.2238 | 4.84509e-09 | 13.3461 | 0.56411 | 68.93941 | 0.01386 | 0.01687 | 4.50363e-11 | 17.11966 | [28 empty] | 24.34357 | 50.24824 | 0.00111 | 0.35901 | 19.98117 | 0 | 5.06689 | 10.24029 | 52.91331 | 0.00129 | 31.28651 | 0.01067 | 0 | 5.54792 | [7 empty] | 0.78702 | 81.50611 | 0.07782 | 8.61068 | 0.05896 | 4.88824e-11 | 8.95942
|  | 247.2 | 0.93474 | 0.00431 |  |  |  |  | 0.04316 | 0.00743 |  | 0.01036 | 99.49614 | 0.0444 | 2e-05 | 0.23555 | 7e-05 | 0.22381 | 4.60983e-09 | 13.36061 | 0.55769 | 68.93026 | 0.01364 | 0.0166 | 4.50349e-11 | 17.1212 | [28 empty] | 24.33248 | 50.25934 | 0.00108 | 0.35538 | 19.98487 | 0 | 5.06685 | 10.19361 | 52.91442 | 0.00125 | 31.33236 | 0.01038 | 0 | 5.54797 | [7 empty] | 0.77667 | 81.53353 | 0.07639 | 8.59552 | 0.0583 | 4.88832e-11 | 8.95959
|  | 246.2 | 0.93471 | 0.00431 |  |  |  |  | 0.04316 | 0.00752 |  | 0.0103 | 99.49918 | 0.04364 | 2e-05 | 0.23326 | 7e-05 | 0.22382 | 4.38528e-09 | 13.37514 | 0.55131 | 68.92103 | 0.01343 | 0.01633 | 4.50335e-11 | 17.12275 | [28 empty] | 24.32148 | 50.27035 | 0.00105 | 0.35178 | 19.98852 | 0 | 5.06681 | 10.14707 | 52.91533 | 0.00122 | 31.37826 | 0.01011 | 0 | 5.54802 | [7 empty] | 0.76644 | 81.56085 | 0.07499 | 8.58033 | 0.05765 | 4.88841e-11 | 8.95975
|  | 245.2 | 0.93468 | 0.00431 |  |  |  |  | 0.04315 | 0.00761 |  | 0.01025 | 99.50221 | 0.04289 | 2e-05 | 0.23099 | 7e-05 | 0.22382 | 4.17099e-09 | 13.38968 | 0.54499 | 68.91173 | 0.01322 | 0.01607 | 4.50321e-11 | 17.1243 | [28 empty] | 24.31057 | 50.2813 | 0.00103 | 0.34821 | 19.99213 | 0 | 5.06677 | 10.10067 | 52.91606 | 0.00118 | 31.42419 | 0.00983 | 0 | 5.54807 | [7 empty] | 0.75631 | 81.58808 | 0.0736 | 8.56509 | 0.05701 | 4.8885e-11 | 8.95991
|  | 244.2 | 0.93465 | 0.00431 |  |  |  |  | 0.04315 | 0.0077 |  | 0.0102 | 99.5052 | 0.04214 | 2e-05 | 0.22873 | 7e-05 | 0.22383 | 3.96651e-09 | 13.40424 | 0.53872 | 68.90235 | 0.01302 | 0.01581 | 4.50307e-11 | 17.12585 | [28 empty] | 24.29975 | 50.29217 | 0.001 | 0.34466 | 19.99569 | 0 | 5.06673 | 10.05441 | 52.91661 | 0.00115 | 31.47015 | 0.00957 | 0 | 5.54812 | [7 empty] | 0.7463 | 81.61522 | 0.07223 | 8.54981 | 0.05637 | 4.88859e-11 | 8.96007
|  | 243.2 | 0.93462 | 0.00431 |  |  |  |  | 0.04314 | 0.00778 |  | 0.01014 | 99.50818 | 0.04141 | 2e-05 | 0.22649 | 7e-05 | 0.22384 | 3.77143e-09 | 13.41882 | 0.53251 | 68.89289 | 0.01282 | 0.01556 | 4.50293e-11 | 17.12741 | [28 empty] | 24.28902 | 50.30296 | 0.00098 | 0.34114 | 19.99921 | 0 | 5.06669 | 10.0083 | 52.91697 | 0.00111 | 31.51614 | 0.00931 | 0 | 5.54817 | [7 empty] | 0.73639 | 81.64228 | 0.07089 | 8.53447 | 0.05574 | 4.88867e-11 | 8.96023
|  | 242.2 | 0.9346 | 0.00431 |  |  |  |  | 0.04313 | 0.00787 |  | 0.01009 | 99.51114 | 0.04069 | 2e-05 | 0.22425 | 6e-05 | 0.22384 | 3.58534e-09 | 13.43341 | 0.52634 | 68.88336 | 0.01262 | 0.0153 | 4.50278e-11 | 17.12897 | [28 empty] | 24.27837 | 50.31369 | 0.00095 | 0.33765 | 20.00269 | 0 | 5.06665 | 9.96233 | 52.91716 | 0.00108 | 31.56217 | 0.00905 | 0 | 5.54821 | [7 empty] | 0.72659 | 81.66925 | 0.06956 | 8.51909 | 0.05511 | 4.88876e-11 | 8.96038
|  | 241.2 | 0.93457 | 0.00431 |  |  |  |  | 0.04313 | 0.00795 |  | 0.01004 | 99.51407 | 0.03997 | 2e-05 | 0.22203 | 6e-05 | 0.22385 | 3.40786e-09 | 13.44802 | 0.52023 | 68.87375 | 0.01242 | 0.01505 | 4.50264e-11 | 17.13053 | [28 empty] | 24.26782 | 50.32434 | 0.00093 | 0.33418 | 20.00613 | 0 | 5.06662 | 9.9165 | 52.91716 | 0.00104 | 31.60824 | 0.0088 | 0 | 5.54826 | [7 empty] | 0.7169 | 81.69614 | 0.06826 | 8.50367 | 0.05449 | 4.88885e-11 | 8.96054
|  | 240.2 | 0.93454 | 0.00431 |  |  |  |  | 0.04312 | 0.00803 |  | 0.00999 | 99.51698 | 0.03927 | 2e-05 | 0.21982 | 6e-05 | 0.22385 | 3.23862e-09 | 13.46264 | 0.51416 | 68.86407 | 0.01222 | 0.01481 | 4.5025e-11 | 17.13209 | [28 empty] | 24.25734 | 50.33492 | 0.0009 | 0.33074 | 20.00952 | 0 | 5.06658 | 9.87081 | 52.91698 | 0.00101 | 31.65433 | 0.00856 | 0 | 5.5483 | [7 empty] | 0.70731 | 81.72296 | 0.06697 | 8.48819 | 0.05388 | 4.88893e-11 | 8.9607
|  | 239.2 | 0.93452 | 0.00431 |  |  |  |  | 0.04311 | 0.00811 |  | 0.00994 | 99.51987 | 0.03857 | 2e-05 | 0.21763 | 6e-05 | 0.22386 | 3.07725e-09 | 13.47728 | 0.50815 | 68.85432 | 0.01203 | 0.01456 | 4.50235e-11 | 17.13366 | [28 empty] | 24.24696 | 50.34542 | 0.00088 | 0.32732 | 20.01288 | 0 | 5.06654 | 9.82525 | 52.91663 | 0.00098 | 31.70046 | 0.00832 | 0 | 5.54835 | [7 empty] | 0.69783 | 81.74969 | 0.0657 | 8.47265 | 0.05327 | 4.88902e-11 | 8.96086
|  | 238.2 | 0.93449 | 0.00432 |  |  |  |  | 0.04311 | 0.0082 |  | 0.00989 | 99.52274 | 0.03788 | 2e-05 | 0.21544 | 6e-05 | 0.22387 | 2.92342e-09 | 13.49193 | 0.50218 | 68.84449 | 0.01184 | 0.01432 | 4.50221e-11 | 17.13523 | [28 empty] | 24.23665 | 50.35586 | 0.00086 | 0.32393 | 20.01619 | 0 | 5.06651 | 9.77984 | 52.91611 | 0.00095 | 31.74662 | 0.00809 | 0 | 5.54839 | [7 empty] | 0.68844 | 81.77635 | 0.06445 | 8.45707 | 0.05267 | 4.8891e-11 | 8.96101
|  | 237.2 | 0.93446 | 0.00432 |  |  |  |  | 0.0431 | 0.00828 |  | 0.00984 | 99.52558 | 0.03721 | 2e-05 | 0.21327 | 5e-05 | 0.22387 | 2.7768e-09 | 13.5066 | 0.49627 | 68.83459 | 0.01165 | 0.01409 | 4.50207e-11 | 17.1368 | [28 empty] | 24.22643 | 50.36623 | 0.00084 | 0.32057 | 20.01946 | 0 | 5.06647 | 9.73456 | 52.9154 | 0.00092 | 31.79281 | 0.00787 | 0 | 5.54843 | [7 empty] | 0.67916 | 81.80294 | 0.06323 | 8.44143 | 0.05207 | 4.88919e-11 | 8.96117
|  | 236.2 | 0.93444 | 0.00432 |  |  |  |  | 0.0431 | 0.00835 |  | 0.00979 | 99.52841 | 0.03654 | 2e-05 | 0.21111 | 5e-05 | 0.22388 | 2.63707e-09 | 13.52127 | 0.49041 | 68.82462 | 0.01146 | 0.01385 | 4.50192e-11 | 17.13838 | [28 empty] | 24.21629 | 50.37653 | 0.00081 | 0.31723 | 20.02269 | 0 | 5.06644 | 9.68942 | 52.91453 | 0.00089 | 31.83904 | 0.00765 | 0 | 5.54848 | [7 empty] | 0.66998 | 81.82947 | 0.06202 | 8.42573 | 0.05148 | 4.88927e-11 | 8.96132
|  | 235.2 | 0.93441 | 0.00432 |  |  |  |  | 0.04309 | 0.00843 |  | 0.00974 | 99.53121 | 0.03588 | 1e-05 | 0.20896 | 5e-05 | 0.22388 | 2.50393e-09 | 13.53597 | 0.48459 | 68.81458 | 0.01128 | 0.01362 | 4.50178e-11 | 17.13996 | [28 empty] | 24.20624 | 50.38676 | 0.00079 | 0.31392 | 20.02589 | 0 | 5.0664 | 9.64441 | 52.91348 | 0.00086 | 31.88529 | 0.00744 | 0 | 5.54852 | [7 empty] | 0.6609 | 81.85592 | 0.06082 | 8.40998 | 0.0509 | 4.88936e-11 | 8.96148
|  | 234.2 | 0.93439 | 0.00432 |  |  |  |  | 0.04309 | 0.00851 |  | 0.0097 | 99.53399 | 0.03523 | 1e-05 | 0.20683 | 5e-05 | 0.22389 | 2.37709e-09 | 13.55067 | 0.47883 | 68.80447 | 0.01109 | 0.0134 | 4.50163e-11 | 17.14154 | [28 empty] | 24.19626 | 50.39692 | 0.00077 | 0.31063 | 20.02904 | 0 | 5.06637 | 9.59954 | 52.91227 | 0.00084 | 31.93158 | 0.00723 | 0 | 5.54856 | [7 empty] | 0.65192 | 81.88232 | 0.05965 | 8.39416 | 0.05032 | 4.88944e-11 | 8.96163
|  | 233.2 | 0.93436 | 0.00432 |  |  |  |  | 0.04308 | 0.00859 |  | 0.00965 | 99.53675 | 0.03459 | 1e-05 | 0.2047 | 5e-05 | 0.22389 | 2.25628e-09 | 13.56539 | 0.47311 | 68.79429 | 0.01091 | 0.01317 | 4.50149e-11 | 17.14312 | [28 empty] | 24.18636 | 50.40702 | 0.00075 | 0.30737 | 20.03215 | 0 | 5.06634 | 9.5548 | 52.91088 | 0.00081 | 31.97789 | 0.00702 | 0 | 5.5486 | [7 empty] | 0.64304 | 81.90865 | 0.0585 | 8.37829 | 0.04974 | 4.88952e-11 | 8.96178
|  | 232.2 | 0.93434 | 0.00432 |  |  |  |  | 0.04308 | 0.00866 |  | 0.0096 | 99.53949 | 0.03396 | 1e-05 | 0.20259 | 5e-05 | 0.2239 | 2.14121e-09 | 13.58011 | 0.46745 | 68.78404 | 0.01074 | 0.01295 | 4.50134e-11 | 17.14471 | [28 empty] | 24.17655 | 50.41705 | 0.00073 | 0.30414 | 20.03523 | 0 | 5.06631 | 9.51019 | 52.90933 | 0.00079 | 32.02424 | 0.00682 | 0 | 5.54864 | [7 empty] | 0.63425 | 81.93493 | 0.05736 | 8.36235 | 0.04917 | 4.88961e-11 | 8.96194
|  | 231.2 | 0.93431 | 0.00432 |  |  |  |  | 0.04307 | 0.00874 |  | 0.00956 | 99.54221 | 0.03334 | 1e-05 | 0.2005 | 5e-05 | 0.2239 | 2.03165e-09 | 13.59485 | 0.46183 | 68.77373 | 0.01056 | 0.01273 | 4.50119e-11 | 17.1463 | [28 empty] | 24.16681 | 50.42701 | 0.00071 | 0.30092 | 20.03827 | 0 | 5.06628 | 9.46572 | 52.90761 | 0.00076 | 32.07061 | 0.00663 | 0 | 5.54867 | [7 empty] | 0.62556 | 81.96115 | 0.05624 | 8.34636 | 0.04861 | 4.88969e-11 | 8.96209
|  | 230.2 | 0.93429 | 0.00432 |  |  |  |  | 0.04307 | 0.00881 |  | 0.00951 | 99.5449 | 0.03272 | 1e-05 | 0.19841 | 4e-05 | 0.22391 | 1.92734e-09 | 13.6096 | 0.45626 | 68.76334 | 0.01039 | 0.01252 | 4.50105e-11 | 17.14789 | [28 empty] | 24.15714 | 50.43691 | 0.00069 | 0.29774 | 20.04127 | 0 | 5.06624 | 9.42137 | 52.90572 | 0.00074 | 32.11702 | 0.00644 | 0 | 5.54871 | [7 empty] | 0.61696 | 81.98731 | 0.05514 | 8.33029 | 0.04805 | 4.88977e-11 | 8.96224
|  | 229.2 | 0.93427 | 0.00432 |  |  |  |  | 0.04306 | 0.00889 |  | 0.00946 | 99.54758 | 0.03212 | 1e-05 | 0.19634 | 4e-05 | 0.22392 | 1.82805e-09 | 13.62437 | 0.45074 | 68.75289 | 0.01022 | 0.0123 | 4.5009e-11 | 17.14949 | [28 empty] | 24.14756 | 50.44675 | 0.00067 | 0.29458 | 20.04423 | 0 | 5.06621 | 9.37716 | 52.90368 | 0.00071 | 32.16345 | 0.00626 | 0 | 5.54875 | [7 empty] | 0.60846 | 82.01343 | 0.05405 | 8.31417 | 0.0475 | 4.88985e-11 | 8.96239
|  | 228.2 | 0.93424 | 0.00432 |  |  |  |  | 0.04305 | 0.00896 |  | 0.00942 | 99.55023 | 0.03152 | 1e-05 | 0.19428 | 4e-05 | 0.22392 | 1.73356e-09 | 13.63914 | 0.44526 | 68.74237 | 0.01005 | 0.01209 | 4.50075e-11 | 17.15109 | [28 empty] | 24.13804 | 50.45652 | 0.00066 | 0.29144 | 20.04715 | 0 | 5.06619 | 9.33307 | 52.90147 | 0.00069 | 32.20991 | 0.00608 | 0 | 5.54879 | [7 empty] | 0.60005 | 82.0395 | 0.05299 | 8.29797 | 0.04695 | 4.88994e-11 | 8.96254
|  | 227.2 | 0.93422 | 0.00432 |  |  |  |  | 0.04305 | 0.00903 |  | 0.00937 | 99.55286 | 0.03093 | 1e-05 | 0.19223 | 4e-05 | 0.22393 | 1.64364e-09 | 13.65392 | 0.43984 | 68.73179 | 0.00988 | 0.01189 | 4.5006e-11 | 17.15269 | [28 empty] | 24.12861 | 50.46623 | 0.00064 | 0.28833 | 20.05004 | 0 | 5.06616 | 9.28912 | 52.89909 | 0.00067 | 32.2564 | 0.0059 | 0 | 5.54882 | [7 empty] | 0.59174 | 82.06552 | 0.05194 | 8.28171 | 0.0464 | 4.89002e-11 | 8.96269
|  | 226.2 | 0.9342 | 0.00432 |  |  |  |  | 0.04305 | 0.0091 |  | 0.00933 | 99.55548 | 0.03035 | 1e-05 | 0.19019 | 4e-05 | 0.22393 | 1.55809e-09 | 13.66871 | 0.43446 | 68.72114 | 0.00971 | 0.01168 | 4.50046e-11 | 17.15429 | [28 empty] | 24.11924 | 50.47588 | 0.00062 | 0.28524 | 20.05289 | 0 | 5.06613 | 9.24529 | 52.89656 | 0.00065 | 32.30292 | 0.00573 | 0 | 5.54886 | [7 empty] | 0.58351 | 82.0915 | 0.0509 | 8.26538 | 0.04587 | 4.8901e-11 | 8.96284
|  | 225.2 | 0.93417 | 0.00432 |  |  |  |  | 0.04304 | 0.00918 |  | 0.00929 | 99.55807 | 0.02978 | 9.77103e-06 | 0.18817 | 4e-05 | 0.22394 | 1.47672e-09 | 13.68352 | 0.42912 | 68.71043 | 0.00955 | 0.01148 | 4.50031e-11 | 17.1559 | [28 empty] | 24.10995 | 50.48546 | 0.0006 | 0.28217 | 20.05571 | 0 | 5.0661 | 9.20159 | 52.89388 | 0.00063 | 32.34946 | 0.00556 | 0 | 5.54889 | [7 empty] | 0.57538 | 82.11744 | 0.04988 | 8.24897 | 0.04533 | 4.89018e-11 | 8.96299
|  | 224.2 | 0.93415 | 0.00432 |  |  |  |  | 0.04304 | 0.00925 |  | 0.00924 | 99.56064 | 0.02921 | 9.38423e-06 | 0.18616 | 4e-05 | 0.22394 | 1.39933e-09 | 13.69833 | 0.42384 | 68.69965 | 0.00939 | 0.01128 | 4.50016e-11 | 17.15751 | [28 empty] | 24.10073 | 50.49498 | 0.00059 | 0.27913 | 20.05849 | 0 | 5.06607 | 9.15801 | 52.89103 | 0.0006 | 32.39603 | 0.0054 | 0 | 5.54892 | [7 empty] | 0.56733 | 82.14333 | 0.04888 | 8.2325 | 0.0448 | 4.89026e-11 | 8.96314
|  | 223.2 | 0.93413 | 0.00433 |  |  |  |  | 0.04303 | 0.00931 |  | 0.0092 | 99.56319 | 0.02866 | 9.01105e-06 | 0.18416 | 4e-05 | 0.22395 | 1.32574e-09 | 13.71315 | 0.4186 | 68.68881 | 0.00923 | 0.01109 | 4.50001e-11 | 17.15912 | [28 empty] | 24.09158 | 50.50445 | 0.00057 | 0.27612 | 20.06123 | 0 | 5.06605 | 9.11456 | 52.88803 | 0.00058 | 32.44263 | 0.00524 | 0 | 5.54895 | [7 empty] | 0.55938 | 82.1692 | 0.0479 | 8.21595 | 0.04428 | 4.89035e-11 | 8.96329
|  | 222.2 | 0.93411 | 0.00433 |  |  |  |  | 0.04303 | 0.00938 |  | 0.00916 | 99.56572 | 0.02811 | 8.65109e-06 | 0.18218 | 3e-05 | 0.22395 | 1.25577e-09 | 13.72798 | 0.41341 | 68.67791 | 0.00908 | 0.01089 | 4.49986e-11 | 17.16074 | [28 empty] | 24.08251 | 50.51385 | 0.00055 | 0.27313 | 20.06394 | 0 | 5.06602 | 9.07123 | 52.88487 | 0.00057 | 32.48925 | 0.00509 | 0 | 5.54899 | [7 empty] | 0.55151 | 82.19503 | 0.04693 | 8.19933 | 0.04376 | 4.89043e-11 | 8.96344
|  | 221.2 | 0.93409 | 0.00433 |  |  |  |  | 0.04302 | 0.00945 |  | 0.00912 | 99.56823 | 0.02757 | 8.30394e-06 | 0.1802 | 3e-05 | 0.22396 | 1.18927e-09 | 13.74281 | 0.40826 | 68.66695 | 0.00892 | 0.0107 | 4.49971e-11 | 17.16235 | [28 empty] | 24.0735 | 50.5232 | 0.00054 | 0.27016 | 20.06661 | 0 | 5.066 | 9.02803 | 52.88156 | 0.00055 | 32.5359 | 0.00494 | 0 | 5.54902 | [7 empty] | 0.54373 | 82.22083 | 0.04598 | 8.18263 | 0.04325 | 4.89051e-11 | 8.96359
|  | 220.2 | 0.93406 | 0.00433 |  |  |  |  | 0.04302 | 0.00952 |  | 0.00907 | 99.57071 | 0.02704 | 7.96922e-06 | 0.17824 | 3e-05 | 0.22396 | 1.12607e-09 | 13.75766 | 0.40316 | 68.65592 | 0.00877 | 0.01052 | 4.49956e-11 | 17.16397 | [28 empty] | 24.06456 | 50.53248 | 0.00052 | 0.26721 | 20.06925 | 0 | 5.06597 | 8.98495 | 52.8781 | 0.00053 | 32.58258 | 0.00479 | 0 | 5.54905 | [7 empty] | 0.53603 | 82.24659 | 0.04504 | 8.16585 | 0.04274 | 4.89059e-11 | 8.96374
|  | 219.2 | 0.93404 | 0.00433 |  |  |  |  | 0.04301 | 0.00958 |  | 0.00903 | 99.57318 | 0.02652 | 7.64653e-06 | 0.17629 | 3e-05 | 0.22396 | 1.06601e-09 | 13.77251 | 0.3981 | 68.64484 | 0.00862 | 0.01033 | 4.49941e-11 | 17.1656 | [28 empty] | 24.05568 | 50.54171 | 0.00051 | 0.26429 | 20.07186 | 0 | 5.06595 | 8.94199 | 52.87449 | 0.00051 | 32.62927 | 0.00465 | 0 | 5.54908 | [7 empty] | 0.52843 | 82.27234 | 0.04412 | 8.149 | 0.04224 | 4.89067e-11 | 8.96388
|  | 218.2 | 0.93402 | 0.00433 |  |  |  |  | 0.04301 | 0.00965 |  | 0.00899 | 99.57563 | 0.026 | 7.3355e-06 | 0.17436 | 3e-05 | 0.22397 | 1.00896e-09 | 13.78737 | 0.39309 | 68.6337 | 0.00847 | 0.01015 | 4.49926e-11 | 17.16722 | [28 empty] | 24.04688 | 50.55088 | 0.00049 | 0.26139 | 20.07443 | 0 | 5.06592 | 8.89916 | 52.87073 | 0.00049 | 32.676 | 0.00451 | 0 | 5.54911 | [7 empty] | 0.5209 | 82.29805 | 0.04321 | 8.13206 | 0.04174 | 4.89075e-11 | 8.96403
|  | 217.2 | 0.934 | 0.00433 |  |  |  |  | 0.043 | 0.00971 |  | 0.00895 | 99.57806 | 0.0255 | 7.03577e-06 | 0.17243 | 3e-05 | 0.22397 | 9.54766e-10 | 13.80224 | 0.38813 | 68.62249 | 0.00832 | 0.00997 | 4.49911e-11 | 17.16885 | [28 empty] | 24.03814 | 50.56 | 0.00048 | 0.25852 | 20.07697 | 0 | 5.0659 | 8.85644 | 52.86682 | 0.00048 | 32.72274 | 0.00438 | 0 | 5.54914 | [7 empty] | 0.51346 | 82.32375 | 0.04232 | 8.11505 | 0.04124 | 4.89083e-11 | 8.96418
|  | 216.2 | 0.93398 | 0.00433 |  |  |  |  | 0.043 | 0.00978 |  | 0.00891 | 99.58046 | 0.025 | 6.74698e-06 | 0.17052 | 3e-05 | 0.22398 | 9.03303e-10 | 13.81711 | 0.38321 | 68.61123 | 0.00818 | 0.00979 | 4.49896e-11 | 17.17048 | [28 empty] | 24.02946 | 50.56905 | 0.00047 | 0.25567 | 20.07947 | 0 | 5.06588 | 8.81385 | 52.86277 | 0.00046 | 32.76951 | 0.00424 | 0 | 5.54916 | [7 empty] | 0.5061 | 82.34943 | 0.04144 | 8.09795 | 0.04075 | 4.89091e-11 | 8.96433
|  | 215.2 | 0.93396 | 0.00433 |  |  |  |  | 0.043 | 0.00984 |  | 0.00887 | 99.58285 | 0.02451 | 6.46879e-06 | 0.16863 | 3e-05 | 0.22398 | 8.54439e-10 | 13.83199 | 0.37834 | 68.59991 | 0.00803 | 0.00962 | 4.49881e-11 | 17.17212 | [28 empty] | 24.02085 | 50.57806 | 0.00045 | 0.25284 | 20.08195 | 0 | 5.06586 | 8.77137 | 52.85857 | 0.00045 | 32.8163 | 0.00412 | 0 | 5.54919 | [7 empty] | 0.49883 | 82.37508 | 0.04058 | 8.08077 | 0.04027 | 4.89099e-11 | 8.96447
|  | 214.2 | 0.93394 | 0.00433 |  |  |  |  | 0.04299 | 0.0099 |  | 0.00884 | 99.58522 | 0.02402 | 6.20086e-06 | 0.16674 | 3e-05 | 0.22399 | 8.08052e-10 | 13.84687 | 0.37351 | 68.58853 | 0.00789 | 0.00944 | 4.49865e-11 | 17.17375 | [28 empty] | 24.0123 | 50.58701 | 0.00044 | 0.25003 | 20.08439 | 0 | 5.06583 | 8.72902 | 52.85422 | 0.00043 | 32.86312 | 0.00399 | 0 | 5.54922 | [7 empty] | 0.49163 | 82.40072 | 0.03973 | 8.0635 | 0.03978 | 4.89107e-11 | 8.96462
|  | 213.2 | 0.93392 | 0.00433 |  |  |  |  | 0.04299 | 0.00996 |  | 0.0088 | 99.58757 | 0.02354 | 5.94286e-06 | 0.16487 | 3e-05 | 0.22399 | 7.64026e-10 | 13.86176 | 0.36872 | 68.5771 | 0.00775 | 0.00927 | 4.4985e-11 | 17.17539 | [28 empty] | 24.00382 | 50.5959 | 0.00043 | 0.24725 | 20.0868 | 0 | 5.06581 | 8.68678 | 52.84974 | 0.00042 | 32.90996 | 0.00387 | 0 | 5.54924 | [7 empty] | 0.48452 | 82.42635 | 0.0389 | 8.04615 | 0.03931 | 4.89115e-11 | 8.96476
|  | 212.2 | 0.9339 | 0.00433 |  |  |  |  | 0.04298 | 0.01002 |  | 0.00876 | 99.58989 | 0.02307 | 5.69447e-06 | 0.16301 | 3e-05 | 0.224 | 7.22248e-10 | 13.87666 | 0.36398 | 68.56561 | 0.00762 | 0.00911 | 4.49835e-11 | 17.17703 | [28 empty] | 23.9954 | 50.60474 | 0.00041 | 0.24448 | 20.08917 | 0 | 5.06579 | 8.64465 | 52.84511 | 0.0004 | 32.95682 | 0.00375 | 0 | 5.54927 | [7 empty] | 0.47749 | 82.45197 | 0.03808 | 8.02871 | 0.03884 | 4.89123e-11 | 8.96491
|  | 211.2 | 0.93388 | 0.00433 |  |  |  |  | 0.04298 | 0.01009 |  | 0.00872 | 99.5922 | 0.02261 | 5.45538e-06 | 0.16116 | 2e-05 | 0.224 | 6.82611e-10 | 13.89156 | 0.35928 | 68.55406 | 0.00748 | 0.00894 | 4.4982e-11 | 17.17868 | [28 empty] | 23.98703 | 50.61353 | 0.0004 | 0.24175 | 20.09152 | 0 | 5.06577 | 8.60265 | 52.84034 | 0.00039 | 33.0037 | 0.00364 | 0 | 5.5493 | [7 empty] | 0.47053 | 82.47758 | 0.03728 | 8.01119 | 0.03837 | 4.89131e-11 | 8.96506
|  | 210.2 | 0.93386 | 0.00433 |  |  |  |  | 0.04298 | 0.01014 |  | 0.00868 | 99.59449 | 0.02216 | 5.22529e-06 | 0.15932 | 2e-05 | 0.224 | 6.45012e-10 | 13.90646 | 0.35462 | 68.54246 | 0.00735 | 0.00878 | 4.49804e-11 | 17.18033 | [28 empty] | 23.97873 | 50.62226 | 0.00039 | 0.23903 | 20.09383 | 0 | 5.06575 | 8.56076 | 52.83543 | 0.00037 | 33.0506 | 0.00352 | 0 | 5.54932 | [7 empty] | 0.46366 | 82.50318 | 0.03649 | 7.99357 | 0.0379 | 4.89139e-11 | 8.9652
|  | 209.2 | 0.93384 | 0.00433 |  |  |  |  | 0.04297 | 0.0102 |  | 0.00865 | 99.59676 | 0.02171 | 5.0039e-06 | 0.1575 | 2e-05 | 0.22401 | 6.09355e-10 | 13.92137 | 0.35001 | 68.53081 | 0.00721 | 0.00862 | 4.49789e-11 | 17.18198 | [28 empty] | 23.97049 | 50.63095 | 0.00038 | 0.23633 | 20.09611 | 0 | 5.06573 | 8.51898 | 52.83038 | 0.00036 | 33.09752 | 0.00342 | 0 | 5.54934 | [7 empty] | 0.45686 | 82.52878 | 0.03571 | 7.97586 | 0.03745 | 4.89147e-11 | 8.96535
|  | 208.2 | 0.93383 | 0.00433 |  |  |  |  | 0.04297 | 0.01026 |  | 0.00861 | 99.59901 | 0.02127 | 4.79093e-06 | 0.15569 | 2e-05 | 0.22401 | 5.75546e-10 | 13.93628 | 0.34544 | 68.5191 | 0.00708 | 0.00846 | 4.49774e-11 | 17.18363 | [28 empty] | 23.96231 | 50.63958 | 0.00037 | 0.23366 | 20.09837 | 0 | 5.06572 | 8.47732 | 52.8252 | 0.00035 | 33.14446 | 0.00331 | 0 | 5.54937 | [7 empty] | 0.45014 | 82.55437 | 0.03495 | 7.95806 | 0.03699 | 4.89155e-11 | 8.96549
|  | 207.2 | 0.93381 | 0.00434 |  |  |  |  | 0.04296 | 0.01032 |  | 0.00857 | 99.60123 | 0.02083 | 4.58609e-06 | 0.15389 | 2e-05 | 0.22402 | 5.43495e-10 | 13.9512 | 0.34092 | 68.50734 | 0.00696 | 0.0083 | 4.49758e-11 | 17.18528 | [28 empty] | 23.95418 | 50.64816 | 0.00036 | 0.23101 | 20.10059 | 0 | 5.0657 | 8.43577 | 52.81988 | 0.00034 | 33.19142 | 0.00321 | 0 | 5.54939 | [7 empty] | 0.4435 | 82.57996 | 0.03419 | 7.94017 | 0.03654 | 4.89162e-11 | 8.96564
|  | 206.2 | 0.93379 | 0.00434 |  |  |  |  | 0.04296 | 0.01038 |  | 0.00854 | 99.60344 | 0.02041 | 4.38912e-06 | 0.1521 | 2e-05 | 0.22402 | 5.13116e-10 | 13.96612 | 0.33643 | 68.49553 | 0.00683 | 0.00815 | 4.49743e-11 | 17.18694 | [28 empty] | 23.94611 | 50.6567 | 0.00035 | 0.22838 | 20.10278 | 0 | 5.06568 | 8.39434 | 52.81442 | 0.00032 | 33.2384 | 0.00311 | 0 | 5.54941 | [7 empty] | 0.43693 | 82.60556 | 0.03346 | 7.92218 | 0.03609 | 4.8917e-11 | 8.96578
|  | 205.2 | 0.93377 | 0.00434 |  |  |  |  | 0.04296 | 0.01043 |  | 0.0085 | 99.60563 | 0.01999 | 4.19974e-06 | 0.15033 | 2e-05 | 0.22402 | 4.8433e-10 | 13.98104 | 0.33199 | 68.48366 | 0.00671 | 0.008 | 4.49727e-11 | 17.1886 | [28 empty] | 23.9381 | 50.66518 | 0.00033 | 0.22578 | 20.10494 | 0 | 5.06566 | 8.35302 | 52.80883 | 0.00031 | 33.2854 | 0.00301 | 0 | 5.54943 | [7 empty] | 0.43044 | 82.63116 | 0.03273 | 7.9041 | 0.03565 | 4.89178e-11 | 8.96592
|  | 204.2 | 0.93375 | 0.00434 |  |  |  |  | 0.04295 | 0.01049 |  | 0.00847 | 99.60781 | 0.01957 | 4.01772e-06 | 0.14857 | 2e-05 | 0.22403 | 4.57057e-10 | 13.99596 | 0.32759 | 68.47175 | 0.00658 | 0.00785 | 4.49712e-11 | 17.19027 | [28 empty] | 23.93014 | 50.67362 | 0.00032 | 0.22319 | 20.10708 | 0 | 5.06565 | 8.31181 | 52.80311 | 0.0003 | 33.33241 | 0.00291 | 0 | 5.54945 | [7 empty] | 0.42402 | 82.65676 | 0.03202 | 7.88592 | 0.03521 | 4.89186e-11 | 8.96607
|  | 203.2 | 0.93374 | 0.00434 |  |  |  |  | 0.04295 | 0.01054 |  | 0.00844 | 99.60996 | 0.01917 | 3.84279e-06 | 0.14682 | 2e-05 | 0.22403 | 4.31224e-10 | 14.01089 | 0.32323 | 68.45978 | 0.00646 | 0.0077 | 4.49696e-11 | 17.19193 | [28 empty] | 23.92224 | 50.682 | 0.00031 | 0.22063 | 20.10918 | 0 | 5.06563 | 8.27071 | 52.79726 | 0.00029 | 33.37944 | 0.00282 | 0 | 5.54947 | [7 empty] | 0.41767 | 82.68237 | 0.03132 | 7.86764 | 0.03478 | 4.89194e-11 | 8.96621
|  | 202.2 | 0.93372 | 0.00434 |  |  |  |  | 0.04295 | 0.0106 |  | 0.0084 | 99.61209 | 0.01877 | 3.67471e-06 | 0.14508 | 2e-05 | 0.22404 | 4.0676e-10 | 14.02582 | 0.31892 | 68.44776 | 0.00634 | 0.00756 | 4.49681e-11 | 17.1936 | [28 empty] | 23.91439 | 50.69034 | 0.0003 | 0.21808 | 20.11126 | 0 | 5.06562 | 8.22972 | 52.79128 | 0.00028 | 33.4265 | 0.00273 | 0 | 5.54949 | [7 empty] | 0.4114 | 82.70799 | 0.03063 | 7.84927 | 0.03435 | 4.89202e-11 | 8.96636
|  | 201.2 | 0.9337 | 0.00434 |  |  |  |  | 0.04294 | 0.01065 |  | 0.00837 | 99.61421 | 0.01838 | 3.51325e-06 | 0.14336 | 2e-05 | 0.22404 | 3.83597e-10 | 14.04075 | 0.31464 | 68.4357 | 0.00622 | 0.00742 | 4.49665e-11 | 17.19527 | [28 empty] | 23.9066 | 50.69863 | 0.0003 | 0.21556 | 20.11331 | 0 | 5.0656 | 8.18884 | 52.78517 | 0.00027 | 33.47356 | 0.00265 | 0 | 5.54951 | [7 empty] | 0.4052 | 82.73362 | 0.02996 | 7.83079 | 0.03392 | 4.8921e-11 | 8.9665
|  | 200.2 | 0.93368 | 0.00434 |  |  |  |  | 0.04294 | 0.0107 |  | 0.00833 | 99.6163 | 0.01799 | 3.35818e-06 | 0.14165 | 2e-05 | 0.22404 | 3.61671e-10 | 14.05568 | 0.31041 | 68.42358 | 0.00611 | 0.00728 | 4.4965e-11 | 17.19694 | [28 empty] | 23.89886 | 50.70688 | 0.00029 | 0.21306 | 20.11533 | 0 | 5.06559 | 8.14807 | 52.77893 | 0.00026 | 33.52065 | 0.00256 | 0 | 5.54953 | [7 empty] | 0.39907 | 82.75927 | 0.0293 | 7.81221 | 0.0335 | 4.89218e-11 | 8.96664
|  | 199.2 | 0.93367 | 0.00434 |  |  |  |  | 0.04294 | 0.01075 |  | 0.0083 | 99.61838 | 0.01761 | 3.20928e-06 | 0.13995 | 2e-05 | 0.22405 | 3.4092e-10 | 14.07061 | 0.30622 | 68.41142 | 0.00599 | 0.00714 | 4.49634e-11 | 17.19862 | [28 empty] | 23.89117 | 50.71508 | 0.00028 | 0.21058 | 20.11732 | 0 | 5.06557 | 8.1074 | 52.77257 | 0.00025 | 33.56775 | 0.00248 | 0 | 5.54955 | [7 empty] | 0.39302 | 82.78493 | 0.02865 | 7.79354 | 0.03308 | 4.89225e-11 | 8.96679
|  | 198.2 | 0.93365 | 0.00434 |  |  |  |  | 0.04293 | 0.01081 |  | 0.00827 | 99.62043 | 0.01724 | 3.06633e-06 | 0.13826 | 2e-05 | 0.22405 | 3.21285e-10 | 14.08554 | 0.30207 | 68.39921 | 0.00588 | 0.007 | 4.49618e-11 | 17.2003 | [28 empty] | 23.88353 | 50.72324 | 0.00027 | 0.20813 | 20.11928 | 0 | 5.06556 | 8.06685 | 52.76608 | 0.00024 | 33.61486 | 0.0024 | 0 | 5.54957 | [7 empty] | 0.38703 | 82.8106 | 0.02801 | 7.77475 | 0.03267 | 4.89233e-11 | 8.96693
|  | 197.2 | 0.93364 | 0.00434 |  |  |  |  | 0.04293 | 0.01086 |  | 0.00824 | 99.62247 | 0.01687 | 2.92912e-06 | 0.13659 | 2e-05 | 0.22405 | 3.0271e-10 | 14.10047 | 0.29795 | 68.38696 | 0.00577 | 0.00687 | 4.49603e-11 | 17.20198 | [28 empty] | 23.87594 | 50.73135 | 0.00026 | 0.20569 | 20.12122 | 0 | 5.06554 | 8.0264 | 52.75947 | 0.00023 | 33.66199 | 0.00232 | 0 | 5.54958 | [7 empty] | 0.38111 | 82.8363 | 0.02738 | 7.75587 | 0.03226 | 4.89241e-11 | 8.96708
|  | 196.2 | 0.93362 | 0.00434 |  |  |  |  | 0.04293 | 0.01091 |  | 0.00821 | 99.62449 | 0.01651 | 2.79745e-06 | 0.13492 | 1e-05 | 0.22406 | 2.85142e-10 | 14.11541 | 0.29388 | 68.37465 | 0.00566 | 0.00674 | 4.49587e-11 | 17.20366 | [28 empty] | 23.8684 | 50.73941 | 0.00025 | 0.20327 | 20.12313 | 0 | 5.06553 | 7.98606 | 52.75273 | 0.00022 | 33.70914 | 0.00225 | 0 | 5.5496 | [7 empty] | 0.37527 | 82.86202 | 0.02677 | 7.73688 | 0.03186 | 4.89249e-11 | 8.96722
|  | 196.13562 | 0.93362 | 0.00434 |  |  |  |  | 0.04293 | 0.01091 |  | 0.0082 | 99.62462 | 0.01648 | 2.78916e-06 | 0.13482 | 1e-05 | 0.22406 | 2.84044e-10 | 14.11637 | 0.29362 | 68.37386 | 0.00565 | 0.00673 | 4.49586e-11 | 17.20377 | [28 empty] | 23.86792 | 50.73993 | 0.00025 | 0.20312 | 20.12325 | 0 | 5.06553 | 7.98347 | 52.75229 | 0.00022 | 33.71217 | 0.00224 | 0 | 5.5496 | [7 empty] | 0.37489 | 82.86367 | 0.02673 | 7.73565 | 0.03183 | 4.89249e-11 | 8.96723
|  | 196.13562 | 0.93362 | 0.00434 |  |  |  |  | 0.04293 | 0.01091 | 0 | 0.0082 | 99.62462 | 0.01648 | 2.78916e-06 | 0.13482 | 1e-05 | 0.22406 | 2.84044e-10 | 14.11637 | 0.29362 | 68.37386 | 0.00565 | 0.00673 | 4.49586e-11 | 17.20377 | [28 empty] | 23.86792 | 50.73993 | 0.00025 | 0.20312 | 20.12325 | 0 | 5.06553 | 7.98347 | 52.75229 | 0.00022 | 33.71217 | 0.00224 | 0 | 5.5496 | 0 | 86.61996 | 0.03512 | 0 | 1e-05 | 0 | 13.34491 | 0.37489 | 82.86367 | 0.02673 | 7.73565 | 0.03183 | 4.89249e-11 | 8.96723
|  | 195.2 | 0.93359 | 0.00434 |  |  |  |  | 0.04292 | 0.01102 | 0.00011 | 0.00801 | 99.62646 | 0.01623 | 2.69949e-06 | 0.13324 | 1e-05 | 0.22406 | 2.65897e-10 | 14.11477 | 0.28896 | 68.37968 | 0.00553 | 0.00657 | 4.49584e-11 | 17.20451 | [28 empty] | 23.825 | 50.7832 | 0.00025 | 0.20048 | 20.12541 | 0 | 5.06565 | 7.91831 | 52.80925 | 0.00022 | 33.72021 | 0.00218 | 0 | 5.54983 | 0 | 86.62048 | 0.0346 | 0 | 9.80445e-06 | 0 | 13.34491 | 0.36694 | 82.93731 | 0.02634 | 7.67062 | 0.03118 | 4.89271e-11 | 8.96762
|  | 194.2 | 0.93357 | 0.00434 |  |  |  |  | 0.04292 | 0.01113 | 0.00023 | 0.00781 | 99.6284 | 0.01596 | 2.60637e-06 | 0.13157 | 1e-05 | 0.22406 | 2.47716e-10 | 14.11309 | 0.28403 | 68.38579 | 0.0054 | 0.00639 | 4.49581e-11 | 17.2053 | [28 empty] | 23.7793 | 50.82929 | 0.00024 | 0.19769 | 20.1277 | 0 | 5.06578 | 7.84905 | 52.86976 | 0.00021 | 33.72878 | 0.00211 | 0 | 5.55008 | 0 | 86.62104 | 0.03405 | 0 | 9.44826e-06 | 0 | 13.34491 | 0.3586 | 83.01537 | 0.02592 | 7.60157 | 0.0305 | 4.89293e-11 | 8.96803
|  | 193.2 | 0.93354 | 0.00434 |  |  |  |  | 0.04292 | 0.01124 | 0.00035 | 0.00761 | 99.63032 | 0.01569 | 2.51599e-06 | 0.12992 | 1e-05 | 0.22406 | 2.30717e-10 | 14.11146 | 0.27917 | 68.39179 | 0.00527 | 0.00623 | 4.49579e-11 | 17.20609 | [28 empty] | 23.73377 | 50.8752 | 0.00024 | 0.19493 | 20.12996 | 0 | 5.06591 | 7.78019 | 52.9299 | 0.00021 | 33.73733 | 0.00204 | 0 | 5.55033 | 0 | 86.62158 | 0.0335 | 0 | 9.10394e-06 | 0 | 13.34491 | 0.35044 | 83.09277 | 0.02551 | 7.53301 | 0.02984 | 4.89315e-11 | 8.96844
|  | 192.2 | 0.93352 | 0.00434 |  |  |  |  | 0.04292 | 0.01134 | 0.00047 | 0.00742 | 99.63223 | 0.01542 | 2.42829e-06 | 0.12827 | 1e-05 | 0.22406 | 2.14826e-10 | 14.10985 | 0.27438 | 68.39767 | 0.00514 | 0.00606 | 4.49576e-11 | 17.20689 | [28 empty] | 23.6884 | 50.92094 | 0.00024 | 0.1922 | 20.13219 | 0 | 5.06604 | 7.71173 | 52.98965 | 0.0002 | 33.74586 | 0.00198 | 0 | 5.55057 | 0 | 86.62212 | 0.03297 | 0 | 8.77113e-06 | 0 | 13.3449 | 0.34244 | 83.16951 | 0.02511 | 7.46492 | 0.02919 | 4.89337e-11 | 8.96884
|  | 191.2 | 0.93349 | 0.00434 |  |  |  |  | 0.04291 | 0.01145 | 0.00058 | 0.00722 | 99.63413 | 0.01516 | 2.34321e-06 | 0.12664 | 1e-05 | 0.22406 | 1.99975e-10 | 14.10829 | 0.26965 | 68.40346 | 0.00502 | 0.0059 | 4.49574e-11 | 17.20768 | [28 empty] | 23.64319 | 50.96651 | 0.00023 | 0.1895 | 20.13441 | 0 | 5.06616 | 7.64367 | 53.04903 | 0.0002 | 33.75437 | 0.00192 | 0 | 5.55081 | 0 | 86.62265 | 0.03243 | 0 | 8.44946e-06 | 0 | 13.3449 | 0.33461 | 83.2456 | 0.02471 | 7.39729 | 0.02855 | 4.89359e-11 | 8.96924
|  | 190.2 | 0.93347 | 0.00434 |  |  |  |  | 0.04291 | 0.01155 | 0.0007 | 0.00703 | 99.636 | 0.0149 | 2.26068e-06 | 0.12503 | 1e-05 | 0.22405 | 1.861e-10 | 14.10676 | 0.26499 | 68.40913 | 0.0049 | 0.00575 | 4.49571e-11 | 17.20848 | [28 empty] | 23.59814 | 51.01191 | 0.00023 | 0.18683 | 20.1366 | 0 | 5.06629 | 7.57601 | 53.10804 | 0.00019 | 33.76285 | 0.00186 | 0 | 5.55105 | 0 | 86.62318 | 0.03191 | 0 | 8.13861e-06 | 0 | 13.3449 | 0.32694 | 83.32106 | 0.02431 | 7.33013 | 0.02792 | 4.89381e-11 | 8.96964
|  | 189.2 | 0.93345 | 0.00434 |  |  |  |  | 0.04291 | 0.01166 | 0.00081 | 0.00684 | 99.63786 | 0.01465 | 2.18064e-06 | 0.12342 | 1e-05 | 0.22405 | 1.7314e-10 | 14.10526 | 0.26038 | 68.4147 | 0.00478 | 0.0056 | 4.49568e-11 | 17.20928 | [28 empty] | 23.55325 | 51.05715 | 0.00023 | 0.18418 | 20.13876 | 0 | 5.06642 | 7.50873 | 53.16669 | 0.00019 | 33.7713 | 0.0018 | 0 | 5.55129 | 0 | 86.6237 | 0.03139 | 0 | 7.83823e-06 | 0 | 13.3449 | 0.31943 | 83.39588 | 0.02392 | 7.26342 | 0.02731 | 4.89402e-11 | 8.97003
|  | 188.2 | 0.93342 | 0.00434 |  |  |  |  | 0.04291 | 0.01176 | 0.00092 | 0.00666 | 99.63971 | 0.01439 | 2.10304e-06 | 0.12183 | 1e-05 | 0.22405 | 1.61037e-10 | 14.1038 | 0.25584 | 68.42016 | 0.00466 | 0.00545 | 4.49565e-11 | 17.21008 | [28 empty] | 23.50852 | 51.10223 | 0.00022 | 0.18157 | 20.14091 | 0 | 5.06655 | 7.44185 | 53.22496 | 0.00018 | 33.77973 | 0.00174 | 0 | 5.55153 | 0 | 86.62422 | 0.03087 | 0 | 7.548e-06 | 0 | 13.3449 | 0.31208 | 83.47008 | 0.02353 | 7.19717 | 0.02671 | 4.89424e-11 | 8.97042
|  | 187.2 | 0.9334 | 0.00434 |  |  |  |  | 0.0429 | 0.01185 | 0.00103 | 0.00647 | 99.64154 | 0.01414 | 2.02781e-06 | 0.12026 | 1e-05 | 0.22405 | 1.49738e-10 | 14.10237 | 0.25137 | 68.42553 | 0.00455 | 0.0053 | 4.49563e-11 | 17.21089 | [28 empty] | 23.46394 | 51.14715 | 0.00022 | 0.17898 | 20.14303 | 0 | 5.06667 | 7.37536 | 53.28288 | 0.00018 | 33.78814 | 0.00169 | 0 | 5.55177 | 0 | 86.62473 | 0.03037 | 0 | 7.26762e-06 | 0 | 13.3449 | 0.30487 | 83.54367 | 0.02315 | 7.13137 | 0.02613 | 4.89445e-11 | 8.97081
|  | 186.2 | 0.93338 | 0.00434 |  |  |  |  | 0.0429 | 0.01195 | 0.00114 | 0.00629 | 99.64335 | 0.0139 | 1.95489e-06 | 0.11869 | 1e-05 | 0.22405 | 1.39192e-10 | 14.10098 | 0.24695 | 68.43079 | 0.00444 | 0.00516 | 4.4956e-11 | 17.21169 | [28 empty] | 23.41952 | 51.19191 | 0.00022 | 0.17643 | 20.14513 | 0 | 5.0668 | 7.30925 | 53.34043 | 0.00017 | 33.79651 | 0.00164 | 0 | 5.552 | 0 | 86.62523 | 0.02986 | 0 | 6.99676e-06 | 0 | 13.3449 | 0.29782 | 83.61665 | 0.02278 | 7.06601 | 0.02555 | 4.89465e-11 | 8.97119
|  | 185.2 | 0.93336 | 0.00434 |  |  |  |  | 0.0429 | 0.01205 | 0.00125 | 0.00611 | 99.64514 | 0.01365 | 1.88423e-06 | 0.11714 | 9.94611e-06 | 0.22405 | 1.29353e-10 | 14.09961 | 0.24259 | 68.43595 | 0.00433 | 0.00502 | 4.49557e-11 | 17.2125 | [28 empty] | 23.37524 | 51.23652 | 0.00021 | 0.1739 | 20.1472 | 0 | 5.06693 | 7.24353 | 53.39762 | 0.00017 | 33.80486 | 0.00158 | 0 | 5.55224 | 0 | 86.62573 | 0.02937 | 0 | 6.73515e-06 | 0 | 13.34489 | 0.29091 | 83.68903 | 0.0224 | 7.0011 | 0.02499 | 4.89486e-11 | 8.97157
|  | 184.2 | 0.93334 | 0.00434 |  |  |  |  | 0.0429 | 0.01214 | 0.00136 | 0.00593 | 99.64692 | 0.01341 | 1.81578e-06 | 0.11561 | 9.57775e-06 | 0.22405 | 1.20174e-10 | 14.09828 | 0.2383 | 68.441 | 0.00422 | 0.00488 | 4.49554e-11 | 17.21331 | [28 empty] | 23.33112 | 51.28097 | 0.00021 | 0.1714 | 20.14926 | 0 | 5.06705 | 7.17819 | 53.45446 | 0.00016 | 33.81319 | 0.00153 | 0 | 5.55247 | 0 | 86.62622 | 0.02888 | 0 | 6.48249e-06 | 0 | 13.34489 | 0.28415 | 83.76082 | 0.02203 | 6.93662 | 0.02444 | 4.89507e-11 | 8.97194
|  | 183.2 | 0.93332 | 0.00434 |  |  |  |  | 0.04289 | 0.01223 | 0.00146 | 0.00576 | 99.64868 | 0.01317 | 1.74947e-06 | 0.11408 | 9.22168e-06 | 0.22405 | 1.11614e-10 | 14.09699 | 0.23406 | 68.44597 | 0.00412 | 0.00475 | 4.49551e-11 | 17.21412 | [28 empty] | 23.28714 | 51.32526 | 0.0002 | 0.16892 | 20.15129 | 0 | 5.06718 | 7.11324 | 53.51094 | 0.00016 | 33.82148 | 0.00148 | 0 | 5.5527 | 0 | 86.62671 | 0.02839 | 0 | 6.2385e-06 | 0 | 13.34489 | 0.27753 | 83.83202 | 0.02167 | 6.87258 | 0.0239 | 4.89527e-11 | 8.97231
|  | 182.2 | 0.9333 | 0.00434 |  |  |  |  | 0.04289 | 0.01232 | 0.00157 | 0.00558 | 99.65043 | 0.01294 | 1.68525e-06 | 0.11257 | 8.87755e-06 | 0.22405 | 1.03634e-10 | 14.09572 | 0.22989 | 68.45083 | 0.00401 | 0.00462 | 4.49548e-11 | 17.21493 | [28 empty] | 23.24331 | 51.3694 | 0.0002 | 0.16648 | 20.1533 | 0 | 5.06731 | 7.04867 | 53.56707 | 0.00015 | 33.82975 | 0.00144 | 0 | 5.55293 | 0 | 86.62719 | 0.02791 | 0 | 6.00291e-06 | 0 | 13.34489 | 0.27104 | 83.90263 | 0.02131 | 6.80897 | 0.02337 | 4.89547e-11 | 8.97268
|  | 181.2 | 0.93328 | 0.00433 |  |  |  |  | 0.04289 | 0.01241 | 0.00167 | 0.00541 | 99.65216 | 0.01271 | 1.62307e-06 | 0.11108 | 8.545e-06 | 0.22404 | 9.61955e-11 | 14.09448 | 0.22577 | 68.4556 | 0.00391 | 0.0045 | 4.49545e-11 | 17.21574 | [28 empty] | 23.19962 | 51.4134 | 0.0002 | 0.16406 | 20.15529 | 0 | 5.06744 | 6.98447 | 53.62285 | 0.00015 | 33.83798 | 0.00139 | 0 | 5.55316 | 0 | 86.62767 | 0.02744 | 0 | 5.77546e-06 | 0 | 13.34489 | 0.26469 | 83.97268 | 0.02096 | 6.74578 | 0.02285 | 4.89567e-11 | 8.97305
|  | 180.2 | 0.93326 | 0.00433 |  |  |  |  | 0.04289 | 0.0125 | 0.00178 | 0.00524 | 99.65388 | 0.01248 | 1.56287e-06 | 0.10959 | 8.22369e-06 | 0.22404 | 8.92648e-11 | 14.09328 | 0.22171 | 68.46027 | 0.00382 | 0.00437 | 4.49542e-11 | 17.21656 | [28 empty] | 23.15607 | 51.45724 | 0.00019 | 0.16167 | 20.15726 | 0 | 5.06756 | 6.92066 | 53.67828 | 0.00014 | 33.84619 | 0.00135 | 0 | 5.55338 | 0 | 86.62814 | 0.02697 | 0 | 5.55589e-06 | 0 | 13.34489 | 0.25848 | 84.04215 | 0.0206 | 6.68302 | 0.02234 | 4.89587e-11 | 8.97341
|  | 179.2 | 0.93324 | 0.00433 |  |  |  |  | 0.04289 | 0.01258 | 0.00188 | 0.00507 | 99.65558 | 0.01225 | 1.50461e-06 | 0.10812 | 7.91327e-06 | 0.22404 | 8.28086e-11 | 14.0921 | 0.2177 | 68.46485 | 0.00372 | 0.00425 | 4.49539e-11 | 17.21737 | [28 empty] | 23.11267 | 51.50094 | 0.00019 | 0.1593 | 20.15921 | 0 | 5.06769 | 6.85722 | 53.73337 | 0.00014 | 33.85436 | 0.0013 | 0 | 5.55361 | 0 | 86.6286 | 0.02651 | 0 | 5.34395e-06 | 0 | 13.34489 | 0.25239 | 84.11107 | 0.02026 | 6.62067 | 0.02184 | 4.89606e-11 | 8.97377
|  | 178.2 | 0.93322 | 0.00433 |  |  |  |  | 0.04288 | 0.01267 | 0.00198 | 0.00491 | 99.65726 | 0.01203 | 1.44823e-06 | 0.10666 | 7.61343e-06 | 0.22404 | 7.67962e-11 | 14.09095 | 0.21376 | 68.46934 | 0.00363 | 0.00414 | 4.49535e-11 | 17.21819 | [28 empty] | 23.0694 | 51.5445 | 0.00019 | 0.15696 | 20.16114 | 0 | 5.06782 | 6.79416 | 53.78811 | 0.00013 | 33.86251 | 0.00126 | 0 | 5.55383 | 0 | 86.62906 | 0.02605 | 0 | 5.1394e-06 | 0 | 13.34489 | 0.24643 | 84.17943 | 0.01991 | 6.55875 | 0.02135 | 4.89626e-11 | 8.97412
|  | 177.2 | 0.93321 | 0.00433 |  |  |  |  | 0.04288 | 0.01275 | 0.00208 | 0.00475 | 99.65893 | 0.01181 | 1.39368e-06 | 0.10522 | 7.32383e-06 | 0.22404 | 7.11988e-11 | 14.08983 | 0.20987 | 68.47373 | 0.00353 | 0.00402 | 4.49532e-11 | 17.21901 | [28 empty] | 23.02628 | 51.58791 | 0.00018 | 0.15465 | 20.16304 | 0 | 5.06794 | 6.73147 | 53.84251 | 0.00013 | 33.87062 | 0.00122 | 0 | 5.55405 | 0 | 86.62951 | 0.0256 | 0 | 4.94201e-06 | 0 | 13.34488 | 0.2406 | 84.24724 | 0.01958 | 6.49724 | 0.02088 | 4.89645e-11 | 8.97448
|  | 176.2 | 0.93319 | 0.00433 |  |  |  |  | 0.04288 | 0.01283 | 0.00218 | 0.00458 | 99.66058 | 0.01159 | 1.34092e-06 | 0.10379 | 7.04417e-06 | 0.22404 | 6.59891e-11 | 14.08875 | 0.20603 | 68.47803 | 0.00344 | 0.00391 | 4.49529e-11 | 17.21983 | [28 empty] | 22.98328 | 51.63117 | 0.00018 | 0.15236 | 20.16493 | 0 | 5.06807 | 6.66915 | 53.89656 | 0.00013 | 33.87871 | 0.00118 | 0 | 5.55427 | 0 | 86.62996 | 0.02515 | 0 | 4.75155e-06 | 0 | 13.34488 | 0.23489 | 84.3145 | 0.01924 | 6.43613 | 0.02041 | 4.89664e-11 | 8.97482
|  | 175.2 | 0.93317 | 0.00433 |  |  |  |  | 0.04288 | 0.01291 | 0.00228 | 0.00442 | 99.66221 | 0.01137 | 1.2899e-06 | 0.10237 | 6.77414e-06 | 0.22404 | 6.46654e-11 | 14.08769 | 0.20225 | 68.48225 | 0.00336 | 0.0038 | 4.49526e-11 | 17.22066 | [28 empty] | 22.94043 | 51.6743 | 0.00018 | 0.1501 | 20.16679 | 0 | 5.06819 | 6.6072 | 53.95028 | 0.00012 | 33.88676 | 0.00114 | 0 | 5.55449 | 0 | 86.6304 | 0.02471 | 0 | 4.56779e-06 | 0 | 13.34488 | 0.2293 | 84.38123 | 0.01891 | 6.37544 | 0.01995 | 4.89683e-11 | 8.97517
|  | 174.2 | 0.93315 | 0.00433 |  |  |  |  | 0.04288 | 0.01299 | 0.00238 | 0.00427 | 99.66383 | 0.01116 | 1.24056e-06 | 0.10096 | 6.51346e-06 | 0.22403 | 6.46654e-11 | 14.08665 | 0.19853 | 68.48637 | 0.00327 | 0.00369 | 4.49522e-11 | 17.22148 | [28 empty] | 22.89771 | 51.71729 | 0.00018 | 0.14787 | 20.16864 | 0 | 5.06832 | 6.54563 | 54.00366 | 0.00012 | 33.89478 | 0.0011 | 0 | 5.55471 | 0 | 86.63084 | 0.02428 | 0 | 4.39053e-06 | 0 | 13.34488 | 0.22383 | 84.44742 | 0.01859 | 6.31515 | 0.0195 | 4.89701e-11 | 8.97551
|  | 173.2 | 0.93314 | 0.00433 |  |  |  |  | 0.04287 | 0.01307 | 0.00248 | 0.00411 | 99.66544 | 0.01095 | 1.19286e-06 | 0.09957 | 6.26183e-06 | 0.22403 | 6.46654e-11 | 14.08565 | 0.19485 | 68.49041 | 0.00319 | 0.00359 | 4.49519e-11 | 17.22231 | [28 empty] | 22.85512 | 51.76014 | 0.00017 | 0.14566 | 20.17047 | 0 | 5.06845 | 6.48442 | 54.05671 | 0.00012 | 33.90276 | 0.00107 | 0 | 5.55493 | 0 | 86.63127 | 0.02385 | 0 | 4.21955e-06 | 0 | 13.34488 | 0.21847 | 84.51309 | 0.01827 | 6.25526 | 0.01906 | 4.8972e-11 | 8.97585
|  | 172.2 | 0.93312 | 0.00433 |  |  |  |  | 0.04287 | 0.01315 | 0.00257 | 0.00396 | 99.66703 | 0.01075 | 1.14676e-06 | 0.09819 | 6.01897e-06 | 0.22403 | 6.46654e-11 | 14.08467 | 0.19124 | 68.49436 | 0.0031 | 0.00349 | 4.49516e-11 | 17.22314 | [28 empty] | 22.81266 | 51.80285 | 0.00017 | 0.14348 | 20.17228 | 0 | 5.06857 | 6.42357 | 54.10942 | 0.00011 | 33.91071 | 0.00103 | 0 | 5.55514 | 0 | 86.63169 | 0.02343 | 0 | 4.05466e-06 | 0 | 13.34488 | 0.21323 | 84.57824 | 0.01795 | 6.19576 | 0.01863 | 4.89738e-11 | 8.97619
|  | 171.2 | 0.93311 | 0.00433 |  |  |  |  | 0.04287 | 0.01322 | 0.00267 | 0.0038 | 99.6686 | 0.01054 | 1.10222e-06 | 0.09682 | 5.78462e-06 | 0.22403 | 6.46653e-11 | 14.08372 | 0.18767 | 68.49823 | 0.00302 | 0.00339 | 4.49512e-11 | 17.22397 | [28 empty] | 22.77033 | 51.84543 | 0.00017 | 0.14132 | 20.17406 | 0 | 5.0687 | 6.3631 | 54.1618 | 0.00011 | 33.91864 | 0.001 | 0 | 5.55536 | 0 | 86.63211 | 0.02301 | 0 | 3.89565e-06 | 0 | 13.34488 | 0.2081 | 84.64286 | 0.01763 | 6.13667 | 0.01821 | 4.89756e-11 | 8.97652
|  | 170.2 | 0.93309 | 0.00433 |  |  |  |  | 0.04287 | 0.01329 | 0.00276 | 0.00365 | 99.67016 | 0.01034 | 1.05919e-06 | 0.09546 | 5.5585e-06 | 0.22403 | 6.46653e-11 | 14.0828 | 0.18416 | 68.50201 | 0.00294 | 0.00329 | 4.49509e-11 | 17.2248 | [28 empty] | 22.72812 | 51.88787 | 0.00016 | 0.13918 | 20.17583 | 0 | 5.06882 | 6.30299 | 54.21385 | 0.00011 | 33.92652 | 0.00096 | 0 | 5.55557 | 0 | 86.63252 | 0.0226 | 0 | 3.74234e-06 | 0 | 13.34488 | 0.20308 | 84.70698 | 0.01732 | 6.07797 | 0.0178 | 4.89775e-11 | 8.97685
|  | 169.2 | 0.93308 | 0.00433 |  |  |  |  | 0.04287 | 0.01337 | 0.00286 | 0.0035 | 99.6717 | 0.01015 | 1.01762e-06 | 0.09412 | 5.34037e-06 | 0.22402 | 6.46653e-11 | 14.0819 | 0.18069 | 68.50571 | 0.00287 | 0.0032 | 4.49505e-11 | 17.22563 | [28 empty] | 22.68605 | 51.93018 | 0.00016 | 0.13707 | 20.17758 | 0 | 5.06895 | 6.24324 | 54.26558 | 0.0001 | 33.93438 | 0.00093 | 0 | 5.55578 | 0 | 86.63293 | 0.02219 | 0 | 3.59453e-06 | 0 | 13.34488 | 0.19816 | 84.77059 | 0.01702 | 6.01965 | 0.0174 | 4.89792e-11 | 8.97718
|  | 168.2 | 0.93306 | 0.00433 |  |  |  |  | 0.04286 | 0.01344 | 0.00295 | 0.00336 | 99.67323 | 0.00995 | 9.77477e-07 | 0.09279 | 5.12996e-06 | 0.22402 | 6.46653e-11 | 14.08103 | 0.17728 | 68.50932 | 0.00279 | 0.00311 | 4.49502e-11 | 17.22647 | [28 empty] | 22.6441 | 51.97236 | 0.00016 | 0.13499 | 20.17932 | 0 | 5.06908 | 6.18385 | 54.31697 | 0.0001 | 33.94219 | 0.0009 | 0 | 5.55599 | 0 | 86.63334 | 0.02179 | 0 | 3.45206e-06 | 0 | 13.34487 | 0.19335 | 84.83369 | 0.01672 | 5.96173 | 0.017 | 4.8981e-11 | 8.97751
|  | 167.2 | 0.93305 | 0.00433 |  |  |  |  | 0.04286 | 0.01351 | 0.00304 | 0.00321 | 99.67474 | 0.00976 | 9.38721e-07 | 0.09147 | 4.92704e-06 | 0.22402 | 6.46652e-11 | 14.08018 | 0.17392 | 68.51285 | 0.00272 | 0.00302 | 4.49498e-11 | 17.22731 | [28 empty] | 22.60227 | 52.01441 | 0.00015 | 0.13293 | 20.18103 | 0 | 5.0692 | 6.12482 | 54.36803 | 0.0001 | 33.94998 | 0.00087 | 0 | 5.5562 | 0 | 86.63374 | 0.02139 | 0 | 3.31474e-06 | 0 | 13.34487 | 0.18865 | 84.8963 | 0.01642 | 5.90419 | 0.01661 | 4.89828e-11 | 8.97783
|  | 166.2 | 0.93303 | 0.00433 |  |  |  |  | 0.04286 | 0.01358 | 0.00314 | 0.00306 | 99.67624 | 0.00957 | 9.01309e-07 | 0.09017 | 4.73138e-06 | 0.22402 | 6.46652e-11 | 14.07936 | 0.17061 | 68.51631 | 0.00265 | 0.00293 | 4.49494e-11 | 17.22815 | [28 empty] | 22.56057 | 52.05633 | 0.00015 | 0.13089 | 20.18272 | 0 | 5.06933 | 6.06615 | 54.41878 | 9e-05 | 33.95773 | 0.00084 | 0 | 5.5564 | 0 | 86.63413 | 0.021 | 0 | 3.18242e-06 | 0 | 13.34487 | 0.18404 | 84.95842 | 0.01613 | 5.84703 | 0.01623 | 4.89845e-11 | 8.97815
|  | 165.2 | 0.93302 | 0.00433 |  |  |  |  | 0.04286 | 0.01364 | 0.00323 | 0.00292 | 99.67772 | 0.00938 | 8.65204e-07 | 0.08888 | 4.54273e-06 | 0.22402 | 6.46652e-11 | 14.07857 | 0.16735 | 68.51968 | 0.00257 | 0.00284 | 4.49491e-11 | 17.22899 | [28 empty] | 22.51899 | 52.09813 | 0.00015 | 0.12888 | 20.1844 | 0 | 5.06945 | 6.00785 | 54.46919 | 9e-05 | 33.96545 | 0.00081 | 0 | 5.55661 | 0 | 86.63452 | 0.02061 | 0 | 3.05491e-06 | 0 | 13.34487 | 0.17954 | 85.02004 | 0.01584 | 5.79026 | 0.01586 | 4.89862e-11 | 8.97847
|  | 164.2 | 0.93301 | 0.00433 |  |  |  |  | 0.04286 | 0.01371 | 0.00332 | 0.00278 | 99.67918 | 0.0092 | 8.30366e-07 | 0.0876 | 4.36088e-06 | 0.22402 | 6.46652e-11 | 14.0778 | 0.16414 | 68.52297 | 0.00251 | 0.00276 | 4.49487e-11 | 17.22983 | [28 empty] | 22.47753 | 52.1398 | 0.00015 | 0.12689 | 20.18606 | 0 | 5.06958 | 5.94989 | 54.51929 | 9e-05 | 33.97313 | 0.00078 | 0 | 5.55681 | 0 | 86.6349 | 0.02023 | 0 | 2.93207e-06 | 0 | 13.34487 | 0.17513 | 85.08119 | 0.01555 | 5.73386 | 0.0155 | 4.8988e-11 | 8.97878
|  | 163.2 | 0.93299 | 0.00433 |  |  |  |  | 0.04286 | 0.01377 | 0.00341 | 0.00264 | 99.68064 | 0.00902 | 7.96758e-07 | 0.08633 | 4.1856e-06 | 0.22401 | 6.46651e-11 | 14.07705 | 0.16098 | 68.52618 | 0.00244 | 0.00268 | 4.49483e-11 | 17.23067 | [28 empty] | 22.43619 | 52.18134 | 0.00014 | 0.12492 | 20.1877 | 0 | 5.0697 | 5.8923 | 54.56906 | 8e-05 | 33.98078 | 0.00076 | 0 | 5.55702 | 0 | 86.63528 | 0.01985 | 0 | 2.81373e-06 | 0 | 13.34487 | 0.17082 | 85.14185 | 0.01527 | 5.67783 | 0.01514 | 4.89897e-11 | 8.97909
|  | 162.2 | 0.93298 | 0.00433 |  |  |  |  | 0.04285 | 0.01384 | 0.0035 | 0.0025 | 99.68207 | 0.00884 | 7.64345e-07 | 0.08508 | 4.0167e-06 | 0.22401 | 6.46651e-11 | 14.07633 | 0.15786 | 68.52932 | 0.00237 | 0.0026 | 4.4948e-11 | 17.23152 | [28 empty] | 22.39496 | 52.22276 | 0.00014 | 0.12298 | 20.18933 | 0 | 5.06983 | 5.83506 | 54.61852 | 8e-05 | 33.98839 | 0.00073 | 0 | 5.55722 | 0 | 86.63565 | 0.01948 | 0 | 2.69976e-06 | 0 | 13.34487 | 0.1666 | 85.20204 | 0.01499 | 5.62218 | 0.01479 | 4.89913e-11 | 8.9794
|  | 161.2 | 0.93297 | 0.00433 |  |  |  |  | 0.04285 | 0.0139 | 0.00359 | 0.00236 | 99.68349 | 0.00866 | 7.3309e-07 | 0.08383 | 3.85395e-06 | 0.22401 | 6.46651e-11 | 14.07563 | 0.15479 | 68.53238 | 0.00231 | 0.00253 | 4.49476e-11 | 17.23236 | [28 empty] | 22.35386 | 52.26405 | 0.00014 | 0.12106 | 20.19093 | 0 | 5.06995 | 5.77817 | 54.66765 | 8e-05 | 33.99597 | 0.00071 | 0 | 5.55742 | 0 | 86.63602 | 0.01912 | 0 | 2.59e-06 | 0 | 13.34487 | 0.16247 | 85.26175 | 0.01471 | 5.56691 | 0.01445 | 4.8993e-11 | 8.9797
|  | 160.2 | 0.93296 | 0.00433 |  |  |  |  | 0.04285 | 0.01396 | 0.00367 | 0.00223 | 99.6849 | 0.00849 | 7.02959e-07 | 0.0826 | 3.69717e-06 | 0.22401 | 6.46651e-11 | 14.07496 | 0.15177 | 68.53537 | 0.00225 | 0.00245 | 4.49472e-11 | 17.23321 | [28 empty] | 22.31287 | 52.30523 | 0.00014 | 0.11917 | 20.19252 | 0 | 5.07008 | 5.72164 | 54.71647 | 8e-05 | 34.00351 | 0.00068 | 0 | 5.55762 | 0 | 86.63638 | 0.01875 | 0 | 2.48431e-06 | 0 | 13.34487 | 0.15843 | 85.321 | 0.01444 | 5.512 | 0.01412 | 4.89947e-11 | 8.98001
|  | 159.2 | 0.93295 | 0.00433 |  |  |  |  | 0.04285 | 0.01402 | 0.00376 | 0.00209 | 99.68629 | 0.00831 | 6.73917e-07 | 0.08139 | 3.54615e-06 | 0.224 | 6.46651e-11 | 14.0743 | 0.14879 | 68.53828 | 0.00218 | 0.00238 | 4.49468e-11 | 17.23406 | [28 empty] | 22.27199 | 52.34628 | 0.00013 | 0.11729 | 20.1941 | 0 | 5.0702 | 5.66545 | 54.76498 | 7e-05 | 34.01102 | 0.00066 | 0 | 5.55782 | 0 | 86.63673 | 0.0184 | 0 | 2.38256e-06 | 0 | 13.34486 | 0.15448 | 85.37979 | 0.01418 | 5.45746 | 0.01379 | 4.89963e-11 | 8.98031
|  | 158.2 | 0.93293 | 0.00433 |  |  |  |  | 0.04285 | 0.01408 | 0.00385 | 0.00196 | 99.68767 | 0.00815 | 6.45931e-07 | 0.08018 | 3.40071e-06 | 0.224 | 6.4665e-11 | 14.07368 | 0.14587 | 68.54112 | 0.00212 | 0.00231 | 4.49465e-11 | 17.23491 | [28 empty] | 22.23123 | 52.38722 | 0.00013 | 0.11544 | 20.19565 | 0 | 5.07033 | 5.60962 | 54.81316 | 7e-05 | 34.01849 | 0.00064 | 0 | 5.55801 | 0 | 86.63709 | 0.01805 | 0 | 2.28462e-06 | 0 | 13.34486 | 0.15062 | 85.43811 | 0.01391 | 5.40328 | 0.01347 | 4.89979e-11 | 8.98061
|  | 157.2 | 0.93292 | 0.00433 |  |  |  |  | 0.04285 | 0.01414 | 0.00393 | 0.00183 | 99.68903 | 0.00798 | 6.18968e-07 | 0.07899 | 3.26067e-06 | 0.224 | 6.4665e-11 | 14.07307 | 0.14298 | 68.54388 | 0.00207 | 0.00224 | 4.49461e-11 | 17.23576 | [28 empty] | 22.19058 | 52.42804 | 0.00013 | 0.11361 | 20.19719 | 0 | 5.07045 | 5.55414 | 54.86104 | 7e-05 | 34.02593 | 0.00061 | 0 | 5.55821 | 0 | 86.63743 | 0.0177 | 0 | 2.19035e-06 | 0 | 13.34486 | 0.14684 | 85.49598 | 0.01365 | 5.34946 | 0.01315 | 4.89995e-11 | 8.9809
|  | 156.2 | 0.93291 | 0.00433 |  |  |  |  | 0.04284 | 0.0142 | 0.00402 | 0.0017 | 99.69038 | 0.00782 | 5.92998e-07 | 0.0778 | 3.12584e-06 | 0.224 | 6.4665e-11 | 14.07249 | 0.14014 | 68.54657 | 0.00201 | 0.00217 | 4.49457e-11 | 17.23662 | [28 empty] | 22.15004 | 52.46874 | 0.00012 | 0.11181 | 20.19872 | 0 | 5.07058 | 5.49901 | 54.9086 | 7e-05 | 34.03333 | 0.00059 | 0 | 5.5584 | 0 | 86.63778 | 0.01736 | 0 | 2.09962e-06 | 0 | 13.34486 | 0.14315 | 85.5534 | 0.0134 | 5.29601 | 0.01285 | 4.90011e-11 | 8.9812
|  | 155.2 | 0.9329 | 0.00432 |  |  |  |  | 0.04284 | 0.01426 | 0.0041 | 0.00157 | 99.69171 | 0.00766 | 5.67989e-07 | 0.07664 | 2.99606e-06 | 0.224 | 6.4665e-11 | 14.07193 | 0.13735 | 68.54919 | 0.00195 | 0.0021 | 4.49453e-11 | 17.23748 | [28 empty] | 22.10961 | 52.50932 | 0.00012 | 0.11002 | 20.20022 | 0 | 5.0707 | 5.44422 | 54.95585 | 7e-05 | 34.04069 | 0.00057 | 0 | 5.5586 | 0 | 86.63811 | 0.01702 | 0 | 2.01233e-06 | 0 | 13.34486 | 0.13954 | 85.61037 | 0.01314 | 5.24292 | 0.01255 | 4.90027e-11 | 8.98149
|  | 154.2 | 0.93289 | 0.00432 |  |  |  |  | 0.04284 | 0.01431 | 0.00418 | 0.00144 | 99.69303 | 0.0075 | 5.43911e-07 | 0.07548 | 2.87115e-06 | 0.22399 | 6.46649e-11 | 14.07139 | 0.1346 | 68.55174 | 0.0019 | 0.00204 | 4.49449e-11 | 17.23833 | [28 empty] | 22.06929 | 52.54979 | 0.00012 | 0.10826 | 20.20172 | 0 | 5.07083 | 5.38978 | 55.00279 | 6e-05 | 34.04803 | 0.00055 | 0 | 5.55879 | 0 | 86.63845 | 0.01669 | 0 | 1.92835e-06 | 0 | 13.34486 | 0.136 | 85.6669 | 0.01289 | 5.19018 | 0.01225 | 4.90043e-11 | 8.98177
|  | 153.2 | 0.93288 | 0.00432 |  |  |  |  | 0.04284 | 0.01437 | 0.00427 | 0.00132 | 99.69433 | 0.00734 | 5.20734e-07 | 0.07433 | 2.75096e-06 | 0.22399 | 6.46649e-11 | 14.07087 | 0.13189 | 68.55422 | 0.00184 | 0.00198 | 4.49445e-11 | 17.23919 | [28 empty] | 22.02908 | 52.59014 | 0.00012 | 0.10652 | 20.20319 | 0 | 5.07095 | 5.33569 | 55.04942 | 6e-05 | 34.05532 | 0.00053 | 0 | 5.55898 | 0 | 86.63877 | 0.01637 | 0 | 1.84757e-06 | 0 | 13.34486 | 0.13255 | 85.72298 | 0.01265 | 5.1378 | 0.01196 | 4.90059e-11 | 8.98206
|  | 152.2 | 0.93287 | 0.00432 |  |  |  |  | 0.04284 | 0.01442 | 0.00435 | 0.00119 | 99.69562 | 0.00719 | 4.9843e-07 | 0.0732 | 2.63532e-06 | 0.22399 | 6.46649e-11 | 14.07037 | 0.12923 | 68.55663 | 0.00179 | 0.00192 | 4.49441e-11 | 17.24005 | [28 empty] | 21.98898 | 52.63038 | 0.00011 | 0.1048 | 20.20465 | 0 | 5.07108 | 5.28194 | 55.09574 | 6e-05 | 34.06258 | 0.00051 | 0 | 5.55917 | 0 | 86.6391 | 0.01604 | 0 | 1.76988e-06 | 0 | 13.34486 | 0.12917 | 85.77863 | 0.0124 | 5.08577 | 0.01168 | 4.90074e-11 | 8.98234
|  | 151.2 | 0.93286 | 0.00432 |  |  |  |  | 0.04284 | 0.01447 | 0.00443 | 0.00107 | 99.6969 | 0.00703 | 4.7697e-07 | 0.07208 | 2.52408e-06 | 0.22399 | 6.46649e-11 | 14.0699 | 0.1266 | 68.55898 | 0.00174 | 0.00186 | 4.49437e-11 | 17.24092 | [28 empty] | 21.94898 | 52.67051 | 0.00011 | 0.1031 | 20.2061 | 0 | 5.0712 | 5.22854 | 55.14175 | 6e-05 | 34.06981 | 0.0005 | 0 | 5.55936 | 0 | 86.63941 | 0.01573 | 0 | 1.69516e-06 | 0 | 13.34486 | 0.12587 | 85.83384 | 0.01217 | 5.03409 | 0.0114 | 4.90089e-11 | 8.98262
|  | 150.2 | 0.93285 | 0.00432 |  |  |  |  | 0.04284 | 0.01453 | 0.00451 | 0.00095 | 99.69816 | 0.00689 | 4.56328e-07 | 0.07097 | 2.41709e-06 | 0.22398 | 6.46649e-11 | 14.06945 | 0.12403 | 68.56125 | 0.00169 | 0.0018 | 4.49433e-11 | 17.24178 | [28 empty] | 21.90909 | 52.71053 | 0.00011 | 0.10142 | 20.20753 | 0 | 5.07132 | 5.17548 | 55.18745 | 5e-05 | 34.07699 | 0.00048 | 0 | 5.55954 | 0 | 86.63973 | 0.01541 | 0 | 1.62333e-06 | 0 | 13.34486 | 0.12264 | 85.88863 | 0.01193 | 4.98277 | 0.01113 | 4.90105e-11 | 8.9829
|  | 149.2 | 0.93285 | 0.00432 |  |  |  |  | 0.04284 | 0.01458 | 0.00459 | 0.00083 | 99.69941 | 0.00674 | 4.36477e-07 | 0.06987 | 2.31421e-06 | 0.22398 | 6.46648e-11 | 14.06902 | 0.12149 | 68.56346 | 0.00164 | 0.00175 | 4.49429e-11 | 17.24265 | [28 empty] | 21.8693 | 52.75044 | 0.00011 | 0.09976 | 20.20894 | 0 | 5.07145 | 5.12276 | 55.23285 | 5e-05 | 34.08415 | 0.00046 | 0 | 5.55973 | 0 | 86.64004 | 0.01511 | 0 | 1.55428e-06 | 0 | 13.34486 | 0.11949 | 85.94298 | 0.0117 | 4.93179 | 0.01087 | 4.9012e-11 | 8.98318
|  | 148.2 | 0.93284 | 0.00432 |  |  |  |  | 0.04283 | 0.01463 | 0.00467 | 0.00071 | 99.70064 | 0.00659 | 4.17392e-07 | 0.06878 | 2.21529e-06 | 0.22398 | 6.46648e-11 | 14.0686 | 0.11899 | 68.56561 | 0.0016 | 0.00169 | 4.49424e-11 | 17.24351 | [28 empty] | 21.82962 | 52.79024 | 0.00011 | 0.09813 | 20.21034 | 0 | 5.07157 | 5.07038 | 55.27795 | 5e-05 | 34.09127 | 0.00044 | 0 | 5.55991 | 0 | 86.64034 | 0.0148 | 0 | 1.4879e-06 | 0 | 13.34485 | 0.1164 | 85.99691 | 0.01147 | 4.88116 | 0.01061 | 4.90134e-11 | 8.98345
|  | 147.2 | 0.93283 | 0.00432 |  |  |  |  | 0.04283 | 0.01468 | 0.00475 | 0.00059 | 99.70186 | 0.00645 | 3.99045e-07 | 0.06771 | 2.1202e-06 | 0.22398 | 6.46648e-11 | 14.06821 | 0.11653 | 68.56768 | 0.00155 | 0.00164 | 4.4942e-11 | 17.24438 | [28 empty] | 21.79004 | 52.82993 | 0.0001 | 0.09651 | 20.21172 | 0 | 5.0717 | 5.01834 | 55.32274 | 5e-05 | 34.09835 | 0.00043 | 0 | 5.56009 | 0 | 86.64064 | 0.0145 | 0 | 1.42411e-06 | 0 | 13.34485 | 0.11339 | 86.05042 | 0.01124 | 4.83087 | 0.01036 | 4.90149e-11 | 8.98372
|  | 146.2 | 0.93282 | 0.00432 |  |  |  |  | 0.04283 | 0.01472 | 0.00483 | 0.00047 | 99.70307 | 0.00631 | 3.81414e-07 | 0.06665 | 2.02882e-06 | 0.22397 | 6.46648e-11 | 14.06784 | 0.11412 | 68.5697 | 0.00151 | 0.00159 | 4.49416e-11 | 17.24525 | [28 empty] | 21.75056 | 52.86951 | 0.0001 | 0.09492 | 20.21309 | 0 | 5.07182 | 4.96664 | 55.36723 | 5e-05 | 34.1054 | 0.00041 | 0 | 5.56028 | 0 | 86.64094 | 0.01421 | 0 | 1.36282e-06 | 0 | 13.34485 | 0.11044 | 86.10351 | 0.01102 | 4.78092 | 0.01011 | 4.90164e-11 | 8.98399
|  | 145.2 | 0.93281 | 0.00432 |  |  |  |  | 0.04283 | 0.01477 | 0.00491 | 0.00035 | 99.70426 | 0.00618 | 3.64475e-07 | 0.06559 | 1.941e-06 | 0.22397 | 6.46648e-11 | 14.06749 | 0.11174 | 68.57165 | 0.00146 | 0.00154 | 4.49412e-11 | 17.24612 | [28 empty] | 21.71118 | 52.90899 | 0.0001 | 0.09334 | 20.21445 | 0 | 5.07194 | 4.91528 | 55.41141 | 5e-05 | 34.11241 | 0.0004 | 0 | 5.56046 | 0 | 86.64123 | 0.01392 | 0 | 1.30394e-06 | 0 | 13.34485 | 0.10756 | 86.15619 | 0.0108 | 4.73132 | 0.00987 | 4.90179e-11 | 8.98426
|  | 144.2 | 0.9328 | 0.00432 |  |  |  |  | 0.04283 | 0.01482 | 0.00499 | 0.00024 | 99.70544 | 0.00604 | 3.48203e-07 | 0.06455 | 1.85663e-06 | 0.22397 | 6.46647e-11 | 14.06716 | 0.1094 | 68.57354 | 0.00142 | 0.00149 | 4.49408e-11 | 17.247 | [28 empty] | 21.6719 | 52.94836 | 0.0001 | 0.09179 | 20.21579 | 0 | 5.07207 | 4.86425 | 55.45529 | 4e-05 | 34.11939 | 0.00038 | 0 | 5.56063 | 0 | 86.64151 | 0.01363 | 0 | 1.24737e-06 | 0 | 13.34485 | 0.10475 | 86.20846 | 0.01059 | 4.68206 | 0.00963 | 4.90193e-11 | 8.98452
|  | 143.2 | 0.9328 | 0.00432 |  |  |  |  | 0.04283 | 0.01486 | 0.00507 | 0.00012 | 99.7066 | 0.00591 | 3.32577e-07 | 0.06353 | 1.77558e-06 | 0.22396 | 6.46647e-11 | 14.06685 | 0.1071 | 68.57536 | 0.00138 | 0.00144 | 4.49403e-11 | 17.24787 | [28 empty] | 21.63272 | 52.98763 | 9e-05 | 0.09025 | 20.21712 | 0 | 5.07219 | 4.81357 | 55.49888 | 4e-05 | 34.12633 | 0.00037 | 0 | 5.56081 | 0 | 86.6418 | 0.01335 | 0 | 1.19305e-06 | 0 | 13.34485 | 0.102 | 86.26032 | 0.01037 | 4.63313 | 0.0094 | 4.90207e-11 | 8.98479
|  | 142.2 | 0.93279 | 0.00432 |  |  |  |  | 0.04283 | 0.01491 | 0.00514 | 1e-05 | 99.70775 | 0.00578 | 3.17575e-07 | 0.06251 | 1.69774e-06 | 0.22396 | 6.46647e-11 | 14.06655 | 0.10484 | 68.57713 | 0.00134 | 0.0014 | 4.49399e-11 | 17.24875 | [28 empty] | 21.59364 | 53.02679 | 9e-05 | 0.08873 | 20.21843 | 0 | 5.07231 | 4.76321 | 55.54216 | 4e-05 | 34.13324 | 0.00036 | 0 | 5.56099 | 0 | 86.64207 | 0.01308 | 0 | 1.14089e-06 | 0 | 13.34485 | 0.09931 | 86.31177 | 0.01016 | 4.58455 | 0.00917 | 4.90221e-11 | 8.98505
|  | 142.09958 | 0.93279 | 0.00432 |  |  |  |  | 0.04283 | 0.01491 | 0.00515 | 0 | 99.70787 | 0.00576 | 3.16102e-07 | 0.06241 | 1.69009e-06 | 0.22396 | 6.46647e-11 | 14.06652 | 0.10462 | 68.5773 | 0.00133 | 0.00139 | 4.49399e-11 | 17.24884 | [28 empty] | 21.58972 | 53.03072 | 9e-05 | 0.08858 | 20.21856 | 0 | 5.07233 | 4.75818 | 55.54649 | 4e-05 | 34.13393 | 0.00035 | 0 | 5.56101 | 0 | 86.6421 | 0.01305 | 0 | 1.13576e-06 | 0 | 13.34485 | 0.09904 | 86.31691 | 0.01014 | 4.57968 | 0.00915 | 4.90223e-11 | 8.98507
|  | 142.09958 | 0.93279 | 0.00432 |  |  |  |  | 0.04283 | 0.01491 | 0.00515 |  | 99.70787 | 0.00576 | 3.16102e-07 | 0.06241 | 1.69009e-06 | 0.22396 | 6.46647e-11 | 14.06652 | 0.10462 | 68.5773 | 0.00133 | 0.00139 | 4.49399e-11 | 17.24884 | [28 empty] | 21.58972 | 53.03072 | 9e-05 | 0.08858 | 20.21856 | 0 | 5.07233 | 4.75818 | 55.54649 | 4e-05 | 34.13393 | 0.00035 | 0 | 5.56101 | 0 | 86.6421 | 0.01305 | 0 | 1.13576e-06 | 0 | 13.34485
|  | 142.09958 | 0.93279 | 0.00432 |  |  |  |  | 0.04283 | 0.01491 | 0.00515 |  | 99.70787 | 0.00576 | 3.16102e-07 | 0.06241 | 1.69009e-06 | 0.22396 | 6.46647e-11 | 14.06652 | 0.10462 | 68.5773 | 0.00133 | 0.00139 | 4.49399e-11 | 17.24884 | [28 empty] | 21.58972 | 53.03072 | 9e-05 | 0.08858 | 20.21856 | 0 | 5.07233 | 4.75818 | 55.54649 | 4e-05 | 34.13393 | 0.00035 | 0 | 5.56101 | 0 | 86.6421 | 0.01305 | 0 | 1.13576e-06 | 0 | 13.34485
|  | 141.2 | 0.93279 | 0.00432 |  |  |  |  | 0.04283 | 0.01492 | 0.00515 |  | 99.70877 | 0.00563 | 3.01416e-07 | 0.06164 | 1.63384e-06 | 0.22396 | 6.46647e-11 | 14.07371 | 0.10267 | 68.57088 | 0.0013 | 0.00136 | 4.49389e-11 | 17.25007 | [28 empty] | 21.57916 | 53.04142 | 9e-05 | 0.08744 | 20.21954 | 0 | 5.07235 | 4.72606 | 55.52789 | 4e-05 | 34.18469 | 0.00034 | 0 | 5.56098 | 0 | 86.64237 | 0.01278 | 0 | 1.10211e-06 | 0 | 13.34485
|  | 140.2 | 0.93279 | 0.00432 |  |  |  |  | 0.04282 | 0.01492 | 0.00515 |  | 99.70977 | 0.00548 | 2.8582e-07 | 0.06079 | 1.57325e-06 | 0.22396 | 6.46647e-11 | 14.08168 | 0.10054 | 68.56372 | 0.00127 | 0.00133 | 4.49377e-11 | 17.25145 | [28 empty] | 21.56742 | 53.05333 | 9e-05 | 0.08619 | 20.22061 | 0 | 5.07237 | 4.69047 | 55.50716 | 4e-05 | 34.24106 | 0.00033 | 0 | 5.56095 | 0 | 86.64267 | 0.01248 | 0 | 1.0657e-06 | 0 | 13.34485
|  | 139.2 | 0.93279 | 0.00432 |  |  |  |  | 0.04282 | 0.01492 | 0.00515 |  | 99.71076 | 0.00534 | 2.70963e-07 | 0.05995 | 1.51464e-06 | 0.22396 | 6.46647e-11 | 14.08963 | 0.09845 | 68.55656 | 0.00124 | 0.0013 | 4.49366e-11 | 17.25282 | [28 empty] | 21.55566 | 53.06527 | 8e-05 | 0.08495 | 20.22166 | 0 | 5.07239 | 4.655 | 55.48637 | 4e-05 | 34.29736 | 0.00032 | 0 | 5.56092 | 0 | 86.64297 | 0.01218 | 0 | 1.03033e-06 | 0 | 13.34485
|  | 138.2 | 0.93279 | 0.00432 |  |  |  |  | 0.04282 | 0.01492 | 0.00514 |  | 99.71173 | 0.00519 | 2.56812e-07 | 0.05911 | 1.45795e-06 | 0.22396 | 6.46646e-11 | 14.09756 | 0.09639 | 68.54938 | 0.00121 | 0.00127 | 4.49355e-11 | 17.25419 | [28 empty] | 21.54388 | 53.07722 | 8e-05 | 0.08372 | 20.22269 | 0 | 5.07241 | 4.61966 | 55.46552 | 3e-05 | 34.35359 | 0.0003 | 0 | 5.56088 | 0 | 86.64325 | 0.0119 | 0 | 9.95978e-07 | 0 | 13.34485
|  | 137.2 | 0.93279 | 0.00432 |  |  |  |  | 0.04282 | 0.01492 | 0.00514 |  | 99.7127 | 0.00506 | 2.43336e-07 | 0.05828 | 1.40314e-06 | 0.22396 | 6.46646e-11 | 14.10546 | 0.09437 | 68.54218 | 0.00118 | 0.00125 | 4.49344e-11 | 17.25557 | [28 empty] | 21.53209 | 53.0892 | 8e-05 | 0.0825 | 20.2237 | 0 | 5.07244 | 4.58445 | 55.44462 | 3e-05 | 34.40976 | 0.00029 | 0 | 5.56085 | 0 | 86.64354 | 0.01162 | 0 | 9.62612e-07 | 0 | 13.34485
|  | 136.2 | 0.93279 | 0.00432 |  |  |  |  | 0.04282 | 0.01493 | 0.00514 |  | 99.71366 | 0.00492 | 2.30508e-07 | 0.05746 | 1.35014e-06 | 0.22396 | 6.46646e-11 | 14.11334 | 0.09237 | 68.53498 | 0.00115 | 0.00122 | 4.49333e-11 | 17.25694 | [28 empty] | 21.52027 | 53.10119 | 8e-05 | 0.08131 | 20.22469 | 0 | 5.07246 | 4.54935 | 55.42366 | 3e-05 | 34.46586 | 0.00028 | 0 | 5.56082 | 0 | 86.64381 | 0.01134 | 0 | 9.30213e-07 | 0 | 13.34485
|  | 135.2 | 0.93279 | 0.00432 |  |  |  |  | 0.04282 | 0.01493 | 0.00514 |  | 99.71461 | 0.00479 | 2.18298e-07 | 0.05665 | 1.29891e-06 | 0.22396 | 6.46646e-11 | 14.1212 | 0.09041 | 68.52776 | 0.00112 | 0.00119 | 4.49322e-11 | 17.25832 | [28 empty] | 21.50845 | 53.11321 | 7e-05 | 0.08012 | 20.22567 | 0 | 5.07249 | 4.51439 | 55.40264 | 3e-05 | 34.52189 | 0.00027 | 0 | 5.56078 | 0 | 86.64408 | 0.01107 | 0 | 8.98755e-07 | 0 | 13.34484
|  | 134.2 | 0.93279 | 0.00432 |  |  |  |  | 0.04282 | 0.01493 | 0.00514 |  | 99.71554 | 0.00466 | 2.06681e-07 | 0.05584 | 1.24939e-06 | 0.22396 | 6.46646e-11 | 14.12903 | 0.08848 | 68.52053 | 0.00109 | 0.00116 | 4.49311e-11 | 17.2597 | [28 empty] | 21.4966 | 53.12524 | 7e-05 | 0.07895 | 20.22663 | 0 | 5.07251 | 4.47954 | 55.38157 | 3e-05 | 34.57786 | 0.00026 | 0 | 5.56075 | 0 | 86.64435 | 0.0108 | 0 | 8.68217e-07 | 0 | 13.34484
|  | 133.2 | 0.93279 | 0.00432 |  |  |  |  | 0.04282 | 0.01493 | 0.00514 |  | 99.71647 | 0.00453 | 1.9563e-07 | 0.05504 | 1.20154e-06 | 0.22396 | 6.46646e-11 | 14.13685 | 0.08659 | 68.51329 | 0.00106 | 0.00114 | 4.493e-11 | 17.26108 | [28 empty] | 21.48474 | 53.1373 | 7e-05 | 0.07779 | 20.22757 | 0 | 5.07254 | 4.44482 | 55.36044 | 3e-05 | 34.63375 | 0.00025 | 0 | 5.56072 | 0 | 86.64461 | 0.01054 | 0 | 8.38576e-07 | 0 | 13.34484
|  | 132.2 | 0.93279 | 0.00432 |  |  |  |  | 0.04282 | 0.01493 | 0.00514 |  | 99.71739 | 0.00441 | 1.8512e-07 | 0.05424 | 1.15531e-06 | 0.22396 | 6.46646e-11 | 14.14463 | 0.08473 | 68.50604 | 0.00103 | 0.00111 | 4.49289e-11 | 17.26245 | [28 empty] | 21.47285 | 53.14938 | 7e-05 | 0.07664 | 20.2285 | 0 | 5.07256 | 4.41022 | 55.33926 | 3e-05 | 34.68958 | 0.00024 | 0 | 5.56068 | 0 | 86.64487 | 0.01029 | 0 | 8.0981e-07 | 0 | 13.34484
|  | 131.2 | 0.93279 | 0.00432 |  |  |  |  | 0.04282 | 0.01493 | 0.00514 |  | 99.7183 | 0.00429 | 1.75127e-07 | 0.05345 | 1.11065e-06 | 0.22396 | 6.46645e-11 | 14.1524 | 0.08289 | 68.49878 | 0.001 | 0.00109 | 4.49278e-11 | 17.26383 | [28 empty] | 21.46095 | 53.16148 | 6e-05 | 0.07551 | 20.22941 | 0 | 5.07259 | 4.37575 | 55.31802 | 3e-05 | 34.74533 | 0.00023 | 0 | 5.56065 | 0 | 86.64512 | 0.01004 | 0 | 7.81897e-07 | 0 | 13.34484
|  | 130.2 | 0.93279 | 0.00432 |  |  |  |  | 0.04281 | 0.01493 | 0.00514 |  | 99.7192 | 0.00417 | 1.65629e-07 | 0.05267 | 1.06752e-06 | 0.22396 | 6.46645e-11 | 14.16014 | 0.08109 | 68.49151 | 0.00098 | 0.00106 | 4.49267e-11 | 17.26521 | [28 empty] | 21.44903 | 53.1736 | 6e-05 | 0.07439 | 20.2303 | 0 | 5.07262 | 4.3414 | 55.29673 | 2e-05 | 34.80101 | 0.00022 | 0 | 5.56061 | 0 | 86.64537 | 0.00979 | 0 | 7.54816e-07 | 0 | 13.34484
|  | 129.2 | 0.93279 | 0.00432 |  |  |  |  | 0.04281 | 0.01493 | 0.00514 |  | 99.72009 | 0.00405 | 1.56603e-07 | 0.0519 | 1.02586e-06 | 0.22396 | 6.46645e-11 | 14.16787 | 0.07932 | 68.48423 | 0.00095 | 0.00104 | 4.49255e-11 | 17.26659 | [28 empty] | 21.43709 | 53.18575 | 6e-05 | 0.07328 | 20.23118 | 0 | 5.07264 | 4.30717 | 55.27539 | 2e-05 | 34.85662 | 0.00021 | 0 | 5.56058 | 0 | 86.64561 | 0.00955 | 0 | 7.28547e-07 | 0 | 13.34484
|  | 128.2 | 0.93279 | 0.00432 |  |  |  |  | 0.04281 | 0.01493 | 0.00514 |  | 99.72097 | 0.00394 | 1.48029e-07 | 0.05113 | 9.85643e-07 | 0.22396 | 6.46645e-11 | 14.17556 | 0.07758 | 68.47695 | 0.00093 | 0.00101 | 4.49244e-11 | 17.26797 | [28 empty] | 21.42513 | 53.19792 | 6e-05 | 0.07219 | 20.23204 | 0 | 5.07267 | 4.27307 | 55.254 | 2e-05 | 34.91216 | 0.0002 | 0 | 5.56054 | 0 | 86.64584 | 0.00931 | 0 | 7.0307e-07 | 0 | 13.34484
|  | 127.2 | 0.93279 | 0.00432 |  |  |  |  | 0.04281 | 0.01493 | 0.00514 |  | 99.72184 | 0.00383 | 1.39884e-07 | 0.05037 | 9.46819e-07 | 0.22396 | 6.46645e-11 | 14.18324 | 0.07587 | 68.46965 | 0.0009 | 0.00099 | 4.49233e-11 | 17.26935 | [28 empty] | 21.41314 | 53.21011 | 6e-05 | 0.07111 | 20.23289 | 0 | 5.0727 | 4.2391 | 55.23256 | 2e-05 | 34.96762 | 0.00019 | 0 | 5.56051 | 0 | 86.64608 | 0.00908 | 0 | 6.78364e-07 | 0 | 13.34484
|  | 126.2 | 0.93279 | 0.00432 |  |  |  |  | 0.04281 | 0.01493 | 0.00514 |  | 99.7227 | 0.00372 | 1.32152e-07 | 0.04962 | 9.09347e-07 | 0.22396 | 6.46645e-11 | 14.19089 | 0.07419 | 68.46235 | 0.00088 | 0.00096 | 4.49222e-11 | 17.27073 | [28 empty] | 21.40114 | 53.22233 | 5e-05 | 0.07004 | 20.23372 | 0 | 5.07273 | 4.20524 | 55.21107 | 2e-05 | 35.02301 | 0.00018 | 0 | 5.56047 | 0 | 86.6463 | 0.00886 | 0 | 6.54409e-07 | 0 | 13.34484
|  | 125.2 | 0.93279 | 0.00432 |  |  |  |  | 0.04281 | 0.01493 | 0.00514 |  | 99.72355 | 0.00362 | 1.24811e-07 | 0.04887 | 8.73188e-07 | 0.22396 | 6.46645e-11 | 14.19852 | 0.07254 | 68.45504 | 0.00085 | 0.00094 | 4.49211e-11 | 17.27212 | [28 empty] | 21.38911 | 53.23456 | 5e-05 | 0.06898 | 20.23454 | 0 | 5.07276 | 4.17152 | 55.18953 | 2e-05 | 35.07832 | 0.00018 | 0 | 5.56044 | 0 | 86.64653 | 0.00863 | 0 | 6.31188e-07 | 0 | 13.34484
|  | 124.2 | 0.93279 | 0.00433 |  |  |  |  | 0.04281 | 0.01493 | 0.00514 |  | 99.7244 | 0.00351 | 1.17845e-07 | 0.04813 | 8.383e-07 | 0.22396 | 6.46644e-11 | 14.20612 | 0.07091 | 68.44772 | 0.00083 | 0.00092 | 4.492e-11 | 17.2735 | [28 empty] | 21.37706 | 53.24683 | 5e-05 | 0.06793 | 20.23534 | 0 | 5.07279 | 4.13791 | 55.16794 | 2e-05 | 35.13356 | 0.00017 | 0 | 5.5604 | 0 | 86.64674 | 0.00842 | 0 | 6.0868e-07 | 0 | 13.34484
|  | 123.2 | 0.9328 | 0.00433 |  |  |  |  | 0.04281 | 0.01493 | 0.00514 |  | 99.72523 | 0.00341 | 1.11236e-07 | 0.0474 | 8.04647e-07 | 0.22396 | 6.46644e-11 | 14.2137 | 0.06932 | 68.44039 | 0.00081 | 0.0009 | 4.49189e-11 | 17.27488 | [28 empty] | 21.36499 | 53.25911 | 5e-05 | 0.0669 | 20.23613 | 0 | 5.07282 | 4.10443 | 55.1463 | 2e-05 | 35.18872 | 0.00016 | 0 | 5.56036 | 0 | 86.64696 | 0.0082 | 0 | 5.86868e-07 | 0 | 13.34484
|  | 122.2 | 0.9328 | 0.00433 |  |  |  |  | 0.04281 | 0.01493 | 0.00514 |  | 99.72605 | 0.00332 | 1.04967e-07 | 0.04667 | 7.72189e-07 | 0.22396 | 6.46644e-11 | 14.22126 | 0.06775 | 68.43306 | 0.00078 | 0.00088 | 4.49178e-11 | 17.27627 | [28 empty] | 21.3529 | 53.27142 | 5e-05 | 0.06588 | 20.23691 | 0 | 5.07285 | 4.07108 | 55.12462 | 2e-05 | 35.2438 | 0.00015 | 0 | 5.56033 | 0 | 86.64717 | 0.008 | 0 | 5.65734e-07 | 0 | 13.34484
|  | 121.2 | 0.9328 | 0.00433 |  |  |  |  | 0.04281 | 0.01493 | 0.00514 |  | 99.72687 | 0.00322 | 9.9023e-08 | 0.04595 | 7.40892e-07 | 0.22396 | 6.46644e-11 | 14.22879 | 0.06621 | 68.42573 | 0.00076 | 0.00085 | 4.49167e-11 | 17.27765 | [28 empty] | 21.34078 | 53.28376 | 4e-05 | 0.06487 | 20.23767 | 0 | 5.07288 | 4.03785 | 55.10289 | 2e-05 | 35.29881 | 0.00015 | 0 | 5.56029 | 0 | 86.64737 | 0.00779 | 0 | 5.4526e-07 | 0 | 13.34484
|  | 120.2 | 0.9328 | 0.00433 |  |  |  |  | 0.04281 | 0.01493 | 0.00514 |  | 99.72767 | 0.00313 | 9.33883e-08 | 0.04524 | 7.10717e-07 | 0.22395 | 6.46644e-11 | 14.23631 | 0.0647 | 68.41838 | 0.00074 | 0.00083 | 4.49156e-11 | 17.27903 | [28 empty] | 21.32864 | 53.29612 | 4e-05 | 0.06388 | 20.23842 | 0 | 5.07291 | 4.00475 | 55.08111 | 2e-05 | 35.35374 | 0.00014 | 0 | 5.56025 | 0 | 86.64757 | 0.00759 | 0 | 5.25429e-07 | 0 | 13.34484
|  | 119.2 | 0.9328 | 0.00433 |  |  |  |  | 0.04281 | 0.01493 | 0.00514 |  | 99.72847 | 0.00304 | 8.80484e-08 | 0.04454 | 6.81632e-07 | 0.22395 | 6.46644e-11 | 14.24379 | 0.06322 | 68.41104 | 0.00072 | 0.00081 | 4.49145e-11 | 17.28042 | [28 empty] | 21.31647 | 53.3085 | 4e-05 | 0.06289 | 20.23915 | 0 | 5.07294 | 3.97177 | 55.05928 | 1e-05 | 35.40859 | 0.00014 | 0 | 5.56022 | 0 | 86.64777 | 0.00739 | 0 | 5.06223e-07 | 0 | 13.34483
|  | 118.2 | 0.9328 | 0.00433 |  |  |  |  | 0.04281 | 0.01493 | 0.00514 |  | 99.72926 | 0.00295 | 8.29894e-08 | 0.04384 | 6.53602e-07 | 0.22395 | 6.46644e-11 | 14.25126 | 0.06176 | 68.40369 | 0.0007 | 0.00079 | 4.49134e-11 | 17.2818 | [28 empty] | 21.30428 | 53.32091 | 4e-05 | 0.06192 | 20.23987 | 0 | 5.07297 | 3.93892 | 55.03741 | 1e-05 | 35.46336 | 0.00013 | 0 | 5.56018 | 0 | 86.64796 | 0.0072 | 0 | 4.87627e-07 | 0 | 13.34483
|  | 117.2 | 0.9328 | 0.00433 |  |  |  |  | 0.04281 | 0.01492 | 0.00514 |  | 99.73004 | 0.00286 | 7.81977e-08 | 0.04315 | 6.26594e-07 | 0.22395 | 6.46644e-11 | 14.2587 | 0.06033 | 68.39633 | 0.00068 | 0.00077 | 4.49123e-11 | 17.28319 | [28 empty] | 21.29207 | 53.33335 | 4e-05 | 0.06096 | 20.24058 | 0 | 5.073 | 3.90619 | 55.01549 | 1e-05 | 35.51805 | 0.00012 | 0 | 5.56014 | 0 | 86.64815 | 0.00701 | 0 | 4.69625e-07 | 0 | 13.34483
|  | 116.2 | 0.9328 | 0.00433 |  |  |  |  | 0.0428 | 0.01492 | 0.00514 |  | 99.73081 | 0.00278 | 7.36605e-08 | 0.04246 | 6.00576e-07 | 0.22395 | 6.46643e-11 | 14.26612 | 0.05893 | 68.38897 | 0.00066 | 0.00075 | 4.49112e-11 | 17.28458 | [28 empty] | 21.27983 | 53.34581 | 4e-05 | 0.06001 | 20.24128 | 0 | 5.07304 | 3.87358 | 54.99352 | 1e-05 | 35.57266 | 0.00012 | 0 | 5.5601 | 0 | 86.64834 | 0.00683 | 0 | 4.522e-07 | 0 | 13.34483
|  | 115.2 | 0.93281 | 0.00433 |  |  |  |  | 0.0428 | 0.01492 | 0.00514 |  | 99.73157 | 0.00269 | 6.93657e-08 | 0.04178 | 5.75516e-07 | 0.22395 | 6.46643e-11 | 14.27351 | 0.05755 | 68.38161 | 0.00064 | 0.00073 | 4.49101e-11 | 17.28596 | [28 empty] | 21.26756 | 53.3583 | 4e-05 | 0.05907 | 20.24197 | 0 | 5.07307 | 3.84111 | 54.97151 | 1e-05 | 35.62719 | 0.00011 | 0 | 5.56006 | 0 | 86.64852 | 0.00665 | 0 | 4.35336e-07 | 0 | 13.34483
|  | 114.2 | 0.93281 | 0.00433 |  |  |  |  | 0.0428 | 0.01492 | 0.00514 |  | 99.73232 | 0.00261 | 6.53014e-08 | 0.04111 | 5.51384e-07 | 0.22395 | 6.46643e-11 | 14.28088 | 0.05619 | 68.37424 | 0.00062 | 0.00072 | 4.4909e-11 | 17.28735 | [28 empty] | 21.25527 | 53.37081 | 3e-05 | 0.05814 | 20.24264 | 0 | 5.0731 | 3.80876 | 54.94946 | 1e-05 | 35.68164 | 0.00011 | 0 | 5.56002 | 0 | 86.64869 | 0.00647 | 0 | 4.1902e-07 | 0 | 13.34483
|  | 113.2 | 0.93281 | 0.00433 |  |  |  |  | 0.0428 | 0.01492 | 0.00514 |  | 99.73307 | 0.00254 | 6.14564e-08 | 0.04045 | 5.28151e-07 | 0.22395 | 6.46643e-11 | 14.28823 | 0.05487 | 68.36687 | 0.0006 | 0.0007 | 4.49079e-11 | 17.28874 | [28 empty] | 21.24295 | 53.38335 | 3e-05 | 0.05722 | 20.24331 | 0 | 5.07314 | 3.77653 | 54.92736 | 1e-05 | 35.73601 | 0.0001 | 0 | 5.55998 | 0 | 86.64887 | 0.0063 | 0 | 4.03235e-07 | 0 | 13.34483
|  | 112.2 | 0.93281 | 0.00433 |  |  |  |  | 0.0428 | 0.01491 | 0.00515 |  | 99.7338 | 0.00246 | 5.78199e-08 | 0.03979 | 5.05787e-07 | 0.22395 | 6.46643e-11 | 14.29555 | 0.05356 | 68.3595 | 0.00059 | 0.00068 | 4.49068e-11 | 17.29012 | [28 empty] | 21.23061 | 53.39591 | 3e-05 | 0.05632 | 20.24396 | 0 | 5.07317 | 3.74444 | 54.90522 | 1e-05 | 35.79029 | 0.0001 | 0 | 5.55995 | 0 | 86.64904 | 0.00613 | 0 | 3.87967e-07 | 0 | 13.34483
|  | 111.2 | 0.93281 | 0.00433 |  |  |  |  | 0.0428 | 0.01491 | 0.00515 |  | 99.73453 | 0.00238 | 5.43817e-08 | 0.03914 | 4.84264e-07 | 0.22395 | 6.46643e-11 | 14.30285 | 0.05228 | 68.35212 | 0.00057 | 0.00066 | 4.49057e-11 | 17.29151 | [28 empty] | 21.21824 | 53.4085 | 3e-05 | 0.05542 | 20.2446 | 0 | 5.07321 | 3.71246 | 54.88303 | 1e-05 | 35.84449 | 9e-05 | 0 | 5.55991 | 0 | 86.6492 | 0.00597 | 0 | 3.73203e-07 | 0 | 13.34483
|  | 110.2 | 0.93281 | 0.00433 |  |  |  |  | 0.0428 | 0.01491 | 0.00515 |  | 99.73525 | 0.00231 | 5.11319e-08 | 0.03849 | 4.63554e-07 | 0.22395 | 6.46643e-11 | 14.31012 | 0.05103 | 68.34475 | 0.00055 | 0.00065 | 4.49046e-11 | 17.2929 | [28 empty] | 21.20584 | 53.42112 | 3e-05 | 0.05454 | 20.24523 | 0 | 5.07324 | 3.68062 | 54.8608 | 9.54525e-06 | 35.89861 | 9e-05 | 0 | 5.55987 | 0 | 86.64936 | 0.00581 | 0 | 3.58928e-07 | 0 | 13.34483
|  | 109.2 | 0.93282 | 0.00433 |  |  |  |  | 0.0428 | 0.0149 | 0.00515 |  | 99.73595 | 0.00224 | 4.80612e-08 | 0.03786 | 4.43632e-07 | 0.22395 | 6.46643e-11 | 14.31738 | 0.0498 | 68.33737 | 0.00054 | 0.00063 | 4.49035e-11 | 17.29429 | [28 empty] | 21.19342 | 53.43377 | 3e-05 | 0.05366 | 20.24585 | 0 | 5.07328 | 3.6489 | 54.83853 | 9.08573e-06 | 35.95264 | 9e-05 | 0 | 5.55983 | 0 | 86.64952 | 0.00565 | 0 | 3.45128e-07 | 0 | 13.34483
|  | 108.2 | 0.93282 | 0.00433 |  |  |  |  | 0.0428 | 0.0149 | 0.00515 |  | 99.73665 | 0.00217 | 4.51604e-08 | 0.03722 | 4.24471e-07 | 0.22395 | 6.46643e-11 | 14.3246 | 0.04859 | 68.32999 | 0.00052 | 0.00061 | 4.49024e-11 | 17.29568 | [28 empty] | 21.18097 | 53.44644 | 3e-05 | 0.0528 | 20.24646 | 0 | 5.07331 | 3.61731 | 54.81622 | 8.64639e-06 | 36.00659 | 8e-05 | 0 | 5.55979 | 0 | 86.64968 | 0.00549 | 0 | 3.3179e-07 | 0 | 13.34483
|  | 107.2 | 0.93282 | 0.00433 |  |  |  |  | 0.0428 | 0.0149 | 0.00515 |  | 99.73735 | 0.00211 | 4.24212e-08 | 0.0366 | 4.06046e-07 | 0.22395 | 6.46642e-11 | 14.33181 | 0.04741 | 68.32262 | 0.0005 | 0.0006 | 4.49013e-11 | 17.29707 | [28 empty] | 21.16849 | 53.45913 | 3e-05 | 0.05195 | 20.24706 | 0 | 5.07335 | 3.58585 | 54.79386 | 8.22644e-06 | 36.06046 | 8e-05 | 0 | 5.55975 | 0 | 86.64983 | 0.00534 | 0 | 3.18902e-07 | 0 | 13.34483
|  | 106.2 | 0.93282 | 0.00433 |  |  |  |  | 0.0428 | 0.01489 | 0.00515 |  | 99.73803 | 0.00204 | 3.98352e-08 | 0.03598 | 3.88333e-07 | 0.22395 | 6.46642e-11 | 14.33899 | 0.04624 | 68.31524 | 0.00049 | 0.00058 | 4.49002e-11 | 17.29846 | [28 empty] | 21.15598 | 53.47186 | 3e-05 | 0.05111 | 20.24764 | 0 | 5.07338 | 3.55452 | 54.77146 | 7.82511e-06 | 36.11424 | 8e-05 | 0 | 5.5597 | 0 | 86.64998 | 0.0052 | 0 | 3.0645e-07 | 0 | 13.34483
|  | 105.2 | 0.93282 | 0.00433 |  |  |  |  | 0.0428 | 0.01489 | 0.00515 |  | 99.73871 | 0.00198 | 3.73947e-08 | 0.03537 | 3.71307e-07 | 0.22394 | 6.46642e-11 | 14.34615 | 0.04511 | 68.30786 | 0.00047 | 0.00057 | 4.48991e-11 | 17.29985 | [28 empty] | 21.14345 | 53.48461 | 2e-05 | 0.05028 | 20.24822 | 0 | 5.07342 | 3.52331 | 54.74901 | 7.44166e-06 | 36.16794 | 7e-05 | 0 | 5.55966 | 0 | 86.65012 | 0.00505 | 0 | 2.94422e-07 | 0 | 13.34483
|  | 104.2 | 0.93283 | 0.00433 |  |  |  |  | 0.0428 | 0.01489 | 0.00516 |  | 99.73937 | 0.00191 | 3.50922e-08 | 0.03477 | 3.54946e-07 | 0.22394 | 6.46642e-11 | 14.35328 | 0.04399 | 68.30048 | 0.00046 | 0.00055 | 4.4898e-11 | 17.30124 | [28 empty] | 21.13088 | 53.49739 | 2e-05 | 0.04945 | 20.24879 | 0 | 5.07346 | 3.49223 | 54.72653 | 7.07535e-06 | 36.22155 | 7e-05 | 0 | 5.55962 | 0 | 86.65026 | 0.00491 | 0 | 2.82807e-07 | 0 | 13.34483
|  | 103.2 | 0.93283 | 0.00433 |  |  |  |  | 0.0428 | 0.01488 | 0.00516 |  | 99.74003 | 0.00185 | 3.29206e-08 | 0.03417 | 3.39227e-07 | 0.22394 | 6.46642e-11 | 14.36039 | 0.0429 | 68.2931 | 0.00045 | 0.00054 | 4.48969e-11 | 17.30263 | [28 empty] | 21.11829 | 53.5102 | 2e-05 | 0.04864 | 20.24935 | 0 | 5.07349 | 3.46128 | 54.704 | 6.72552e-06 | 36.27507 | 7e-05 | 0 | 5.55958 | 0 | 86.6504 | 0.00477 | 0 | 2.71591e-07 | 0 | 13.34483
|  | 102.2 | 0.93283 | 0.00433 |  |  |  |  | 0.0428 | 0.01488 | 0.00516 |  | 99.74068 | 0.0018 | 3.08731e-08 | 0.03358 | 3.24128e-07 | 0.22394 | 6.46642e-11 | 14.36748 | 0.04182 | 68.28572 | 0.00043 | 0.00052 | 4.48958e-11 | 17.30402 | [28 empty] | 21.10567 | 53.52303 | 2e-05 | 0.04784 | 20.2499 | 0 | 5.07353 | 3.43046 | 54.68143 | 6.39147e-06 | 36.32851 | 6e-05 | 0 | 5.55954 | 0 | 86.65053 | 0.00464 | 0 | 2.60763e-07 | 0 | 13.34483
|  | 101.2 | 0.93283 | 0.00433 |  |  |  |  | 0.0428 | 0.01487 | 0.00516 |  | 99.74132 | 0.00174 | 2.89432e-08 | 0.033 | 3.09628e-07 | 0.22394 | 6.46642e-11 | 14.37454 | 0.04077 | 68.27835 | 0.00042 | 0.00051 | 4.48947e-11 | 17.30541 | [28 empty] | 21.09303 | 53.53589 | 2e-05 | 0.04705 | 20.25044 | 0 | 5.07357 | 3.39976 | 54.65882 | 6.07259e-06 | 36.38186 | 6e-05 | 0 | 5.5595 | 0 | 86.65067 | 0.00451 | 0 | 2.50313e-07 | 0 | 13.34483
|  | 100.2 | 0.93283 | 0.00433 |  |  |  |  | 0.0428 | 0.01487 | 0.00516 |  | 99.74196 | 0.00168 | 2.71248e-08 | 0.03242 | 2.95706e-07 | 0.22394 | 6.46642e-11 | 14.38158 | 0.03974 | 68.27097 | 0.00041 | 0.00049 | 4.48936e-11 | 17.30681 | [28 empty] | 21.08035 | 53.54878 | 2e-05 | 0.04627 | 20.25098 | 0 | 5.07361 | 3.3692 | 54.63616 | 5.76823e-06 | 36.43512 | 6e-05 | 0 | 5.55945 | 0 | 86.65079 | 0.00438 | 0 | 2.40229e-07 | 0 | 13.34483
|  | 99.2 | 0.93284 | 0.00433 |  |  |  |  | 0.0428 | 0.01487 | 0.00517 |  | 99.74258 | 0.00163 | 2.5412e-08 | 0.03185 | 2.82342e-07 | 0.22394 | 6.46642e-11 | 14.3886 | 0.03873 | 68.2636 | 0.00039 | 0.00048 | 4.48925e-11 | 17.3082 | [28 empty] | 21.06764 | 53.56169 | 2e-05 | 0.0455 | 20.2515 | 0 | 5.07365 | 3.33877 | 54.61346 | 5.47781e-06 | 36.4883 | 5e-05 | 0 | 5.55941 | 0 | 86.65092 | 0.00425 | 0 | 2.305e-07 | 0 | 13.34483
|  | 98.2 | 0.93284 | 0.00433 |  |  |  |  | 0.0428 | 0.01486 | 0.00517 |  | 99.7432 | 0.00158 | 2.37991e-08 | 0.03128 | 2.69517e-07 | 0.22394 | 6.46642e-11 | 14.39559 | 0.03774 | 68.25623 | 0.00038 | 0.00047 | 4.48914e-11 | 17.30959 | [28 empty] | 21.05491 | 53.57464 | 2e-05 | 0.04473 | 20.25202 | 0 | 5.07369 | 3.30846 | 54.59073 | 5.20076e-06 | 36.54138 | 5e-05 | 0 | 5.55937 | 0 | 86.65104 | 0.00413 | 0 | 2.21115e-07 | 0 | 13.34483
|  | 97.2 | 0.93284 | 0.00433 |  |  |  |  | 0.0428 | 0.01486 | 0.00517 |  | 99.74381 | 0.00152 | 2.2281e-08 | 0.03073 | 2.57212e-07 | 0.22394 | 6.46641e-11 | 14.40256 | 0.03677 | 68.24886 | 0.00037 | 0.00045 | 4.48904e-11 | 17.31098 | [28 empty] | 21.04214 | 53.58761 | 2e-05 | 0.04398 | 20.25253 | 0 | 5.07372 | 3.27829 | 54.56795 | 4.93651e-06 | 36.59438 | 5e-05 | 0 | 5.55933 | 0 | 86.65116 | 0.00401 | 0 | 2.12065e-07 | 0 | 13.34483
|  | 96.2 | 0.93284 | 0.00433 |  |  |  |  | 0.0428 | 0.01485 | 0.00517 |  | 99.74441 | 0.00148 | 2.08523e-08 | 0.03018 | 2.45408e-07 | 0.22394 | 6.46641e-11 | 14.40951 | 0.03582 | 68.24149 | 0.00036 | 0.00044 | 4.48893e-11 | 17.31238 | [28 empty] | 21.02935 | 53.60061 | 2e-05 | 0.04324 | 20.25303 | 0 | 5.07376 | 3.24824 | 54.54512 | 4.68453e-06 | 36.6473 | 5e-05 | 0 | 5.55928 | 0 | 86.65128 | 0.00389 | 0 | 2.03339e-07 | 0 | 13.34482
|  | 95.2 | 0.93285 | 0.00433 |  |  |  |  | 0.0428 | 0.01485 | 0.00518 |  | 99.74501 | 0.00143 | 1.95085e-08 | 0.02963 | 2.34088e-07 | 0.22394 | 6.46641e-11 | 14.41643 | 0.0349 | 68.23413 | 0.00034 | 0.00043 | 4.48882e-11 | 17.31377 | [28 empty] | 21.01652 | 53.61364 | 2e-05 | 0.0425 | 20.25352 | 0 | 5.0738 | 3.21833 | 54.52226 | 4.4443e-06 | 36.70012 | 4e-05 | 0 | 5.55924 | 0 | 86.65139 | 0.00378 | 0 | 1.94927e-07 | 0 | 13.34482
|  | 94.2 | 0.93285 | 0.00433 |  |  |  |  | 0.0428 | 0.01484 | 0.00518 |  | 99.74559 | 0.00138 | 1.82447e-08 | 0.02909 | 2.23234e-07 | 0.22394 | 6.46641e-11 | 14.42333 | 0.03398 | 68.22677 | 0.00033 | 0.00042 | 4.48871e-11 | 17.31516 | [28 empty] | 21.00367 | 53.62669 | 2e-05 | 0.04178 | 20.254 | 0 | 5.07384 | 3.18855 | 54.49936 | 4.21534e-06 | 36.75285 | 4e-05 | 0 | 5.5592 | 0 | 86.65151 | 0.00367 | 0 | 1.86821e-07 | 0 | 13.34482
|  | 93.2 | 0.93285 | 0.00433 |  |  |  |  | 0.0428 | 0.01483 | 0.00518 |  | 99.74617 | 0.00133 | 1.70568e-08 | 0.02856 | 2.1283e-07 | 0.22393 | 6.46641e-11 | 14.4302 | 0.03309 | 68.21942 | 0.00032 | 0.00041 | 4.4886e-11 | 17.31656 | [28 empty] | 20.99078 | 53.63977 | 1e-05 | 0.04107 | 20.25448 | 0 | 5.07388 | 3.1589 | 54.47641 | 3.99717e-06 | 36.8055 | 4e-05 | 0 | 5.55915 | 0 | 86.65161 | 0.00356 | 0 | 1.7901e-07 | 0 | 13.34482
|  | 92.2 | 0.93286 | 0.00433 |  |  |  |  | 0.0428 | 0.01483 | 0.00518 |  | 99.74674 | 0.00129 | 1.59404e-08 | 0.02804 | 2.02859e-07 | 0.22393 | 6.46641e-11 | 14.43706 | 0.03222 | 68.21206 | 0.00031 | 0.00039 | 4.48849e-11 | 17.31795 | [28 empty] | 20.97787 | 53.65288 | 1e-05 | 0.04036 | 20.25495 | 0 | 5.07392 | 3.12938 | 54.45342 | 3.78932e-06 | 36.85805 | 4e-05 | 0 | 5.55911 | 0 | 86.65172 | 0.00346 | 0 | 1.71485e-07 | 0 | 13.34482
|  | 91.2 | 0.93286 | 0.00433 |  |  |  |  | 0.0428 | 0.01482 | 0.00519 |  | 99.7473 | 0.00125 | 1.48917e-08 | 0.02752 | 1.93306e-07 | 0.22393 | 6.46641e-11 | 14.44388 | 0.03137 | 68.20472 | 0.0003 | 0.00038 | 4.48838e-11 | 17.31935 | [28 empty] | 20.96493 | 53.66602 | 1e-05 | 0.03966 | 20.25541 | 0 | 5.07397 | 3.09999 | 54.43039 | 3.59136e-06 | 36.91052 | 4e-05 | 0 | 5.55906 | 0 | 86.65182 | 0.00335 | 0 | 1.64237e-07 | 0 | 13.34482
|  | 90.2 | 0.93286 | 0.00433 |  |  |  |  | 0.0428 | 0.01482 | 0.00519 |  | 99.74786 | 0.0012 | 1.39069e-08 | 0.02701 | 1.84155e-07 | 0.22393 | 6.46641e-11 | 14.45069 | 0.03053 | 68.19737 | 0.00029 | 0.00037 | 4.48827e-11 | 17.32074 | [28 empty] | 20.95195 | 53.67919 | 1e-05 | 0.03897 | 20.25587 | 0 | 5.07401 | 3.07073 | 54.40732 | 3.40286e-06 | 36.96289 | 3e-05 | 0 | 5.55902 | 0 | 86.65192 | 0.00325 | 0 | 1.57259e-07 | 0 | 13.34482
|  | 89.2 | 0.93286 | 0.00433 |  |  |  |  | 0.0428 | 0.01481 | 0.00519 |  | 99.74841 | 0.00116 | 1.29825e-08 | 0.0265 | 1.75392e-07 | 0.22393 | 6.46641e-11 | 14.45747 | 0.02971 | 68.19003 | 0.00028 | 0.00036 | 4.48817e-11 | 17.32214 | [28 empty] | 20.93895 | 53.69238 | 1e-05 | 0.0383 | 20.25632 | 0 | 5.07405 | 3.04161 | 54.3842 | 3.2234e-06 | 37.01518 | 3e-05 | 0 | 5.55897 | 0 | 86.65202 | 0.00315 | 0 | 1.50541e-07 | 0 | 13.34482
|  | 88.2 | 0.93287 | 0.00433 |  |  |  |  | 0.0428 | 0.0148 | 0.00519 |  | 99.74895 | 0.00112 | 1.2115e-08 | 0.026 | 1.67002e-07 | 0.22393 | 6.46641e-11 | 14.46423 | 0.02891 | 68.1827 | 0.00027 | 0.00035 | 4.48806e-11 | 17.32353 | [28 empty] | 20.92591 | 53.7056 | 1e-05 | 0.03762 | 20.25676 | 0 | 5.07409 | 3.01262 | 54.36104 | 3.05261e-06 | 37.06738 | 3e-05 | 0 | 5.55893 | 0 | 86.65212 | 0.00306 | 0 | 1.44075e-07 | 0 | 13.34482
|  | 87.2 | 0.93287 | 0.00433 |  |  |  |  | 0.0428 | 0.0148 | 0.0052 |  | 99.74948 | 0.00109 | 1.13012e-08 | 0.02551 | 1.58971e-07 | 0.22393 | 6.46641e-11 | 14.47097 | 0.02813 | 68.17537 | 0.00026 | 0.00034 | 4.48795e-11 | 17.32493 | [28 empty] | 20.91285 | 53.71885 | 1e-05 | 0.03696 | 20.25719 | 0 | 5.07413 | 2.98376 | 54.33784 | 2.8901e-06 | 37.11948 | 3e-05 | 0 | 5.55888 | 0 | 86.65221 | 0.00296 | 0 | 1.37852e-07 | 0 | 13.34482
|  | 86.2 | 0.93287 | 0.00433 |  |  |  |  | 0.0428 | 0.01479 | 0.0052 |  | 99.75 | 0.00105 | 1.05381e-08 | 0.02502 | 1.51287e-07 | 0.22393 | 6.46641e-11 | 14.47768 | 0.02736 | 68.16805 | 0.00025 | 0.00033 | 4.48784e-11 | 17.32632 | [28 empty] | 20.89975 | 53.73213 | 1e-05 | 0.03631 | 20.25762 | 0 | 5.07417 | 2.95503 | 54.3146 | 2.73551e-06 | 37.1715 | 3e-05 | 0 | 5.55884 | 0 | 86.6523 | 0.00287 | 0 | 1.31867e-07 | 0 | 13.34482
|  | 85.2 | 0.93288 | 0.00433 |  |  |  |  | 0.0428 | 0.01479 | 0.0052 |  | 99.75052 | 0.00101 | 9.82281e-09 | 0.02454 | 1.43935e-07 | 0.22393 | 6.46641e-11 | 14.48437 | 0.02662 | 68.16073 | 0.00024 | 0.00032 | 4.48773e-11 | 17.32772 | [28 empty] | 20.88663 | 53.74544 | 1e-05 | 0.03567 | 20.25805 | 0 | 5.07422 | 2.92644 | 54.29132 | 2.58849e-06 | 37.22342 | 3e-05 | 0 | 5.55879 | 0 | 86.65239 | 0.00279 | 0 | 1.26109e-07 | 0 | 13.34482
|  | 84.2 | 0.93288 | 0.00433 |  |  |  |  | 0.0428 | 0.01478 | 0.00521 |  | 99.75103 | 0.00098 | 9.15254e-09 | 0.02407 | 1.36903e-07 | 0.22392 | 6.4664e-11 | 14.49104 | 0.02588 | 68.15341 | 0.00024 | 0.00031 | 4.48762e-11 | 17.32912 | [28 empty] | 20.87347 | 53.75877 | 9.97767e-06 | 0.03503 | 20.25846 | 0 | 5.07426 | 2.89799 | 54.26799 | 2.4487e-06 | 37.27525 | 3e-05 | 0 | 5.55875 | 0 | 86.65248 | 0.0027 | 0 | 1.20573e-07 | 0 | 13.34482
|  | 83.2 | 0.93288 | 0.00433 |  |  |  |  | 0.0428 | 0.01477 | 0.00521 |  | 99.75154 | 0.00094 | 8.52471e-09 | 0.0236 | 1.30179e-07 | 0.22392 | 6.4664e-11 | 14.49769 | 0.02517 | 68.14611 | 0.00023 | 0.0003 | 4.48752e-11 | 17.33051 | [28 empty] | 20.86028 | 53.77213 | 9.5447e-06 | 0.0344 | 20.25887 | 0 | 5.0743 | 2.86966 | 54.24462 | 2.31583e-06 | 37.327 | 2e-05 | 0 | 5.5587 | 0 | 86.65256 | 0.00261 | 0 | 1.15251e-07 | 0 | 13.34482
|  | 82.2 | 0.93289 | 0.00434 |  |  |  |  | 0.0428 | 0.01476 | 0.00521 |  | 99.75203 | 0.00091 | 7.93684e-09 | 0.02314 | 1.23751e-07 | 0.22392 | 6.4664e-11 | 14.50431 | 0.02447 | 68.13881 | 0.00022 | 0.00029 | 4.48741e-11 | 17.33191 | [28 empty] | 20.84707 | 53.78552 | 9.1284e-06 | 0.03378 | 20.25928 | 0 | 5.07434 | 2.84147 | 54.2212 | 2.18955e-06 | 37.37865 | 2e-05 | 0 | 5.55865 | 0 | 86.65265 | 0.00253 | 0 | 1.10136e-07 | 0 | 13.34482
|  | 81.2 | 0.93289 | 0.00434 |  |  |  |  | 0.0428 | 0.01476 | 0.00522 |  | 99.75252 | 0.00088 | 7.38661e-09 | 0.02268 | 1.17609e-07 | 0.22392 | 6.4664e-11 | 14.51091 | 0.02378 | 68.13151 | 0.00021 | 0.00028 | 4.4873e-11 | 17.33331 | [28 empty] | 20.83382 | 53.79893 | 8.72823e-06 | 0.03317 | 20.25968 | 0 | 5.07439 | 2.81342 | 54.19775 | 2.06959e-06 | 37.43021 | 2e-05 | 0 | 5.55861 | 0 | 86.65273 | 0.00245 | 0 | 1.0522e-07 | 0 | 13.34482
|  | 80.2 | 0.93289 | 0.00434 |  |  |  |  | 0.0428 | 0.01475 | 0.00522 |  | 99.753 | 0.00085 | 6.8718e-09 | 0.02223 | 1.11739e-07 | 0.22392 | 6.4664e-11 | 14.51748 | 0.02311 | 68.12422 | 0.0002 | 0.00028 | 4.48719e-11 | 17.3347 | [28 empty] | 20.82054 | 53.81238 | 8.34364e-06 | 0.03257 | 20.26007 | 0 | 5.07443 | 2.7855 | 54.17424 | 1.95564e-06 | 37.48167 | 2e-05 | 0 | 5.55856 | 0 | 86.6528 | 0.00237 | 0 | 1.00499e-07 | 0 | 13.34482
|  | 79.2 | 0.9329 | 0.00434 |  |  |  |  | 0.0428 | 0.01474 | 0.00522 |  | 99.75348 | 0.00082 | 6.39031e-09 | 0.02179 | 1.06133e-07 | 0.22392 | 6.4664e-11 | 14.52404 | 0.02246 | 68.11694 | 0.0002 | 0.00027 | 4.48708e-11 | 17.3361 | [28 empty] | 20.80723 | 53.82585 | 7.9741e-06 | 0.03198 | 20.26046 | 0 | 5.07448 | 2.75772 | 54.1507 | 1.84744e-06 | 37.53305 | 2e-05 | 0 | 5.55851 | 0 | 86.65288 | 0.0023 | 0 | 9.59635e-08 | 0 | 13.34482
|  | 78.2 | 0.9329 | 0.00434 |  |  |  |  | 0.0428 | 0.01474 | 0.00523 |  | 99.75395 | 0.00079 | 5.94016e-09 | 0.02135 | 1.00779e-07 | 0.22392 | 6.4664e-11 | 14.53057 | 0.02182 | 68.10967 | 0.00019 | 0.00026 | 4.48698e-11 | 17.3375 | [28 empty] | 20.79389 | 53.83935 | 7.6191e-06 | 0.03139 | 20.26084 | 0 | 5.07452 | 2.73007 | 54.12711 | 1.74473e-06 | 37.58434 | 2e-05 | 0 | 5.55846 | 0 | 86.65295 | 0.00223 | 0 | 9.1609e-08 | 0 | 13.34482
|  | 77.2 | 0.9329 | 0.00434 |  |  |  |  | 0.0428 | 0.01473 | 0.00523 |  | 99.75441 | 0.00076 | 5.51947e-09 | 0.02092 | 9.56684e-08 | 0.22392 | 6.4664e-11 | 14.53707 | 0.02119 | 68.1024 | 0.00018 | 0.00025 | 4.48687e-11 | 17.33889 | [28 empty] | 20.78052 | 53.85287 | 7.27816e-06 | 0.03081 | 20.26122 | 0 | 5.07456 | 2.70256 | 54.10348 | 1.64725e-06 | 37.63553 | 2e-05 | 0 | 5.55841 | 0 | 86.65303 | 0.00215 | 0 | 8.74289e-08 | 0 | 13.34482
|  | 76.2 | 0.93291 | 0.00434 |  |  |  |  | 0.0428 | 0.01472 | 0.00523 |  | 99.75486 | 0.00073 | 5.12647e-09 | 0.02049 | 9.07903e-08 | 0.22392 | 6.4664e-11 | 14.54356 | 0.02058 | 68.09514 | 0.00018 | 0.00024 | 4.48676e-11 | 17.34029 | [28 empty] | 20.76712 | 53.86643 | 6.95078e-06 | 0.03024 | 20.2616 | 0 | 5.07461 | 2.67518 | 54.0798 | 1.55477e-06 | 37.68663 | 2e-05 | 0 | 5.55837 | 0 | 86.6531 | 0.00208 | 0 | 8.34172e-08 | 0 | 13.34482
|  | 75.2 | 0.93291 | 0.00434 |  |  |  |  | 0.0428 | 0.01471 | 0.00524 |  | 99.75531 | 0.0007 | 4.75949e-09 | 0.02008 | 8.61359e-08 | 0.22391 | 6.4664e-11 | 14.55002 | 0.01999 | 68.08789 | 0.00017 | 0.00024 | 4.48665e-11 | 17.34169 | [28 empty] | 20.75369 | 53.88001 | 6.6365e-06 | 0.02968 | 20.26197 | 0 | 5.07465 | 2.64794 | 54.05608 | 1.46704e-06 | 37.73764 | 2e-05 | 0 | 5.55832 | 0 | 86.65316 | 0.00202 | 0 | 7.95681e-08 | 0 | 13.34482
|  | 74.2 | 0.93292 | 0.00434 |  |  |  |  | 0.0428 | 0.0147 | 0.00524 |  | 99.75575 | 0.00068 | 4.41693e-09 | 0.01966 | 8.16961e-08 | 0.22391 | 6.4664e-11 | 14.55647 | 0.01941 | 68.08065 | 0.00016 | 0.00023 | 4.48655e-11 | 17.34309 | [28 empty] | 20.74023 | 53.89361 | 6.33486e-06 | 0.02912 | 20.26233 | 0 | 5.0747 | 2.62084 | 54.03231 | 1.38385e-06 | 37.78856 | 2e-05 | 0 | 5.55827 | 0 | 86.65323 | 0.00195 | 0 | 7.5876e-08 | 0 | 13.34482
|  | 73.2 | 0.93292 | 0.00434 |  |  |  |  | 0.0428 | 0.0147 | 0.00525 |  | 99.75618 | 0.00065 | 4.0973e-09 | 0.01925 | 7.74622e-08 | 0.22391 | 6.4664e-11 | 14.56288 | 0.01884 | 68.07341 | 0.00016 | 0.00022 | 4.48644e-11 | 17.34449 | [28 empty] | 20.72674 | 53.90725 | 6.04543e-06 | 0.02857 | 20.26269 | 0 | 5.07474 | 2.59388 | 54.0085 | 1.30499e-06 | 37.83939 | 1e-05 | 0 | 5.55822 | 0 | 86.65329 | 0.00189 | 0 | 7.23354e-08 | 0 | 13.34482
|  | 72.2 | 0.93292 | 0.00434 |  |  |  |  | 0.0428 | 0.01469 | 0.00525 |  | 99.75661 | 0.00063 | 3.79919e-09 | 0.01885 | 7.34258e-08 | 0.22391 | 6.4664e-11 | 14.56928 | 0.01829 | 68.06618 | 0.00015 | 0.00021 | 4.48633e-11 | 17.34588 | [28 empty] | 20.71322 | 53.92091 | 5.76777e-06 | 0.02803 | 20.26304 | 0 | 5.07479 | 2.56705 | 53.98464 | 1.23025e-06 | 37.89012 | 1e-05 | 0 | 5.55817 | 0 | 86.65336 | 0.00182 | 0 | 6.89409e-08 | 0 | 13.34482
|  | 71.2 | 0.93293 | 0.00434 |  |  |  |  | 0.0428 | 0.01468 | 0.00525 |  | 99.75703 | 0.0006 | 3.52127e-09 | 0.01846 | 6.95787e-08 | 0.22391 | 6.4664e-11 | 14.57566 | 0.01774 | 68.05896 | 0.00015 | 0.00021 | 4.48622e-11 | 17.34728 | [28 empty] | 20.69967 | 53.93459 | 5.50146e-06 | 0.0275 | 20.2634 | 0 | 5.07483 | 2.54036 | 53.96074 | 1.15944e-06 | 37.94077 | 1e-05 | 0 | 5.55812 | 0 | 86.65342 | 0.00176 | 0 | 6.56874e-08 | 0 | 13.34482
|  | 70.2 | 0.93293 | 0.00434 |  |  |  |  | 0.0428 | 0.01467 | 0.00526 |  | 99.75744 | 0.00058 | 3.26226e-09 | 0.01807 | 6.59132e-08 | 0.22391 | 6.46639e-11 | 14.58201 | 0.01722 | 68.05175 | 0.00014 | 0.0002 | 4.48612e-11 | 17.34868 | [28 empty] | 20.68609 | 53.94831 | 5.24611e-06 | 0.02698 | 20.26374 | 0 | 5.07488 | 2.51381 | 53.93679 | 1.09236e-06 | 37.99132 | 1e-05 | 0 | 5.55807 | 0 | 86.65348 | 0.0017 | 0 | 6.25699e-08 | 0 | 13.34482
|  | 69.2 | 0.93293 | 0.00434 |  |  |  |  | 0.0428 | 0.01466 | 0.00526 |  | 99.75785 | 0.00056 | 3.02099e-09 | 0.01768 | 6.24217e-08 | 0.22391 | 6.46639e-11 | 14.58834 | 0.0167 | 68.04455 | 0.00014 | 0.00019 | 4.48601e-11 | 17.35008 | [28 empty] | 20.67248 | 53.96205 | 5.00132e-06 | 0.02646 | 20.26408 | 0 | 5.07493 | 2.4874 | 53.91279 | 1.02885e-06 | 38.04178 | 1e-05 | 0 | 5.55802 | 0 | 86.65354 | 0.00165 | 0 | 5.95834e-08 | 0 | 13.34482
|  | 68.2 | 0.93294 | 0.00434 |  |  |  |  | 0.0428 | 0.01465 | 0.00527 |  | 99.75825 | 0.00054 | 2.79634e-09 | 0.01731 | 5.90969e-08 | 0.2239 | 6.46639e-11 | 14.59465 | 0.0162 | 68.03736 | 0.00013 | 0.00019 | 4.4859e-11 | 17.35148 | [28 empty] | 20.65883 | 53.97582 | 4.76671e-06 | 0.02595 | 20.26442 | 0 | 5.07497 | 2.46112 | 53.88875 | 9.68722e-07 | 38.09215 | 1e-05 | 0 | 5.55797 | 0 | 86.65359 | 0.00159 | 0 | 5.67232e-08 | 0 | 13.34482
|  | 67.2 | 0.93294 | 0.00434 |  |  |  |  | 0.0428 | 0.01465 | 0.00527 |  | 99.75864 | 0.00052 | 2.58725e-09 | 0.01693 | 5.59317e-08 | 0.2239 | 6.46639e-11 | 14.60093 | 0.01571 | 68.03018 | 0.00013 | 0.00018 | 4.4858e-11 | 17.35288 | [28 empty] | 20.64516 | 53.98961 | 4.54192e-06 | 0.02545 | 20.26476 | 0 | 5.07502 | 2.43499 | 53.86465 | 9.11822e-07 | 38.14242 | 1e-05 | 0 | 5.55792 | 0 | 86.65365 | 0.00154 | 0 | 5.39848e-08 | 0 | 13.34482
|  | 66.2 | 0.93295 | 0.00434 |  |  |  |  | 0.0428 | 0.01464 | 0.00527 |  | 99.75903 | 0.0005 | 2.39272e-09 | 0.01657 | 5.29195e-08 | 0.2239 | 6.46639e-11 | 14.6072 | 0.01523 | 68.023 | 0.00012 | 0.00018 | 4.48569e-11 | 17.35427 | [28 empty] | 20.63146 | 54.00343 | 4.32658e-06 | 0.02495 | 20.26509 | 0 | 5.07507 | 2.409 | 53.84052 | 8.5799e-07 | 38.19261 | 9.67577e-06 | 0 | 5.55787 | 0 | 86.6537 | 0.00148 | 0 | 5.13637e-08 | 0 | 13.34482
|  | 65.2 | 0.93295 | 0.00434 |  |  |  |  | 0.0428 | 0.01463 | 0.00528 |  | 99.75941 | 0.00048 | 2.21182e-09 | 0.01621 | 5.00536e-08 | 0.2239 | 6.46639e-11 | 14.61344 | 0.01476 | 68.01584 | 0.00012 | 0.00017 | 4.48558e-11 | 17.35567 | [28 empty] | 20.61773 | 54.01727 | 4.12034e-06 | 0.02446 | 20.26542 | 0 | 5.07511 | 2.38314 | 53.81633 | 8.07076e-07 | 38.2427 | 9.1448e-06 | 0 | 5.55782 | 0 | 86.65375 | 0.00143 | 0 | 4.88555e-08 | 0 | 13.34482
|  | 64.2 | 0.93296 | 0.00434 |  |  |  |  | 0.0428 | 0.01462 | 0.00528 |  | 99.75979 | 0.00046 | 2.04367e-09 | 0.01585 | 4.73279e-08 | 0.2239 | 6.46639e-11 | 14.61966 | 0.01431 | 68.00868 | 0.00011 | 0.00016 | 4.48548e-11 | 17.35707 | [28 empty] | 20.60397 | 54.03114 | 3.92289e-06 | 0.02398 | 20.26574 | 0 | 5.07516 | 2.35743 | 53.79209 | 7.58937e-07 | 38.2927 | 8.64051e-06 | 0 | 5.55777 | 0 | 86.6538 | 0.00138 | 0 | 4.6456e-08 | 0 | 13.34482
|  | 63.2 | 0.93296 | 0.00434 |  |  |  |  | 0.04281 | 0.01461 | 0.00529 |  | 99.76016 | 0.00044 | 1.88743e-09 | 0.0155 | 4.47361e-08 | 0.2239 | 6.46639e-11 | 14.62586 | 0.01386 | 68.00153 | 0.00011 | 0.00016 | 4.48537e-11 | 17.35847 | [28 empty] | 20.59019 | 54.04504 | 3.73387e-06 | 0.02351 | 20.26606 | 0 | 5.07521 | 2.33185 | 53.76781 | 7.13434e-07 | 38.34261 | 8.16167e-06 | 0 | 5.55772 | 0 | 86.65385 | 0.00133 | 0 | 4.41613e-08 | 0 | 13.34482
|  | 62.2 | 0.93296 | 0.00434 |  |  |  |  | 0.04281 | 0.0146 | 0.00529 |  | 99.76052 | 0.00043 | 1.74234e-09 | 0.01515 | 4.22726e-08 | 0.2239 | 6.46639e-11 | 14.63204 | 0.01343 | 67.9944 | 0.0001 | 0.00015 | 4.48526e-11 | 17.35987 | [28 empty] | 20.57637 | 54.05896 | 3.55299e-06 | 0.02304 | 20.26638 | 0 | 5.07525 | 2.30642 | 53.74348 | 6.70438e-07 | 38.39243 | 7.70714e-06 | 0 | 5.55766 | 0 | 86.65389 | 0.00129 | 0 | 4.19672e-08 | 0 | 13.34482
|  | 61.2 | 0.93297 | 0.00434 |  |  |  |  | 0.04281 | 0.01459 | 0.0053 |  | 99.76088 | 0.00041 | 1.60764e-09 | 0.01482 | 3.99316e-08 | 0.2239 | 6.46639e-11 | 14.6382 | 0.01301 | 67.98727 | 0.0001 | 0.00015 | 4.48516e-11 | 17.36127 | [28 empty] | 20.56252 | 54.07291 | 3.37994e-06 | 0.02258 | 20.26669 | 0 | 5.0753 | 2.28113 | 53.7191 | 6.29822e-07 | 38.44215 | 7.27578e-06 | 0 | 5.55761 | 0 | 86.65394 | 0.00124 | 0 | 3.98701e-08 | 0 | 13.34482
|  | 60.2 | 0.93297 | 0.00434 |  |  |  |  | 0.04281 | 0.01458 | 0.0053 |  | 99.76123 | 0.00039 | 1.48266e-09 | 0.01448 | 3.77079e-08 | 0.22389 | 6.46639e-11 | 14.64434 | 0.0126 | 67.98016 | 9e-05 | 0.00014 | 4.48505e-11 | 17.36267 | [28 empty] | 20.54865 | 54.08688 | 3.21442e-06 | 0.02212 | 20.267 | 0 | 5.07535 | 2.25598 | 53.69467 | 5.91467e-07 | 38.49179 | 6.86655e-06 | 0 | 5.55756 | 0 | 86.65398 | 0.0012 | 0 | 3.78662e-08 | 0 | 13.34482
|  | 59.2 | 0.93298 | 0.00434 |  |  |  |  | 0.04281 | 0.01457 | 0.0053 |  | 99.76158 | 0.00038 | 1.36675e-09 | 0.01415 | 3.55961e-08 | 0.22389 | 6.46639e-11 | 14.65045 | 0.0122 | 67.97305 | 9e-05 | 0.00014 | 4.48494e-11 | 17.36407 | [28 empty] | 20.53474 | 54.10087 | 3.05614e-06 | 0.02168 | 20.26731 | 0 | 5.0754 | 2.23097 | 53.67018 | 5.55259e-07 | 38.54133 | 6.4784e-06 | 0 | 5.55751 | 0 | 86.65403 | 0.00116 | 0 | 3.59519e-08 | 0 | 13.34482
|  | 58.2 | 0.93298 | 0.00434 |  |  |  |  | 0.04281 | 0.01456 | 0.00531 |  | 99.76192 | 0.00036 | 1.2593e-09 | 0.01383 | 3.35913e-08 | 0.22389 | 6.46639e-11 | 14.65654 | 0.01181 | 67.96595 | 9e-05 | 0.00013 | 4.48484e-11 | 17.36547 | [28 empty] | 20.52081 | 54.1149 | 2.90483e-06 | 0.02124 | 20.26761 | 0 | 5.07544 | 2.2061 | 53.64565 | 5.21088e-07 | 38.59078 | 6.11035e-06 | 0 | 5.55745 | 0 | 86.65407 | 0.00111 | 0 | 3.41238e-08 | 0 | 13.34482
|  | 57.2 | 0.93299 | 0.00434 |  |  |  |  | 0.04281 | 0.01455 | 0.00531 |  | 99.76225 | 0.00035 | 1.15973e-09 | 0.01351 | 3.16887e-08 | 0.22389 | 6.46639e-11 | 14.66262 | 0.01143 | 67.95887 | 8e-05 | 0.00013 | 4.48473e-11 | 17.36687 | [28 empty] | 20.50685 | 54.12894 | 2.76022e-06 | 0.0208 | 20.26791 | 0 | 5.07549 | 2.18138 | 53.62107 | 4.88851e-07 | 38.64014 | 5.76147e-06 | 0 | 5.5574 | 0 | 86.65411 | 0.00107 | 0 | 3.23785e-08 | 0 | 13.34482
|  | 56.2 | 0.93299 | 0.00434 |  |  |  |  | 0.04281 | 0.01454 | 0.00532 |  | 99.76258 | 0.00033 | 1.06751e-09 | 0.0132 | 2.98836e-08 | 0.22389 | 6.46639e-11 | 14.66867 | 0.01106 | 67.9518 | 8e-05 | 0.00012 | 4.48463e-11 | 17.36827 | [28 empty] | 20.49286 | 54.14301 | 2.62205e-06 | 0.02037 | 20.26821 | 0 | 5.07554 | 2.1568 | 53.59644 | 4.58447e-07 | 38.68941 | 5.43084e-06 | 0 | 5.55735 | 0 | 86.65415 | 0.00103 | 0 | 3.07128e-08 | 0 | 13.34482
|  | 55.2 | 0.93299 | 0.00434 |  |  |  |  | 0.04281 | 0.01453 | 0.00532 |  | 99.7629 | 0.00032 | 9.82146e-10 | 0.01289 | 2.81716e-08 | 0.22389 | 6.46639e-11 | 14.6747 | 0.0107 | 67.94473 | 8e-05 | 0.00012 | 4.48452e-11 | 17.36967 | [28 empty] | 20.47885 | 54.1571 | 2.49006e-06 | 0.01995 | 20.2685 | 0 | 5.07559 | 2.13236 | 53.57175 | 4.29782e-07 | 38.73859 | 5.11762e-06 | 0 | 5.55729 | 0 | 86.65419 | 0.001 | 0 | 2.91234e-08 | 0 | 13.34482
|  | 55.2 | 0.93299 | 0.00434 |  |  |  |  | 0.04281 | 0.01453 | 0.00532 |  | 99.7629 | 0.00032 | 9.82146e-10 | 0.01289 | 2.81716e-08 | 0.22389 | 6.46639e-11 | 14.6747 | 0.0107 | 67.94473 | 8e-05 | 0.00012 | 4.48452e-11 | 17.36967 | [28 empty] | 20.47885 | 54.1571 | 2.49006e-06 | 0.01995 | 20.2685 | 0 | 5.07559 | 2.13236 | 53.57175 | 4.29782e-07 | 38.73859 | 5.11762e-06 | 0 | 5.55729 | 0 | 86.65419 | 0.001 | 0 | 2.91234e-08 | 0 | 13.34482
|  | 54.2 | 0.933 | 0.00434 |  |  |  |  | 0.04281 | 0.01452 | 0.00533 |  | 99.76322 | 0.00031 | 9.03156e-10 | 0.01259 | 2.65485e-08 | 0.22388 | 6.46639e-11 | 14.68071 | 0.01036 | 67.93768 | 7e-05 | 0.00012 | 4.48442e-11 | 17.37106 | [28 empty] | 20.4648 | 54.17122 | 2.36403e-06 | 0.01954 | 20.2688 | 0 | 5.07564 | 2.10806 | 53.54701 | 4.02766e-07 | 38.78768 | 4.82095e-06 | 0 | 5.55724 | 0 | 86.65422 | 0.00096 | 0 | 2.76074e-08 | 0 | 13.34482
|  | 53.2 | 0.933 | 0.00434 |  |  |  |  | 0.04281 | 0.01451 | 0.00533 |  | 99.76353 | 0.00029 | 8.30103e-10 | 0.01229 | 2.50102e-08 | 0.22388 | 6.46639e-11 | 14.6867 | 0.01001 | 67.93064 | 7e-05 | 0.00011 | 4.48431e-11 | 17.37246 | [28 empty] | 20.45073 | 54.18536 | 2.2437e-06 | 0.01913 | 20.26909 | 0 | 5.07569 | 2.08391 | 53.52222 | 3.77312e-07 | 38.83668 | 4.54006e-06 | 0 | 5.55718 | 0 | 86.65426 | 0.00092 | 0 | 2.61619e-08 | 0 | 13.34482
|  | 52.2 | 0.93301 | 0.00434 |  |  |  |  | 0.04281 | 0.0145 | 0.00534 |  | 99.76384 | 0.00028 | 7.62573e-10 | 0.012 | 2.35526e-08 | 0.22388 | 6.46639e-11 | 14.69267 | 0.00968 | 67.92361 | 7e-05 | 0.00011 | 4.4842e-11 | 17.37386 | [28 empty] | 20.43663 | 54.19953 | 2.12886e-06 | 0.01873 | 20.26938 | 0 | 5.07574 | 2.0599 | 53.49738 | 3.53338e-07 | 38.88558 | 4.27418e-06 | 0 | 5.55713 | 0 | 86.65429 | 0.00089 | 0 | 2.47839e-08 | 0 | 13.34482
|  | 51.2 | 0.93301 | 0.00434 |  |  |  |  | 0.04281 | 0.01449 | 0.00534 |  | 99.76414 | 0.00027 | 7.00178e-10 | 0.01172 | 2.21721e-08 | 0.22388 | 6.46638e-11 | 14.69862 | 0.00936 | 67.91659 | 6e-05 | 0.0001 | 4.4841e-11 | 17.37526 | [28 empty] | 20.42251 | 54.21371 | 2.01929e-06 | 0.01833 | 20.26966 | 0 | 5.07579 | 2.03604 | 53.47248 | 3.30766e-07 | 38.9344 | 4.02258e-06 | 0 | 5.55707 | 0 | 86.65433 | 0.00086 | 0 | 2.34707e-08 | 0 | 13.34482
|  | 50.2 | 0.93302 | 0.00434 |  |  |  |  | 0.04281 | 0.01448 | 0.00535 |  | 99.76443 | 0.00026 | 6.42558e-10 | 0.01143 | 2.0865e-08 | 0.22388 | 6.46638e-11 | 14.70455 | 0.00905 | 67.90958 | 6e-05 | 0.0001 | 4.48399e-11 | 17.37666 | [28 empty] | 20.40835 | 54.22792 | 1.91477e-06 | 0.01794 | 20.26994 | 0 | 5.07583 | 2.01232 | 53.44754 | 3.09522e-07 | 38.98312 | 3.78458e-06 | 0 | 5.55702 | 0 | 86.65436 | 0.00082 | 0 | 2.22197e-08 | 0 | 13.34482
|  | 49.2 | 0.93302 | 0.00434 |  |  |  |  | 0.04281 | 0.01447 | 0.00535 |  | 99.76472 | 0.00025 | 5.89373e-10 | 0.01116 | 1.96278e-08 | 0.22388 | 6.46638e-11 | 14.71045 | 0.00874 | 67.90258 | 6e-05 | 0.0001 | 4.48389e-11 | 17.37806 | [28 empty] | 20.39417 | 54.24216 | 1.8151e-06 | 0.01756 | 20.27022 | 0 | 5.07588 | 1.98874 | 53.42253 | 2.89533e-07 | 39.03176 | 3.55949e-06 | 0 | 5.55696 | 0 | 86.65439 | 0.00079 | 0 | 2.10284e-08 | 0 | 13.34482
|  | 48.2 | 0.93303 | 0.00434 |  |  |  |  | 0.04281 | 0.01446 | 0.00536 |  | 99.765 | 0.00024 | 5.40306e-10 | 0.01088 | 1.84573e-08 | 0.22388 | 6.46638e-11 | 14.71634 | 0.00845 | 67.8956 | 6e-05 | 9e-05 | 4.48378e-11 | 17.37946 | [28 empty] | 20.37997 | 54.25641 | 1.72008e-06 | 0.01718 | 20.2705 | 0 | 5.07593 | 1.96531 | 53.39747 | 2.70733e-07 | 39.08031 | 3.3467e-06 | 0 | 5.55691 | 0 | 86.65442 | 0.00076 | 0 | 1.98941e-08 | 0 | 13.34482
|  | 47.2 | 0.93303 | 0.00434 |  |  |  |  | 0.04281 | 0.01445 | 0.00536 |  | 99.76528 | 0.00023 | 4.95062e-10 | 0.01062 | 1.73501e-08 | 0.22387 | 6.46638e-11 | 14.72221 | 0.00816 | 67.88863 | 5e-05 | 9e-05 | 4.48368e-11 | 17.38086 | [28 empty] | 20.36574 | 54.27069 | 1.62952e-06 | 0.01681 | 20.27078 | 0 | 5.07598 | 1.94202 | 53.37236 | 2.53057e-07 | 39.12876 | 3.14558e-06 | 0 | 5.55685 | 0 | 86.65445 | 0.00073 | 0 | 1.88147e-08 | 0 | 13.34482
|  | 46.2 | 0.93304 | 0.00434 |  |  |  |  | 0.04281 | 0.01444 | 0.00537 |  | 99.76556 | 0.00022 | 4.53365e-10 | 0.01035 | 1.63033e-08 | 0.22387 | 6.46638e-11 | 14.72806 | 0.00788 | 67.88167 | 5e-05 | 9e-05 | 4.48357e-11 | 17.38226 | [28 empty] | 20.35148 | 54.28499 | 1.54324e-06 | 0.01645 | 20.27105 | 0 | 5.07603 | 1.91888 | 53.34719 | 2.36444e-07 | 39.17713 | 2.95556e-06 | 0 | 5.55679 | 0 | 86.65448 | 0.00071 | 0 | 1.77876e-08 | 0 | 13.34482
|  | 45.2 | 0.93304 | 0.00434 |  |  |  |  | 0.04281 | 0.01443 | 0.00537 |  | 99.76582 | 0.00021 | 4.14955e-10 | 0.0101 | 1.53139e-08 | 0.22387 | 6.46638e-11 | 14.73389 | 0.00761 | 67.87472 | 5e-05 | 8e-05 | 4.48347e-11 | 17.38366 | [28 empty] | 20.3372 | 54.29931 | 1.46106e-06 | 0.01609 | 20.27132 | 0 | 5.07608 | 1.89589 | 53.32197 | 2.20836e-07 | 39.2254 | 2.77609e-06 | 0 | 5.55674 | 0 | 86.65451 | 0.00068 | 0 | 1.68108e-08 | 0 | 13.34482
|  | 44.2 | 0.93305 | 0.00434 |  |  |  |  | 0.04281 | 0.01442 | 0.00538 |  | 99.76609 | 0.0002 | 3.79592e-10 | 0.00984 | 1.4379e-08 | 0.22387 | 6.46638e-11 | 14.73969 | 0.00734 | 67.86778 | 5e-05 | 8e-05 | 4.48336e-11 | 17.38506 | [28 empty] | 20.32289 | 54.31365 | 1.38281e-06 | 0.01573 | 20.27159 | 0 | 5.07613 | 1.87304 | 53.29669 | 2.06177e-07 | 39.27359 | 2.60662e-06 | 0 | 5.55668 | 0 | 86.65453 | 0.00065 | 0 | 1.5882e-08 | 0 | 13.34482
|  | 43.2 | 0.93305 | 0.00434 |  |  |  |  | 0.04281 | 0.01441 | 0.00538 |  | 99.76635 | 0.00019 | 3.47053e-10 | 0.0096 | 1.34961e-08 | 0.22387 | 6.46638e-11 | 14.74548 | 0.00709 | 67.86085 | 4e-05 | 8e-05 | 4.48326e-11 | 17.38646 | [28 empty] | 20.30855 | 54.32802 | 1.30833e-06 | 0.01538 | 20.27186 | 0 | 5.07618 | 1.85034 | 53.27135 | 1.92415e-07 | 39.32169 | 2.44666e-06 | 0 | 5.55662 | 0 | 86.65456 | 0.00063 | 0 | 1.49993e-08 | 0 | 13.34482
|  | 42.2 | 0.93306 | 0.00434 |  |  |  |  | 0.04281 | 0.0144 | 0.00539 |  | 99.7666 | 0.00018 | 3.17126e-10 | 0.00935 | 1.26625e-08 | 0.22387 | 6.46638e-11 | 14.75125 | 0.00684 | 67.85394 | 4e-05 | 7e-05 | 4.48315e-11 | 17.38785 | [28 empty] | 20.2942 | 54.3424 | 1.23744e-06 | 0.01504 | 20.27213 | 0 | 5.07623 | 1.82778 | 53.24596 | 1.795e-07 | 39.36969 | 2.29571e-06 | 0 | 5.55657 | 0 | 86.65458 | 0.0006 | 0 | 1.41606e-08 | 0 | 13.34482
|  | 41.2 | 0.93306 | 0.00434 |  |  |  |  | 0.04281 | 0.01439 | 0.0054 |  | 99.76685 | 0.00017 | 2.89618e-10 | 0.00911 | 1.18758e-08 | 0.22386 | 6.46638e-11 | 14.757 | 0.0066 | 67.84704 | 4e-05 | 7e-05 | 4.48305e-11 | 17.38925 | [28 empty] | 20.27981 | 54.3568 | 1.17001e-06 | 0.0147 | 20.27239 | 0 | 5.07628 | 1.80537 | 53.22051 | 1.67384e-07 | 39.41761 | 2.15333e-06 | 0 | 5.55651 | 0 | 86.65461 | 0.00058 | 0 | 1.33639e-08 | 0 | 13.34482
|  | 40.2 | 0.93307 | 0.00434 |  |  |  |  | 0.04281 | 0.01437 | 0.0054 |  | 99.76709 | 0.00017 | 2.64347e-10 | 0.00888 | 1.11336e-08 | 0.22386 | 6.46638e-11 | 14.76273 | 0.00636 | 67.84015 | 4e-05 | 7e-05 | 4.48294e-11 | 17.39065 | [28 empty] | 20.26541 | 54.37123 | 1.10588e-06 | 0.01437 | 20.27266 | 0 | 5.07633 | 1.7831 | 53.195 | 1.56022e-07 | 39.46544 | 2.01906e-06 | 0 | 5.55645 | 0 | 86.65463 | 0.00055 | 0 | 1.26075e-08 | 0 | 13.34482
|  | 39.2 | 0.93307 | 0.00434 |  |  |  |  | 0.04281 | 0.01436 | 0.00541 |  | 99.76733 | 0.00016 | 2.41142e-10 | 0.00865 | 1.04336e-08 | 0.22386 | 6.46638e-11 | 14.76844 | 0.00613 | 67.83327 | 4e-05 | 7e-05 | 4.48284e-11 | 17.39205 | [28 empty] | 20.25098 | 54.38567 | 1.04491e-06 | 0.01405 | 20.27292 | 0 | 5.07639 | 1.76099 | 53.16944 | 1.45371e-07 | 39.51318 | 1.89249e-06 | 0 | 5.55639 | 0 | 86.65465 | 0.00053 | 0 | 1.18895e-08 | 0 | 13.34482
|  | 38.2 | 0.93308 | 0.00434 |  |  |  |  | 0.04282 | 0.01435 | 0.00541 |  | 99.76757 | 0.00015 | 2.19848e-10 | 0.00842 | 9.77372e-09 | 0.22386 | 6.46638e-11 | 14.77413 | 0.00591 | 67.82641 | 4e-05 | 6e-05 | 4.48274e-11 | 17.39345 | [28 empty] | 20.23652 | 54.40014 | 9.86963e-07 | 0.01373 | 20.27318 | 0 | 5.07644 | 1.73902 | 53.14381 | 1.35391e-07 | 39.56084 | 1.77321e-06 | 0 | 5.55633 | 0 | 86.65467 | 0.00051 | 0 | 1.12083e-08 | 0 | 13.34482
|  | 37.2 | 0.93308 | 0.00434 |  |  |  |  | 0.04282 | 0.01434 | 0.00542 |  | 99.7678 | 0.00014 | 2.00318e-10 | 0.0082 | 9.15189e-09 | 0.22386 | 6.46638e-11 | 14.7798 | 0.0057 | 67.81955 | 3e-05 | 6e-05 | 4.48263e-11 | 17.39485 | [28 empty] | 20.22204 | 54.41462 | 9.31908e-07 | 0.01341 | 20.27343 | 0 | 5.07649 | 1.71719 | 53.11813 | 1.26043e-07 | 39.6084 | 1.66085e-06 | 0 | 5.55627 | 0 | 86.65469 | 0.00049 | 0 | 1.05622e-08 | 0 | 13.34482
|  | 36.2 | 0.93309 | 0.00435 |  |  |  |  | 0.04282 | 0.01433 | 0.00542 |  | 99.76802 | 0.00014 | 1.82415e-10 | 0.00799 | 8.56613e-09 | 0.22386 | 6.46638e-11 | 14.78546 | 0.00549 | 67.81271 | 3e-05 | 6e-05 | 4.48253e-11 | 17.39625 | [28 empty] | 20.20754 | 54.42912 | 8.79616e-07 | 0.0131 | 20.27369 | 0 | 5.07654 | 1.69552 | 53.09239 | 1.17291e-07 | 39.65588 | 1.55504e-06 | 0 | 5.55621 | 0 | 86.65471 | 0.00047 | 0 | 9.94954e-09 | 0 | 13.34482
|  | 35.2 | 0.93309 | 0.00435 |  |  |  |  | 0.04282 | 0.01432 | 0.00543 |  | 99.76824 | 0.00013 | 1.66014e-10 | 0.00777 | 8.01458e-09 | 0.22385 | 6.46638e-11 | 14.79109 | 0.00529 | 67.80589 | 3e-05 | 6e-05 | 4.48242e-11 | 17.39764 | [28 empty] | 20.19302 | 54.44365 | 8.29966e-07 | 0.0128 | 20.27394 | 0 | 5.07659 | 1.67399 | 53.06659 | 1.09099e-07 | 39.70327 | 1.45543e-06 | 0 | 5.55615 | 0 | 86.65473 | 0.00045 | 0 | 9.36889e-09 | 0 | 13.34482
|  | 34.2 | 0.9331 | 0.00435 |  |  |  |  | 0.04282 | 0.01431 | 0.00543 |  | 99.76846 | 0.00012 | 1.50997e-10 | 0.00756 | 7.49543e-09 | 0.22385 | 6.46638e-11 | 14.79671 | 0.00509 | 67.79907 | 3e-05 | 5e-05 | 4.48232e-11 | 17.39904 | [28 empty] | 20.17847 | 54.45819 | 7.82839e-07 | 0.0125 | 20.2742 | 0 | 5.07664 | 1.65261 | 53.04073 | 1.01436e-07 | 39.75057 | 1.36169e-06 | 0 | 5.55609 | 0 | 86.65475 | 0.00043 | 0 | 8.81874e-09 | 0 | 13.34482
|  | 33.2 | 0.9331 | 0.00435 |  |  |  |  | 0.04282 | 0.0143 | 0.00544 |  | 99.76867 | 0.00012 | 1.37256e-10 | 0.00736 | 7.00697e-09 | 0.22385 | 6.46638e-11 | 14.8023 | 0.00491 | 67.79227 | 3e-05 | 5e-05 | 4.48221e-11 | 17.40044 | [28 empty] | 20.16391 | 54.47274 | 7.38122e-07 | 0.01221 | 20.27445 | 0 | 5.07669 | 1.63138 | 53.01481 | 9.42699e-08 | 39.79778 | 1.27351e-06 | 0 | 5.55603 | 0 | 86.65477 | 0.00041 | 0 | 8.29768e-09 | 0 | 13.34482
|  | 32.2 | 0.93311 | 0.00435 |  |  |  |  | 0.04282 | 0.01428 | 0.00544 |  | 99.76888 | 0.00011 | 1.24689e-10 | 0.00716 | 6.54759e-09 | 0.22385 | 6.46638e-11 | 14.80788 | 0.00472 | 67.78548 | 3e-05 | 5e-05 | 4.48211e-11 | 17.40184 | [28 empty] | 20.14932 | 54.48732 | 6.95707e-07 | 0.01192 | 20.2747 | 0 | 5.07674 | 1.6103 | 52.98882 | 8.75712e-08 | 39.8449 | 1.19058e-06 | 0 | 5.55597 | 0 | 86.65479 | 0.0004 | 0 | 7.80437e-09 | 0 | 13.34482
|  | 31.2 | 0.93311 | 0.00435 |  |  |  |  | 0.04282 | 0.01427 | 0.00545 |  | 99.76908 | 0.00011 | 1.13202e-10 | 0.00696 | 6.11571e-09 | 0.22385 | 6.46638e-11 | 14.81344 | 0.00454 | 67.77871 | 3e-05 | 5e-05 | 4.48201e-11 | 17.40323 | [28 empty] | 20.13471 | 54.50191 | 6.55488e-07 | 0.01163 | 20.27495 | 0 | 5.0768 | 1.58936 | 52.96278 | 8.13122e-08 | 39.89194 | 1.11263e-06 | 0 | 5.55591 | 0 | 86.6548 | 0.00038 | 0 | 7.33749e-09 | 0 | 13.34482
|  | 30.2 | 0.93312 | 0.00435 |  |  |  |  | 0.04282 | 0.01426 | 0.00546 |  | 99.76928 | 0.0001 | 1.0271e-10 | 0.00677 | 5.70987e-09 | 0.22385 | 6.46638e-11 | 14.81898 | 0.00437 | 67.77194 | 2e-05 | 5e-05 | 4.4819e-11 | 17.40463 | [28 empty] | 20.12007 | 54.51652 | 6.17366e-07 | 0.01136 | 20.2752 | 0 | 5.07685 | 1.56858 | 52.93668 | 7.54665e-08 | 39.93889 | 1.03937e-06 | 0 | 5.55585 | 0 | 86.65482 | 0.00036 | 0 | 6.89581e-09 | 0 | 13.34482
|  | 29.2 | 0.93312 | 0.00435 |  |  |  |  | 0.04282 | 0.01425 | 0.00546 |  | 99.76947 | 0.0001 | 9.31318e-11 | 0.00658 | 5.32865e-09 | 0.22384 | 6.46638e-11 | 14.82451 | 0.00421 | 67.76519 | 2e-05 | 4e-05 | 4.4818e-11 | 17.40603 | [28 empty] | 20.10542 | 54.53115 | 5.81243e-07 | 0.01108 | 20.27545 | 0 | 5.0769 | 1.54794 | 52.91051 | 7.00091e-08 | 39.98576 | 9.70557e-07 | 0 | 5.55579 | 0 | 86.65484 | 0.00035 | 0 | 6.47811e-09 | 0 | 13.34482
|  | 28.2 | 0.93313 | 0.00435 |  |  |  |  | 0.04282 | 0.01424 | 0.00547 |  | 99.76966 | 9e-05 | 9.14172e-11 | 0.0064 | 4.9707e-09 | 0.22384 | 6.46638e-11 | 14.83001 | 0.00404 | 67.75845 | 2e-05 | 4e-05 | 4.4817e-11 | 17.40743 | [28 empty] | 20.09075 | 54.54579 | 5.47027e-07 | 0.01081 | 20.27569 | 0 | 5.07695 | 1.52745 | 52.88429 | 6.49165e-08 | 40.03253 | 9.05941e-07 | 0 | 5.55572 | 0 | 86.65485 | 0.00033 | 0 | 6.08325e-09 | 0 | 13.34482
|  | 27.2 | 0.93313 | 0.00435 |  |  |  |  | 0.04282 | 0.01423 | 0.00547 |  | 99.76985 | 9e-05 | 9.14172e-11 | 0.00622 | 4.63475e-09 | 0.22384 | 6.46638e-11 | 14.8355 | 0.00389 | 67.75173 | 2e-05 | 4e-05 | 4.48159e-11 | 17.40882 | [28 empty] | 20.07606 | 54.56045 | 5.14628e-07 | 0.01055 | 20.27594 | 0 | 5.077 | 1.50711 | 52.858 | 6.01664e-08 | 40.07922 | 8.45288e-07 | 0 | 5.55566 | 0 | 86.65487 | 0.00032 | 0 | 5.71013e-09 | 0 | 13.34482
|  | 26.2 | 0.93314 | 0.00435 |  |  |  |  | 0.04282 | 0.01421 | 0.00548 |  | 99.77003 | 8e-05 | 9.14172e-11 | 0.00604 | 4.31958e-09 | 0.22384 | 6.46638e-11 | 14.84097 | 0.00374 | 67.74502 | 2e-05 | 4e-05 | 4.48149e-11 | 17.41022 | [28 empty] | 20.06134 | 54.57513 | 4.83962e-07 | 0.01029 | 20.27618 | 0 | 5.07706 | 1.48692 | 52.83165 | 5.57376e-08 | 40.12583 | 7.88377e-07 | 0 | 5.5556 | 0 | 86.65488 | 0.0003 | 0 | 5.35769e-09 | 0 | 13.34482
|  | 25.2 | 0.93314 | 0.00435 |  |  |  |  | 0.04282 | 0.0142 | 0.00549 |  | 99.77021 | 8e-05 | 9.14172e-11 | 0.00587 | 4.02403e-09 | 0.22384 | 6.46638e-11 | 14.84642 | 0.00359 | 67.73832 | 2e-05 | 4e-05 | 4.48139e-11 | 17.41162 | [28 empty] | 20.04661 | 54.58982 | 4.54946e-07 | 0.01004 | 20.27642 | 0 | 5.07711 | 1.46688 | 52.80523 | 5.16103e-08 | 40.17235 | 7.34998e-07 | 0 | 5.55554 | 0 | 86.65489 | 0.00029 | 0 | 5.0249e-09 | 0 | 13.34481
|  | 24.2 | 0.93315 | 0.00435 |  |  |  |  | 0.04282 | 0.01419 | 0.00549 |  | 99.77038 | 8e-05 | 9.14172e-11 | 0.0057 | 3.747e-09 | 0.22384 | 6.46637e-11 | 14.85185 | 0.00345 | 67.73163 | 2e-05 | 4e-05 | 4.48128e-11 | 17.41301 | [28 empty] | 20.03186 | 54.60453 | 4.27501e-07 | 0.00979 | 20.27666 | 0 | 5.07716 | 1.44699 | 52.77875 | 4.77658e-08 | 40.21878 | 6.8495e-07 | 0 | 5.55547 | 0 | 86.65491 | 0.00028 | 0 | 4.71081e-09 | 0 | 13.34481
|  | 23.2 | 0.93315 | 0.00435 |  |  |  |  | 0.04282 | 0.01418 | 0.0055 |  | 99.77056 | 7e-05 | 9.14172e-11 | 0.00554 | 3.48744e-09 | 0.22383 | 6.46637e-11 | 14.85727 | 0.00331 | 67.72496 | 2e-05 | 3e-05 | 4.48118e-11 | 17.41441 | [28 empty] | 20.01709 | 54.61925 | 4.01552e-07 | 0.00954 | 20.2769 | 0 | 5.07721 | 1.42725 | 52.75221 | 4.41862e-08 | 40.26512 | 6.38045e-07 | 0 | 5.55541 | 0 | 86.65492 | 0.00027 | 0 | 4.41449e-09 | 0 | 13.34481
|  | 22.2 | 0.93316 | 0.00435 |  |  |  |  | 0.04282 | 0.01417 | 0.0055 |  | 99.77072 | 7e-05 | 9.14172e-11 | 0.00538 | 3.24436e-09 | 0.22383 | 6.46637e-11 | 14.86267 | 0.00318 | 67.7183 | 2e-05 | 3e-05 | 4.48108e-11 | 17.4158 | [28 empty] | 20.00231 | 54.63398 | 3.77026e-07 | 0.0093 | 20.27714 | 0 | 5.07726 | 1.40766 | 52.72561 | 4.08549e-08 | 40.31138 | 5.94101e-07 | 0 | 5.55535 | 0 | 86.65493 | 0.00025 | 0 | 4.13503e-09 | 0 | 13.34481
|  | 21.2 | 0.93317 | 0.00435 |  |  |  |  | 0.04282 | 0.01415 | 0.00551 |  | 99.77089 | 7e-05 | 9.14172e-11 | 0.00522 | 3.01681e-09 | 0.22383 | 6.46637e-11 | 14.86805 | 0.00305 | 67.71165 | 1e-05 | 3e-05 | 4.48098e-11 | 17.4172 | [28 empty] | 19.9875 | 54.64873 | 3.53855e-07 | 0.00907 | 20.27738 | 0 | 5.07732 | 1.38822 | 52.69894 | 3.7756e-08 | 40.35756 | 5.52949e-07 | 0 | 5.55528 | 0 | 86.65494 | 0.00024 | 0 | 3.87159e-09 | 0 | 13.34481
|  | 20.2 | 0.93317 | 0.00435 |  |  |  |  | 0.04282 | 0.01414 | 0.00551 |  | 99.77104 | 6e-05 | 9.14172e-11 | 0.00506 | 2.8039e-09 | 0.22383 | 6.46637e-11 | 14.87341 | 0.00293 | 67.70502 | 1e-05 | 3e-05 | 4.48087e-11 | 17.41859 | [28 empty] | 19.97268 | 54.66349 | 3.31972e-07 | 0.00884 | 20.27762 | 0 | 5.07737 | 1.36893 | 52.67221 | 3.48747e-08 | 40.40364 | 5.14427e-07 | 0 | 5.55522 | 0 | 86.65495 | 0.00023 | 0 | 3.62336e-09 | 0 | 13.34481
|  | 19.2 | 0.93318 | 0.00435 |  |  |  |  | 0.04282 | 0.01413 | 0.00552 |  | 99.7712 | 6e-05 | 9.14172e-11 | 0.00491 | 2.60477e-09 | 0.22383 | 6.46637e-11 | 14.87876 | 0.00281 | 67.6984 | 1e-05 | 3e-05 | 4.48077e-11 | 17.41999 | [28 empty] | 19.95784 | 54.67827 | 3.11313e-07 | 0.00861 | 20.27786 | 0 | 5.07742 | 1.34979 | 52.64542 | 3.21971e-08 | 40.44965 | 4.78381e-07 | 0 | 5.55515 | 0 | 86.65496 | 0.00022 | 0 | 3.38955e-09 | 0 | 13.34481
|  | 18.2 | 0.93318 | 0.00435 |  |  |  |  | 0.04282 | 0.01412 | 0.00553 |  | 99.77135 | 6e-05 | 9.14172e-11 | 0.00477 | 2.41863e-09 | 0.22383 | 6.46637e-11 | 14.88409 | 0.00269 | 67.69179 | 1e-05 | 3e-05 | 4.48067e-11 | 17.42138 | [28 empty] | 19.94299 | 54.69306 | 2.91818e-07 | 0.00839 | 20.27809 | 0 | 5.07748 | 1.33079 | 52.61856 | 2.97098e-08 | 40.49556 | 4.44666e-07 | 0 | 5.55509 | 0 | 86.65497 | 0.00021 | 0 | 3.16942e-09 | 0 | 13.34481
|  | 17.2 | 0.93319 | 0.00435 |  |  |  |  | 0.04282 | 0.01411 | 0.00553 |  | 99.7715 | 5e-05 | 9.14172e-11 | 0.00462 | 2.24469e-09 | 0.22382 | 6.46637e-11 | 14.8894 | 0.00258 | 67.6852 | 1e-05 | 3e-05 | 4.48056e-11 | 17.42278 | [28 empty] | 19.92812 | 54.70786 | 2.73428e-07 | 0.00817 | 20.27833 | 0 | 5.07753 | 1.31195 | 52.59163 | 2.74006e-08 | 40.54139 | 4.13144e-07 | 0 | 5.55502 | 0 | 86.65498 | 0.0002 | 0 | 2.96226e-09 | 0 | 13.34481
|  | 16.2 | 0.93319 | 0.00435 |  |  |  |  | 0.04283 | 0.01409 | 0.00554 |  | 99.77165 | 5e-05 | 9.14172e-11 | 0.00448 | 2.08225e-09 | 0.22382 | 6.46637e-11 | 14.8947 | 0.00248 | 67.67862 | 1e-05 | 3e-05 | 4.48046e-11 | 17.42417 | [28 empty] | 19.91323 | 54.72267 | 2.56087e-07 | 0.00795 | 20.27857 | 0 | 5.07758 | 1.29326 | 52.56464 | 2.52577e-08 | 40.58714 | 3.83685e-07 | 0 | 5.55495 | 0 | 86.65499 | 0.00019 | 0 | 2.76739e-09 | 0 | 13.34481
|  | 15.2 | 0.9332 | 0.00435 |  |  |  |  | 0.04283 | 0.01408 | 0.00555 |  | 99.77179 | 5e-05 | 9.14172e-11 | 0.00434 | 1.9306e-09 | 0.22382 | 6.46637e-11 | 14.89998 | 0.00237 | 67.67205 | 1e-05 | 2e-05 | 4.48036e-11 | 17.42556 | [28 empty] | 19.89833 | 54.73749 | 2.39743e-07 | 0.00774 | 20.2788 | 0 | 5.07763 | 1.27472 | 52.53759 | 2.32701e-08 | 40.6328 | 3.56166e-07 | 0 | 5.55489 | 0 | 86.655 | 0.00018 | 0 | 2.58416e-09 | 0 | 13.34481
|  | 14.2 | 0.9332 | 0.00435 |  |  |  |  | 0.04283 | 0.01407 | 0.00555 |  | 99.77193 | 4e-05 | 9.14172e-11 | 0.00421 | 1.78911e-09 | 0.22382 | 6.46637e-11 | 14.90524 | 0.00227 | 67.6655 | 1e-05 | 2e-05 | 4.48026e-11 | 17.42696 | [28 empty] | 19.88341 | 54.75233 | 2.24343e-07 | 0.00754 | 20.27903 | 0 | 5.07769 | 1.25633 | 52.51047 | 2.14275e-08 | 40.67838 | 3.3047e-07 | 0 | 5.55482 | 0 | 86.65501 | 0.00017 | 0 | 2.41195e-09 | 0 | 13.34481
|  | 13.2 | 0.93321 | 0.00435 |  |  |  |  | 0.04283 | 0.01406 | 0.00556 |  | 99.77206 | 4e-05 | 9.14172e-11 | 0.00408 | 1.65715e-09 | 0.22382 | 6.46637e-11 | 14.91049 | 0.00218 | 67.65896 | 9.58607e-06 | 2e-05 | 4.48016e-11 | 17.42835 | [28 empty] | 19.86848 | 54.76717 | 2.09841e-07 | 0.00734 | 20.27927 | 0 | 5.07774 | 1.23809 | 52.48328 | 1.97202e-08 | 40.72387 | 3.06487e-07 | 0 | 5.55475 | 0 | 86.65502 | 0.00017 | 0 | 2.25016e-09 | 0 | 13.34481
|  | 12.2 | 0.93322 | 0.00435 |  |  |  |  | 0.04283 | 0.01404 | 0.00556 |  | 99.77219 | 4e-05 | 9.14172e-11 | 0.00395 | 1.53414e-09 | 0.22382 | 6.46637e-11 | 14.91572 | 0.00208 | 67.65243 | 9.05114e-06 | 2e-05 | 4.48005e-11 | 17.42974 | [28 empty] | 19.85354 | 54.78203 | 1.96188e-07 | 0.00714 | 20.2795 | 0 | 5.07779 | 1.22 | 52.45603 | 1.8139e-08 | 40.76928 | 2.84111e-07 | 0 | 5.55469 | 0 | 86.65503 | 0.00016 | 0 | 2.09824e-09 | 0 | 13.34481
|  | 11.2 | 0.93322 | 0.00435 |  |  |  |  | 0.04283 | 0.01403 | 0.00557 |  | 99.77232 | 4e-05 | 9.14171e-11 | 0.00383 | 1.41953e-09 | 0.22381 | 6.46637e-11 | 14.92093 | 0.00199 | 67.64592 | 8.54241e-06 | 2e-05 | 4.47995e-11 | 17.43113 | [28 empty] | 19.83858 | 54.7969 | 1.83341e-07 | 0.00695 | 20.27973 | 0 | 5.07785 | 1.20206 | 52.42872 | 1.66755e-08 | 40.8146 | 2.63246e-07 | 0 | 5.55462 | 0 | 86.65504 | 0.00015 | 0 | 1.95566e-09 | 0 | 13.34481
|  | 10.2 | 0.93323 | 0.00435 |  |  |  |  | 0.04283 | 0.01402 | 0.00558 |  | 99.77245 | 4e-05 | 9.14171e-11 | 0.00371 | 1.3128e-09 | 0.22381 | 6.46637e-11 | 14.92613 | 0.00191 | 67.63941 | 8.05879e-06 | 2e-05 | 4.47985e-11 | 17.43252 | [28 empty] | 19.82361 | 54.81177 | 1.71258e-07 | 0.00676 | 20.27996 | 0 | 5.0779 | 1.18427 | 52.40134 | 1.53215e-08 | 40.85984 | 2.43796e-07 | 0 | 5.55455 | 0 | 86.65504 | 0.00014 | 0 | 1.82188e-09 | 0 | 13.34481
|  | 9.2 | 0.93323 | 0.00435 |  |  |  |  | 0.04283 | 0.01401 | 0.00558 |  | 99.77257 | 3e-05 | 9.14171e-11 | 0.00359 | 1.21346e-09 | 0.22381 | 6.46637e-11 | 14.93131 | 0.00182 | 67.63293 | 7.59925e-06 | 2e-05 | 4.47975e-11 | 17.43392 | [28 empty] | 19.80863 | 54.82666 | 1.59897e-07 | 0.00657 | 20.28019 | 0 | 5.07795 | 1.16663 | 52.37389 | 1.40696e-08 | 40.90499 | 2.25675e-07 | 0 | 5.55448 | 0 | 86.65505 | 0.00014 | 0 | 1.69644e-09 | 0 | 13.34481
|  | 8.2 | 0.93324 | 0.00435 |  |  |  |  | 0.04283 | 0.01399 | 0.00559 |  | 99.77269 | 3e-05 | 9.14171e-11 | 0.00347 | 1.12105e-09 | 0.22381 | 6.46637e-11 | 14.93647 | 0.00174 | 67.62645 | 7.16276e-06 | 2e-05 | 4.47965e-11 | 17.43531 | [28 empty] | 19.79363 | 54.84155 | 1.49221e-07 | 0.00639 | 20.28042 | 0 | 5.07801 | 1.14914 | 52.34638 | 1.29126e-08 | 40.95006 | 2.088e-07 | 0 | 5.55442 | 0 | 86.65506 | 0.00013 | 0 | 1.57886e-09 | 0 | 13.34481
|  | 7.2 | 0.93324 | 0.00435 |  |  |  |  | 0.04283 | 0.01398 | 0.00559 |  | 99.7728 | 3e-05 | 9.14171e-11 | 0.00336 | 1.03511e-09 | 0.22381 | 6.46637e-11 | 14.94162 | 0.00167 | 67.61999 | 6.74833e-06 | 2e-05 | 4.47955e-11 | 17.4367 | [28 empty] | 19.77862 | 54.85645 | 1.39192e-07 | 0.00621 | 20.28065 | 0 | 5.07806 | 1.13181 | 52.3188 | 1.18439e-08 | 40.99505 | 1.93092e-07 | 0 | 5.55435 | 0 | 86.65506 | 0.00012 | 0 | 1.46871e-09 | 0 | 13.34481
|  | 6.2 | 0.93325 | 0.00435 |  |  |  |  | 0.04283 | 0.01397 | 0.0056 |  | 99.77292 | 3e-05 | 9.14171e-11 | 0.00325 | 9.55254e-10 | 0.2238 | 6.46637e-11 | 14.94675 | 0.00159 | 67.61354 | 6.35503e-06 | 2e-05 | 4.47944e-11 | 17.43809 | [28 empty] | 19.76361 | 54.87137 | 1.29775e-07 | 0.00604 | 20.28088 | 0 | 5.07811 | 1.11462 | 52.29116 | 1.08574e-08 | 41.03995 | 1.78477e-07 | 0 | 5.55428 | 0 | 86.65507 | 0.00012 | 0 | 1.36556e-09 | 0 | 13.34481
|  | 5.2 | 0.93325 | 0.00435 |  |  |  |  | 0.04283 | 0.01396 | 0.00561 |  | 99.77303 | 3e-05 | 9.14171e-11 | 0.00314 | 8.81074e-10 | 0.2238 | 6.46637e-11 | 14.95187 | 0.00152 | 67.60711 | 5.98193e-06 | 2e-05 | 4.47934e-11 | 17.43947 | [28 empty] | 19.74858 | 54.88628 | 1.20938e-07 | 0.00587 | 20.28111 | 0 | 5.07817 | 1.09758 | 52.26345 | 9.94725e-09 | 41.08477 | 1.64885e-07 | 0 | 5.55421 | 0 | 86.65507 | 0.00011 | 0 | 1.26902e-09 | 0 | 13.34481
|  | 4.2 | 0.93326 | 0.00435 |  |  |  |  | 0.04283 | 0.01394 | 0.00561 |  | 99.77314 | 3e-05 | 9.14171e-11 | 0.00304 | 8.12207e-10 | 0.2238 | 6.46637e-11 | 14.95697 | 0.00145 | 67.60069 | 5.62815e-06 | 1e-05 | 4.47924e-11 | 17.44086 | [28 empty] | 19.73354 | 54.90121 | 1.12648e-07 | 0.0057 | 20.28133 | 0 | 5.07822 | 1.0807 | 52.23567 | 9.10797e-09 | 41.1295 | 1.52251e-07 | 0 | 5.55414 | 0 | 86.65508 | 0.00011 | 0 | 1.1787e-09 | 0 | 13.34481
|  | 3.2 | 0.93327 | 0.00435 |  |  |  |  | 0.04283 | 0.01393 | 0.00562 |  | 99.77324 | 2e-05 | 9.14171e-11 | 0.00294 | 7.48307e-10 | 0.2238 | 6.46637e-11 | 14.96206 | 0.00139 | 67.59428 | 5.29284e-06 | 1e-05 | 4.47914e-11 | 17.44225 | [28 empty] | 19.71849 | 54.91614 | 1.04874e-07 | 0.00554 | 20.28156 | 0 | 5.07827 | 1.06396 | 52.20783 | 8.33449e-09 | 41.17414 | 1.40514e-07 | 0 | 5.55407 | 0 | 86.65509 | 0.0001 | 0 | 1.09425e-09 | 0 | 13.34481
|  | 2.2 | 0.93327 | 0.00435 |  |  |  |  | 0.04283 | 0.01392 | 0.00563 |  | 99.77334 | 2e-05 | 9.14171e-11 | 0.00284 | 6.89047e-10 | 0.2238 | 6.46637e-11 | 14.96713 | 0.00132 | 67.58789 | 4.97517e-06 | 1e-05 | 4.47904e-11 | 17.44364 | [28 empty] | 19.70343 | 54.93108 | 9.75886e-08 | 0.00538 | 20.28179 | 0 | 5.07833 | 1.04737 | 52.17992 | 7.62208e-09 | 41.21871 | 1.29614e-07 | 0 | 5.554 | 0 | 86.65509 | 9e-05 | 0 | 1.01533e-09 | 0 | 13.34481
|  | 1.2 | 0.93328 | 0.00435 |  |  |  |  | 0.04283 | 0.01391 | 0.00563 |  | 99.77344 | 2e-05 | 9.14171e-11 | 0.00274 | 6.34119e-10 | 0.2238 | 6.46637e-11 | 14.97219 | 0.00126 | 67.58151 | 4.67436e-06 | 1e-05 | 4.47894e-11 | 17.44503 | [28 empty] | 19.68836 | 54.94602 | 9.07638e-08 | 0.00522 | 20.28201 | 0 | 5.07838 | 1.03094 | 52.15195 | 6.96629e-09 | 41.26319 | 1.19497e-07 | 0 | 5.55393 | 0 | 86.6551 | 9e-05 | 0 | 9.41603e-10 | 0 | 13.34481
|  | 0.2 | 0.93328 | 0.00435 |  |  |  |  | 0.04283 | 0.01389 | 0.00564 |  | 99.77354 | 2e-05 | 9.14171e-11 | 0.00265 | 5.83236e-10 | 0.22379 | 6.46637e-11 | 14.97723 | 0.0012 | 67.57514 | 4.38963e-06 | 1e-05 | 4.47884e-11 | 17.44641 | [28 empty] | 19.67329 | 54.96097 | 8.43736e-08 | 0.00507 | 20.28224 | 0 | 5.07843 | 1.01465 | 52.12391 | 6.36298e-09 | 41.30758 | 1.10111e-07 | 0 | 5.55385 | 0 | 86.6551 | 9e-05 | 0 | 8.7277e-10 | 0 | 13.34481
|  | 1.02318e-12 | 0.93328 | 0.00435 |  |  |  |  | 0.04283 | 0.01389 | 0.00564 |  | 99.77356 | 2e-05 | 9.14171e-11 | 0.00263 | 5.73521e-10 | 0.22379 | 6.46637e-11 | 14.97823 | 0.00119 | 67.57387 | 4.33454e-06 | 1e-05 | 4.47882e-11 | 17.44669 | [28 empty] | 19.67027 | 54.96396 | 8.31455e-08 | 0.00504 | 20.28229 | 0 | 5.07845 | 1.01141 | 52.1183 | 6.24827e-09 | 41.31645 | 1.08317e-07 | 0 | 5.55384 | 0 | 86.6551 | 8e-05 | 0 | 8.59565e-10 | 0 | 13.34481

## Overall Average
Themo-Calc 2022 a TCFE10: Steels/Fe-Alloys v10.1
Element | wt% | Temperature [°C] | Volume fraction of BCC_A2 | Volume fraction of FCC_A1 | Volume fraction of FCC_A1#2 | Volume fraction of HCP_A3 | Volume fraction of HCP_A3#2 | Volume fraction of LIQUID | Volume fraction of M23C6_D84 | Volume fraction of M23C6_D84#2 | Volume fraction of M3C2_D510 | Volume fraction of M7C3_D101 | Mass percent of Fe in BCC_A2 | Mass percent of Cr in BCC_A2 | Mass percent of V in BCC_A2 | Mass percent of Mn in BCC_A2 | Mass percent of Mo in BCC_A2 | Mass percent of Si in BCC_A2 | Mass percent of C in BCC_A2 | Mass percent of Fe in FCC_A1 | Mass percent of Cr in FCC_A1 | Mass percent of V in FCC_A1 | Mass percent of Mn in FCC_A1 | Mass percent of Mo in FCC_A1 | Mass percent of Si in FCC_A1 | Mass percent of C in FCC_A1 | Mass percent of Fe in FCC_A1#2 | Mass percent of Cr in FCC_A1#2 | Mass percent of V in FCC_A1#2 | Mass percent of Mn in FCC_A1#2 | Mass percent of Mo in FCC_A1#2 | Mass percent of Si in FCC_A1#2 | Mass percent of C in FCC_A1#2 | Mass percent of Fe in HCP_A3 | Mass percent of Cr in HCP_A3 | Mass percent of V in HCP_A3 | Mass percent of Mn in HCP_A3 | Mass percent of Mo in HCP_A3 | Mass percent of Si in HCP_A3 | Mass percent of C in HCP_A3 | Mass percent of Fe in HCP_A3#2 | Mass percent of Cr in HCP_A3#2 | Mass percent of V in HCP_A3#2 | Mass percent of Mn in HCP_A3#2 | Mass percent of Mo in HCP_A3#2 | Mass percent of Si in HCP_A3#2 | Mass percent of C in HCP_A3#2 | Mass percent of Fe in LIQUID | Mass percent of Cr in LIQUID | Mass percent of V in LIQUID | Mass percent of Mn in LIQUID | Mass percent of Mo in LIQUID | Mass percent of Si in LIQUID | Mass percent of C in LIQUID | Mass percent of Fe in M23C6_D84 | Mass percent of Cr in M23C6_D84 | Mass percent of V in M23C6_D84 | Mass percent of Mn in M23C6_D84 | Mass percent of Mo in M23C6_D84 | Mass percent of Si in M23C6_D84 | Mass percent of C in M23C6_D84 | Mass percent of Fe in M23C6_D84#2 | Mass percent of Cr in M23C6_D84#2 | Mass percent of V in M23C6_D84#2 | Mass percent of Mn in M23C6_D84#2 | Mass percent of Mo in M23C6_D84#2 | Mass percent of Si in M23C6_D84#2 | Mass percent of C in M23C6_D84#2 | Mass percent of Fe in M3C2_D510 | Mass percent of Cr in M3C2_D510 | Mass percent of V in M3C2_D510 | Mass percent of Mn in M3C2_D510 | Mass percent of Mo in M3C2_D510 | Mass percent of Si in M3C2_D510 | Mass percent of C in M3C2_D510 | Mass percent of Fe in M7C3_D101 | Mass percent of Cr in M7C3_D101 | Mass percent of V in M7C3_D101 | Mass percent of Mn in M7C3_D101 | Mass percent of Mo in M7C3_D101 | Mass percent of Si in M7C3_D101 | Mass percent of C in M7C3_D101
Cr | 3.42 | 1500 | [5 empty] | 1 | [39 empty] | 94.17 | 3.42 | 0.24 | 0.55 | 1.01 | 0.22 | 0.39
V | 0.24 | 1499 | [5 empty] | 1 | [39 empty] | 94.17 | 3.42 | 0.24 | 0.55 | 1.01 | 0.22 | 0.39
Mn | 0.55 | 1498 | [5 empty] | 1 | [39 empty] | 94.17 | 3.42 | 0.24 | 0.55 | 1.01 | 0.22 | 0.39
Mo | 1.01 | 1497 | [5 empty] | 1 | [39 empty] | 94.17 | 3.42 | 0.24 | 0.55 | 1.01 | 0.22 | 0.39
Si | 0.22 | 1496 | [5 empty] | 1 | [39 empty] | 94.17 | 3.42 | 0.24 | 0.55 | 1.01 | 0.22 | 0.39
C | 0.39 | 1495 | [5 empty] | 1 | [39 empty] | 94.17 | 3.42 | 0.24 | 0.55 | 1.01 | 0.22 | 0.39
Fe | 94.17 | 1494 | [5 empty] | 1 | [39 empty] | 94.17 | 3.42 | 0.24 | 0.55 | 1.01 | 0.22 | 0.39
|  | 1493 | [5 empty] | 1 | [39 empty] | 94.17 | 3.42 | 0.24 | 0.55 | 1.01 | 0.22 | 0.39
|  | 1492.56437 | [5 empty] | 1 | [39 empty] | 94.17 | 3.42 | 0.24 | 0.55 | 1.01 | 0.22 | 0.39
|  | 1492.56437 | 0 |  |  |  |  | 1 |  |  |  |  | 95.29907 | 3.13165 | 0.16729 | 0.40699 | 0.755 | 0.17306 | 0.06693 | [28 empty] | 94.17 | 3.42 | 0.24 | 0.55 | 1.01 | 0.22 | 0.39
|  | 1492 | 0.01759 |  |  |  |  | 0.98241 |  |  |  |  | 95.28999 | 3.13476 | 0.16771 | 0.40883 | 0.75693 | 0.17385 | 0.06792 | [28 empty] | 94.14912 | 3.42532 | 0.24135 | 0.55263 | 1.01472 | 0.22086 | 0.39601
|  | 1491 | 0.04754 |  |  |  |  | 0.95246 |  |  |  |  | 95.27439 | 3.14004 | 0.16843 | 0.41202 | 0.76024 | 0.1752 | 0.06967 | [28 empty] | 94.1126 | 3.43455 | 0.24372 | 0.55717 | 1.02298 | 0.22233 | 0.40665
|  | 1490 | 0.07601 |  |  |  |  | 0.92399 |  |  |  |  | 95.25938 | 3.14506 | 0.16913 | 0.41508 | 0.76343 | 0.17651 | 0.07141 | [28 empty] | 94.07667 | 3.44355 | 0.24607 | 0.56156 | 1.03112 | 0.22373 | 0.41729
|  | 1489 | 0.10312 |  |  |  |  | 0.89688 |  |  |  |  | 95.24491 | 3.14983 | 0.16979 | 0.41804 | 0.7665 | 0.17777 | 0.07315 | [28 empty] | 94.0413 | 3.45235 | 0.24841 | 0.5658 | 1.03916 | 0.22506 | 0.42794
|  | 1488 | 0.12895 |  |  |  |  | 0.87105 |  |  |  |  | 95.23097 | 3.15437 | 0.17044 | 0.42089 | 0.76946 | 0.17899 | 0.07488 | [28 empty] | 94.00643 | 3.46095 | 0.25072 | 0.5699 | 1.04708 | 0.22632 | 0.43858
|  | 1487 | 0.15359 |  |  |  |  | 0.84641 |  |  |  |  | 95.21751 | 3.15869 | 0.17106 | 0.42365 | 0.77231 | 0.18017 | 0.07661 | [28 empty] | 93.97205 | 3.46938 | 0.25303 | 0.57388 | 1.05492 | 0.22753 | 0.44922
|  | 1486 | 0.17711 |  |  |  |  | 0.82289 |  |  |  |  | 95.2045 | 3.16281 | 0.17167 | 0.42631 | 0.77506 | 0.1813 | 0.07834 | [28 empty] | 93.93812 | 3.47765 | 0.25532 | 0.57772 | 1.06266 | 0.22867 | 0.45986
|  | 1485 | 0.19959 |  |  |  |  | 0.80041 |  |  |  |  | 95.19193 | 3.16675 | 0.17225 | 0.42888 | 0.77772 | 0.1824 | 0.08006 | [28 empty] | 93.90461 | 3.48577 | 0.25759 | 0.58145 | 1.07032 | 0.22976 | 0.47049
|  | 1484 | 0.2211 |  |  |  |  | 0.7789 |  |  |  |  | 95.17976 | 3.17051 | 0.17282 | 0.43137 | 0.78029 | 0.18347 | 0.08178 | [28 empty] | 93.8715 | 3.49375 | 0.25986 | 0.58507 | 1.07791 | 0.2308 | 0.48112
|  | 1483 | 0.24168 |  |  |  |  | 0.75832 |  |  |  |  | 95.16797 | 3.17411 | 0.17337 | 0.43378 | 0.78279 | 0.1845 | 0.08349 | [28 empty] | 93.83875 | 3.50162 | 0.26212 | 0.58858 | 1.08542 | 0.23178 | 0.49174
|  | 1482 | 0.26141 |  |  |  |  | 0.73859 |  |  |  |  | 95.15655 | 3.17755 | 0.1739 | 0.43611 | 0.7852 | 0.1855 | 0.08519 | [28 empty] | 93.80636 | 3.50937 | 0.26436 | 0.59198 | 1.09286 | 0.23272 | 0.50235
|  | 1481 | 0.28032 |  |  |  |  | 0.71968 |  |  |  |  | 95.14546 | 3.18085 | 0.17442 | 0.43837 | 0.78754 | 0.18647 | 0.08689 | [28 empty] | 93.7743 | 3.51701 | 0.2666 | 0.59529 | 1.10024 | 0.2336 | 0.51296
|  | 1480 | 0.29847 |  |  |  |  | 0.70153 |  |  |  |  | 95.13471 | 3.18401 | 0.17492 | 0.44055 | 0.78981 | 0.1874 | 0.08859 | [28 empty] | 93.74254 | 3.52457 | 0.26884 | 0.5985 | 1.10756 | 0.23444 | 0.52356
|  | 1479 | 0.31591 |  |  |  |  | 0.68409 |  |  |  |  | 95.12425 | 3.18705 | 0.17541 | 0.44267 | 0.79202 | 0.18831 | 0.09028 | [28 empty] | 93.71107 | 3.53203 | 0.27106 | 0.60162 | 1.11483 | 0.23524 | 0.53414
|  | 1478 | 0.33266 |  |  |  |  | 0.66734 |  |  |  |  | 95.11409 | 3.18997 | 0.17589 | 0.44472 | 0.79416 | 0.1892 | 0.09196 | [28 empty] | 93.67988 | 3.53942 | 0.27328 | 0.60465 | 1.12205 | 0.23599 | 0.54472
|  | 1477 | 0.34877 |  |  |  |  | 0.65123 |  |  |  |  | 95.10421 | 3.19278 | 0.17636 | 0.44671 | 0.79625 | 0.19005 | 0.09364 | [28 empty] | 93.64895 | 3.54673 | 0.2755 | 0.60761 | 1.12922 | 0.2367 | 0.5553
|  | 1476 | 0.36427 |  |  |  |  | 0.63573 |  |  |  |  | 95.09459 | 3.19548 | 0.17681 | 0.44865 | 0.79828 | 0.19088 | 0.09531 | [28 empty] | 93.61825 | 3.55398 | 0.27771 | 0.61048 | 1.13634 | 0.23738 | 0.56586
|  | 1475 | 0.3792 |  |  |  |  | 0.6208 |  |  |  |  | 95.08521 | 3.19809 | 0.17725 | 0.45052 | 0.80026 | 0.19169 | 0.09698 | [28 empty] | 93.58779 | 3.56117 | 0.27992 | 0.61328 | 1.14343 | 0.23801 | 0.57641
|  | 1474 | 0.39359 |  |  |  |  | 0.60641 |  |  |  |  | 95.07608 | 3.20059 | 0.17769 | 0.45234 | 0.80219 | 0.19247 | 0.09864 | [28 empty] | 93.55754 | 3.56831 | 0.28212 | 0.61601 | 1.15047 | 0.23861 | 0.58695
|  | 1473 | 0.40745 |  |  |  |  | 0.59255 |  |  |  |  | 95.06717 | 3.20302 | 0.17811 | 0.45411 | 0.80407 | 0.19323 | 0.10029 | [28 empty] | 93.5275 | 3.57539 | 0.28432 | 0.61867 | 1.15748 | 0.23917 | 0.59747
|  | 1472 | 0.42083 |  |  |  |  | 0.57917 |  |  |  |  | 95.05848 | 3.20535 | 0.17852 | 0.45583 | 0.8059 | 0.19397 | 0.10194 | [28 empty] | 93.49765 | 3.58243 | 0.28652 | 0.62126 | 1.16445 | 0.2397 | 0.60799
|  | 1471 | 0.43375 |  |  |  |  | 0.56625 |  |  |  |  | 95.04999 | 3.20761 | 0.17892 | 0.45751 | 0.8077 | 0.19469 | 0.10358 | [28 empty] | 93.46798 | 3.58944 | 0.28872 | 0.62379 | 1.17139 | 0.24019 | 0.61849
|  | 1470 | 0.44622 |  |  |  |  | 0.55378 |  |  |  |  | 95.0417 | 3.20979 | 0.17932 | 0.45913 | 0.80945 | 0.19539 | 0.10521 | [28 empty] | 93.43849 | 3.5964 | 0.29092 | 0.62625 | 1.1783 | 0.24065 | 0.62899
|  | 1469.49917 | 0.45231 |  |  |  |  | 0.54769 |  |  |  |  | 95.03762 | 3.21086 | 0.17951 | 0.45993 | 0.81031 | 0.19573 | 0.10603 | [28 empty] | 93.42377 | 3.59988 | 0.29202 | 0.62747 | 1.18175 | 0.24087 | 0.63424
|  | 1469.49917 | 0.45231 | 0 |  |  |  | 0.54769 |  |  |  |  | 95.03762 | 3.21086 | 0.17951 | 0.45993 | 0.81031 | 0.19573 | 0.10603 | 95.16723 | 3.11877 | 0.15145 | 0.48904 | 0.67759 | 0.17989 | 0.21605 | [21 empty] | 93.42377 | 3.59988 | 0.29202 | 0.62747 | 1.18175 | 0.24087 | 0.63424
|  | 1469 | 0.36114 | 0.12023 |  |  |  | 0.51863 |  |  |  |  | 94.98374 | 3.2326 | 0.1846 | 0.46108 | 0.83266 | 0.19894 | 0.10638 | 95.11826 | 3.13948 | 0.15567 | 0.49036 | 0.69641 | 0.18275 | 0.21708 | [21 empty] | 93.34943 | 3.62407 | 0.30067 | 0.62898 | 1.21481 | 0.24433 | 0.63771
|  | 1468 | 0.19141 | 0.34474 |  |  |  | 0.46385 |  |  |  |  | 94.87761 | 3.27417 | 0.19498 | 0.46324 | 0.87771 | 0.20521 | 0.10707 | 95.02191 | 3.17911 | 0.16427 | 0.49286 | 0.73437 | 0.18833 | 0.21915 | [21 empty] | 93.20218 | 3.67034 | 0.31835 | 0.63181 | 1.28159 | 0.25103 | 0.6447
|  | 1467 | 0.03725 | 0.54948 |  |  |  | 0.41326 |  |  |  |  | 94.7738 | 3.31324 | 0.2056 | 0.46523 | 0.92307 | 0.2113 | 0.10776 | 94.92781 | 3.21638 | 0.17307 | 0.49517 | 0.77264 | 0.19372 | 0.22122 | [21 empty] | 93.05705 | 3.71383 | 0.33652 | 0.63439 | 1.349 | 0.25745 | 0.65176
|  | 1466.74344 | 0 | 0.59909 |  |  |  | 0.40091 |  |  |  |  | 94.74752 | 3.32288 | 0.20836 | 0.46572 | 0.93475 | 0.21283 | 0.10794 | 94.90401 | 3.22558 | 0.17536 | 0.49573 | 0.7825 | 0.19507 | 0.22175 | [21 empty] | 93.02015 | 3.72456 | 0.34126 | 0.63501 | 1.36639 | 0.25905 | 0.65358
|  | 1466.74344 |  | 0.59909 |  |  |  | 0.40091 | [11 empty] | 94.90401 | 3.22558 | 0.17536 | 0.49573 | 0.7825 | 0.19507 | 0.22175 | [21 empty] | 93.02015 | 3.72456 | 0.34126 | 0.63501 | 1.36639 | 0.25905 | 0.65358
|  | 1466.74344 |  | 0.59909 |  |  |  | 0.40091 | [11 empty] | 94.90401 | 3.22558 | 0.17536 | 0.49573 | 0.7825 | 0.19507 | 0.22175 | [21 empty] | 93.02015 | 3.72456 | 0.34126 | 0.63501 | 1.36639 | 0.25905 | 0.65358
|  | 1466 |  | 0.61291 |  |  |  | 0.38709 | [11 empty] | 94.88569 | 3.23137 | 0.17663 | 0.49747 | 0.78768 | 0.19593 | 0.22523 | [21 empty] | 92.98202 | 3.7331 | 0.34518 | 0.63719 | 1.37904 | 0.25996 | 0.6635
|  | 1465 |  | 0.63089 |  |  |  | 0.36911 | [11 empty] | 94.86139 | 3.23896 | 0.17835 | 0.49975 | 0.79458 | 0.19705 | 0.22992 | [21 empty] | 92.93105 | 3.74441 | 0.35048 | 0.64005 | 1.39602 | 0.26113 | 0.67685
|  | 1464 |  | 0.64823 |  |  |  | 0.35177 | [11 empty] | 94.83748 | 3.24633 | 0.18006 | 0.50196 | 0.80142 | 0.19813 | 0.23462 | [21 empty] | 92.88041 | 3.75553 | 0.35581 | 0.64282 | 1.41298 | 0.26224 | 0.6902
|  | 1463 |  | 0.66495 |  |  |  | 0.33505 | [11 empty] | 94.81394 | 3.2535 | 0.18177 | 0.5041 | 0.80819 | 0.19919 | 0.23932 | [21 empty] | 92.83007 | 3.76647 | 0.36118 | 0.6455 | 1.42993 | 0.26331 | 0.70355
|  | 1462 |  | 0.68108 |  |  |  | 0.31892 | [11 empty] | 94.79074 | 3.26046 | 0.18347 | 0.50619 | 0.81491 | 0.20021 | 0.24402 | [21 empty] | 92.78001 | 3.77724 | 0.36658 | 0.64811 | 1.44686 | 0.26431 | 0.71689
|  | 1461 |  | 0.69666 |  |  |  | 0.30334 | [11 empty] | 94.76786 | 3.26725 | 0.18518 | 0.50821 | 0.82157 | 0.2012 | 0.24873 | [21 empty] | 92.73021 | 3.78786 | 0.37202 | 0.65063 | 1.46379 | 0.26527 | 0.73022
|  | 1460 |  | 0.71171 |  |  |  | 0.28829 | [11 empty] | 94.7453 | 3.27386 | 0.18689 | 0.51018 | 0.82818 | 0.20216 | 0.25343 | [21 empty] | 92.68064 | 3.79834 | 0.3775 | 0.65308 | 1.48071 | 0.26617 | 0.74355
|  | 1459 |  | 0.72626 |  |  |  | 0.27374 | [11 empty] | 94.72303 | 3.2803 | 0.1886 | 0.5121 | 0.83473 | 0.2031 | 0.25814 | [21 empty] | 92.6313 | 3.80868 | 0.38302 | 0.65545 | 1.49764 | 0.26703 | 0.75687
|  | 1458 |  | 0.74033 |  |  |  | 0.25967 | [11 empty] | 94.70104 | 3.28659 | 0.19031 | 0.51396 | 0.84125 | 0.204 | 0.26285 | [21 empty] | 92.58216 | 3.81891 | 0.38859 | 0.65776 | 1.51457 | 0.26784 | 0.77018
|  | 1457 |  | 0.75395 |  |  |  | 0.24605 | [11 empty] | 94.67932 | 3.29273 | 0.19202 | 0.51577 | 0.84772 | 0.20488 | 0.26756 | [21 empty] | 92.5332 | 3.82901 | 0.39419 | 0.66 | 1.53152 | 0.2686 | 0.78348
|  | 1456 |  | 0.76714 |  |  |  | 0.23286 | [11 empty] | 94.65784 | 3.29873 | 0.19374 | 0.51754 | 0.85416 | 0.20573 | 0.27227 | [21 empty] | 92.48441 | 3.83902 | 0.39985 | 0.66217 | 1.54847 | 0.26931 | 0.79677
|  | 1455 |  | 0.77991 |  |  |  | 0.22009 | [11 empty] | 94.6366 | 3.3046 | 0.19546 | 0.51925 | 0.86055 | 0.20655 | 0.27698 | [21 empty] | 92.43577 | 3.84893 | 0.40555 | 0.66428 | 1.56545 | 0.26998 | 0.81005
|  | 1454 |  | 0.79228 |  |  |  | 0.20772 | [11 empty] | 94.61559 | 3.31034 | 0.19719 | 0.52092 | 0.86692 | 0.20735 | 0.28169 | [21 empty] | 92.38726 | 3.85874 | 0.41129 | 0.66633 | 1.58245 | 0.2706 | 0.82332
|  | 1453 |  | 0.80428 |  |  |  | 0.19572 | [11 empty] | 94.59479 | 3.31596 | 0.19892 | 0.52255 | 0.87325 | 0.20813 | 0.2864 | [21 empty] | 92.33888 | 3.86848 | 0.41709 | 0.66832 | 1.59948 | 0.27118 | 0.83657
|  | 1452 |  | 0.81592 |  |  |  | 0.18408 | [11 empty] | 94.57419 | 3.32147 | 0.20066 | 0.52414 | 0.87956 | 0.20888 | 0.29111 | [21 empty] | 92.2906 | 3.87814 | 0.42294 | 0.67025 | 1.61653 | 0.27172 | 0.84981
|  | 1451 |  | 0.82722 |  |  |  | 0.17278 | [11 empty] | 94.55378 | 3.32687 | 0.2024 | 0.52568 | 0.88584 | 0.2096 | 0.29582 | [21 empty] | 92.24242 | 3.88774 | 0.42884 | 0.67213 | 1.63362 | 0.27222 | 0.86303
|  | 1450 |  | 0.83819 |  |  |  | 0.16181 | [11 empty] | 94.53356 | 3.33217 | 0.20416 | 0.52719 | 0.89209 | 0.21031 | 0.30052 | [21 empty] | 92.19431 | 3.89727 | 0.43479 | 0.67396 | 1.65075 | 0.27268 | 0.87624
|  | 1449 |  | 0.84884 |  |  |  | 0.15116 | [11 empty] | 94.51351 | 3.33738 | 0.20592 | 0.52866 | 0.89833 | 0.21099 | 0.30523 | [21 empty] | 92.14628 | 3.90675 | 0.4408 | 0.67573 | 1.66791 | 0.27309 | 0.88944
|  | 1448 |  | 0.85919 |  |  |  | 0.14081 | [11 empty] | 94.49362 | 3.34249 | 0.20769 | 0.53009 | 0.90454 | 0.21165 | 0.30993 | [21 empty] | 92.09831 | 3.91617 | 0.44686 | 0.67746 | 1.68512 | 0.27347 | 0.90261
|  | 1447 |  | 0.86925 |  |  |  | 0.13075 | [11 empty] | 94.47388 | 3.34752 | 0.20947 | 0.53149 | 0.91074 | 0.21229 | 0.31462 | [21 empty] | 92.05038 | 3.92555 | 0.45298 | 0.67914 | 1.70237 | 0.27381 | 0.91577
|  | 1446 |  | 0.87903 |  |  |  | 0.12097 | [11 empty] | 94.45429 | 3.35247 | 0.21125 | 0.53285 | 0.91692 | 0.2129 | 0.31932 | [21 empty] | 92.00248 | 3.93489 | 0.45916 | 0.68077 | 1.71967 | 0.27412 | 0.92892
|  | 1445 |  | 0.88854 |  |  |  | 0.11146 | [11 empty] | 94.43484 | 3.35734 | 0.21305 | 0.53418 | 0.92309 | 0.2135 | 0.32401 | [21 empty] | 91.95462 | 3.94419 | 0.4654 | 0.68235 | 1.73701 | 0.27438 | 0.94205
|  | 1444 |  | 0.8978 |  |  |  | 0.1022 | [11 empty] | 94.41552 | 3.36213 | 0.21486 | 0.53548 | 0.92925 | 0.21408 | 0.32869 | [21 empty] | 91.90677 | 3.95345 | 0.47171 | 0.68389 | 1.75441 | 0.27461 | 0.95515
|  | 1443 |  | 0.90681 |  |  |  | 0.09319 | [11 empty] | 94.39632 | 3.36686 | 0.21669 | 0.53674 | 0.93539 | 0.21463 | 0.33337 | [21 empty] | 91.85892 | 3.96269 | 0.47807 | 0.68539 | 1.77187 | 0.27481 | 0.96824
|  | 1442 |  | 0.91559 |  |  |  | 0.08441 | [11 empty] | 94.37724 | 3.37151 | 0.21852 | 0.53798 | 0.94153 | 0.21517 | 0.33805 | [21 empty] | 91.81108 | 3.97191 | 0.4845 | 0.68685 | 1.78938 | 0.27497 | 0.98132
|  | 1441 |  | 0.92414 |  |  |  | 0.07586 | [11 empty] | 94.35827 | 3.37611 | 0.22037 | 0.53918 | 0.94766 | 0.21569 | 0.34272 | [21 empty] | 91.76322 | 3.9811 | 0.49099 | 0.68827 | 1.80695 | 0.2751 | 0.99437
|  | 1440 |  | 0.93246 |  |  |  | 0.06754 | [11 empty] | 94.3394 | 3.38064 | 0.22223 | 0.54036 | 0.95378 | 0.21619 | 0.34739 | [21 empty] | 91.71535 | 3.99028 | 0.49756 | 0.68965 | 1.82458 | 0.27519 | 1.0074
|  | 1439 |  | 0.94058 |  |  |  | 0.05942 | [11 empty] | 94.32063 | 3.38512 | 0.2241 | 0.54151 | 0.9599 | 0.21667 | 0.35205 | [21 empty] | 91.66744 | 3.99944 | 0.50419 | 0.69099 | 1.84227 | 0.27525 | 1.02042
|  | 1438 |  | 0.9485 |  |  |  | 0.0515 | [11 empty] | 94.30196 | 3.38955 | 0.22599 | 0.54264 | 0.96602 | 0.21714 | 0.35671 | [21 empty] | 91.6195 | 4.0086 | 0.51088 | 0.69229 | 1.86003 | 0.27529 | 1.03341
|  | 1437 |  | 0.95621 |  |  |  | 0.04379 | [11 empty] | 94.28337 | 3.39392 | 0.22789 | 0.54374 | 0.97214 | 0.21759 | 0.36136 | [21 empty] | 91.57153 | 4.01774 | 0.51765 | 0.69356 | 1.87785 | 0.27528 | 1.04638
|  | 1436 |  | 0.96374 |  |  |  | 0.03626 | [11 empty] | 94.26486 | 3.39825 | 0.2298 | 0.54481 | 0.97825 | 0.21802 | 0.36601 | [21 empty] | 91.5235 | 4.02688 | 0.5245 | 0.69479 | 1.89575 | 0.27525 | 1.05934
|  | 1435 |  | 0.97109 |  |  |  | 0.02891 | [11 empty] | 94.24643 | 3.40253 | 0.23173 | 0.54586 | 0.98437 | 0.21843 | 0.37065 | [21 empty] | 91.47541 | 4.03601 | 0.53141 | 0.69599 | 1.91371 | 0.27519 | 1.07227
|  | 1434 |  | 0.97826 |  |  |  | 0.02174 | [11 empty] | 94.22808 | 3.40676 | 0.23368 | 0.54688 | 0.99048 | 0.21883 | 0.37528 | [21 empty] | 91.42726 | 4.04515 | 0.53841 | 0.69716 | 1.93174 | 0.2751 | 1.08518
|  | 1433 |  | 0.98525 |  |  |  | 0.01475 | [11 empty] | 94.20979 | 3.41096 | 0.23564 | 0.54789 | 0.9966 | 0.21922 | 0.37991 | [21 empty] | 91.37905 | 4.05429 | 0.54547 | 0.69829 | 1.94985 | 0.27498 | 1.09807
|  | 1432 |  | 0.99209 |  |  |  | 0.00791 | [11 empty] | 94.19157 | 3.41511 | 0.23763 | 0.54887 | 1.00272 | 0.21958 | 0.38452 | [21 empty] | 91.33075 | 4.06343 | 0.55262 | 0.6994 | 1.96803 | 0.27483 | 1.11094
|  | 1431 |  | 0.99876 |  |  |  | 0.00124 | [11 empty] | 94.1734 | 3.41923 | 0.23962 | 0.54982 | 1.00885 | 0.21994 | 0.38914 | [21 empty] | 91.28238 | 4.07258 | 0.55984 | 0.70047 | 1.98629 | 0.27465 | 1.12378
|  | 1430.81232 |  | 1 |  |  |  | 0 | [11 empty] | 94.17 | 3.42 | 0.24 | 0.55 | 1.01 | 0.22 | 0.39 | [21 empty] | 91.27329 | 4.0743 | 0.56121 | 0.70067 | 1.98972 | 0.27462 | 1.12619
|  | 1430.81232 |  | 1 | [15 empty] | 94.17 | 3.42 | 0.24 | 0.55 | 1.01 | 0.22 | 0.39
|  | 1430.81232 |  | 1 | [15 empty] | 94.17 | 3.42 | 0.24 | 0.55 | 1.01 | 0.22 | 0.39
|  | 1430 |  | 1 | [15 empty] | 94.17 | 3.42 | 0.24 | 0.55 | 1.01 | 0.22 | 0.39
|  | 1429 |  | 1 | [15 empty] | 94.17 | 3.42 | 0.24 | 0.55 | 1.01 | 0.22 | 0.39
|  | 1428 |  | 1 | [15 empty] | 94.17 | 3.42 | 0.24 | 0.55 | 1.01 | 0.22 | 0.39
|  | 1427 |  | 1 | [15 empty] | 94.17 | 3.42 | 0.24 | 0.55 | 1.01 | 0.22 | 0.39
|  | 1426 |  | 1 | [15 empty] | 94.17 | 3.42 | 0.24 | 0.55 | 1.01 | 0.22 | 0.39
|  | 1425 |  | 1 | [15 empty] | 94.17 | 3.42 | 0.24 | 0.55 | 1.01 | 0.22 | 0.39
|  | 1424 |  | 1 | [15 empty] | 94.17 | 3.42 | 0.24 | 0.55 | 1.01 | 0.22 | 0.39
|  | 1423 |  | 1 | [15 empty] | 94.17 | 3.42 | 0.24 | 0.55 | 1.01 | 0.22 | 0.39
|  | 1422 |  | 1 | [15 empty] | 94.17 | 3.42 | 0.24 | 0.55 | 1.01 | 0.22 | 0.39
|  | 1421 |  | 1 | [15 empty] | 94.17 | 3.42 | 0.24 | 0.55 | 1.01 | 0.22 | 0.39
|  | 1420 |  | 1 | [15 empty] | 94.17 | 3.42 | 0.24 | 0.55 | 1.01 | 0.22 | 0.39
|  | 1419 |  | 1 | [15 empty] | 94.17 | 3.42 | 0.24 | 0.55 | 1.01 | 0.22 | 0.39
|  | 1418 |  | 1 | [15 empty] | 94.17 | 3.42 | 0.24 | 0.55 | 1.01 | 0.22 | 0.39
|  | 1417 |  | 1 | [15 empty] | 94.17 | 3.42 | 0.24 | 0.55 | 1.01 | 0.22 | 0.39
|  | 1416 |  | 1 | [15 empty] | 94.17 | 3.42 | 0.24 | 0.55 | 1.01 | 0.22 | 0.39
|  | 1415 |  | 1 | [15 empty] | 94.17 | 3.42 | 0.24 | 0.55 | 1.01 | 0.22 | 0.39
|  | 1414 |  | 1 | [15 empty] | 94.17 | 3.42 | 0.24 | 0.55 | 1.01 | 0.22 | 0.39
|  | 1413 |  | 1 | [15 empty] | 94.17 | 3.42 | 0.24 | 0.55 | 1.01 | 0.22 | 0.39
|  | 1412 |  | 1 | [15 empty] | 94.17 | 3.42 | 0.24 | 0.55 | 1.01 | 0.22 | 0.39
|  | 1411 |  | 1 | [15 empty] | 94.17 | 3.42 | 0.24 | 0.55 | 1.01 | 0.22 | 0.39
|  | 1410 |  | 1 | [15 empty] | 94.17 | 3.42 | 0.24 | 0.55 | 1.01 | 0.22 | 0.39
|  | 1409 |  | 1 | [15 empty] | 94.17 | 3.42 | 0.24 | 0.55 | 1.01 | 0.22 | 0.39
|  | 1408 |  | 1 | [15 empty] | 94.17 | 3.42 | 0.24 | 0.55 | 1.01 | 0.22 | 0.39
|  | 1407 |  | 1 | [15 empty] | 94.17 | 3.42 | 0.24 | 0.55 | 1.01 | 0.22 | 0.39
|  | 1406 |  | 1 | [15 empty] | 94.17 | 3.42 | 0.24 | 0.55 | 1.01 | 0.22 | 0.39
|  | 1405 |  | 1 | [15 empty] | 94.17 | 3.42 | 0.24 | 0.55 | 1.01 | 0.22 | 0.39
|  | 1404 |  | 1 | [15 empty] | 94.17 | 3.42 | 0.24 | 0.55 | 1.01 | 0.22 | 0.39
|  | 1403 |  | 1 | [15 empty] | 94.17 | 3.42 | 0.24 | 0.55 | 1.01 | 0.22 | 0.39
|  | 1402 |  | 1 | [15 empty] | 94.17 | 3.42 | 0.24 | 0.55 | 1.01 | 0.22 | 0.39
|  | 1401 |  | 1 | [15 empty] | 94.17 | 3.42 | 0.24 | 0.55 | 1.01 | 0.22 | 0.39
|  | 1400 |  | 1 | [15 empty] | 94.17 | 3.42 | 0.24 | 0.55 | 1.01 | 0.22 | 0.39
|  | 1399 |  | 1 | [15 empty] | 94.17 | 3.42 | 0.24 | 0.55 | 1.01 | 0.22 | 0.39
|  | 1398 |  | 1 | [15 empty] | 94.17 | 3.42 | 0.24 | 0.55 | 1.01 | 0.22 | 0.39
|  | 1397 |  | 1 | [15 empty] | 94.17 | 3.42 | 0.24 | 0.55 | 1.01 | 0.22 | 0.39
|  | 1396 |  | 1 | [15 empty] | 94.17 | 3.42 | 0.24 | 0.55 | 1.01 | 0.22 | 0.39
|  | 1395 |  | 1 | [15 empty] | 94.17 | 3.42 | 0.24 | 0.55 | 1.01 | 0.22 | 0.39
|  | 1394 |  | 1 | [15 empty] | 94.17 | 3.42 | 0.24 | 0.55 | 1.01 | 0.22 | 0.39
|  | 1393 |  | 1 | [15 empty] | 94.17 | 3.42 | 0.24 | 0.55 | 1.01 | 0.22 | 0.39
|  | 1392 |  | 1 | [15 empty] | 94.17 | 3.42 | 0.24 | 0.55 | 1.01 | 0.22 | 0.39
|  | 1391 |  | 1 | [15 empty] | 94.17 | 3.42 | 0.24 | 0.55 | 1.01 | 0.22 | 0.39
|  | 1390 |  | 1 | [15 empty] | 94.17 | 3.42 | 0.24 | 0.55 | 1.01 | 0.22 | 0.39
|  | 1389 |  | 1 | [15 empty] | 94.17 | 3.42 | 0.24 | 0.55 | 1.01 | 0.22 | 0.39
|  | 1388 |  | 1 | [15 empty] | 94.17 | 3.42 | 0.24 | 0.55 | 1.01 | 0.22 | 0.39
|  | 1387 |  | 1 | [15 empty] | 94.17 | 3.42 | 0.24 | 0.55 | 1.01 | 0.22 | 0.39
|  | 1386 |  | 1 | [15 empty] | 94.17 | 3.42 | 0.24 | 0.55 | 1.01 | 0.22 | 0.39
|  | 1385 |  | 1 | [15 empty] | 94.17 | 3.42 | 0.24 | 0.55 | 1.01 | 0.22 | 0.39
|  | 1384 |  | 1 | [15 empty] | 94.17 | 3.42 | 0.24 | 0.55 | 1.01 | 0.22 | 0.39
|  | 1383 |  | 1 | [15 empty] | 94.17 | 3.42 | 0.24 | 0.55 | 1.01 | 0.22 | 0.39
|  | 1382 |  | 1 | [15 empty] | 94.17 | 3.42 | 0.24 | 0.55 | 1.01 | 0.22 | 0.39
|  | 1381 |  | 1 | [15 empty] | 94.17 | 3.42 | 0.24 | 0.55 | 1.01 | 0.22 | 0.39
|  | 1380 |  | 1 | [15 empty] | 94.17 | 3.42 | 0.24 | 0.55 | 1.01 | 0.22 | 0.39
|  | 1379 |  | 1 | [15 empty] | 94.17 | 3.42 | 0.24 | 0.55 | 1.01 | 0.22 | 0.39
|  | 1378 |  | 1 | [15 empty] | 94.17 | 3.42 | 0.24 | 0.55 | 1.01 | 0.22 | 0.39
|  | 1377 |  | 1 | [15 empty] | 94.17 | 3.42 | 0.24 | 0.55 | 1.01 | 0.22 | 0.39
|  | 1376 |  | 1 | [15 empty] | 94.17 | 3.42 | 0.24 | 0.55 | 1.01 | 0.22 | 0.39
|  | 1375 |  | 1 | [15 empty] | 94.17 | 3.42 | 0.24 | 0.55 | 1.01 | 0.22 | 0.39
|  | 1374 |  | 1 | [15 empty] | 94.17 | 3.42 | 0.24 | 0.55 | 1.01 | 0.22 | 0.39
|  | 1373 |  | 1 | [15 empty] | 94.17 | 3.42 | 0.24 | 0.55 | 1.01 | 0.22 | 0.39
|  | 1372 |  | 1 | [15 empty] | 94.17 | 3.42 | 0.24 | 0.55 | 1.01 | 0.22 | 0.39
|  | 1371 |  | 1 | [15 empty] | 94.17 | 3.42 | 0.24 | 0.55 | 1.01 | 0.22 | 0.39
|  | 1370 |  | 1 | [15 empty] | 94.17 | 3.42 | 0.24 | 0.55 | 1.01 | 0.22 | 0.39
|  | 1369 |  | 1 | [15 empty] | 94.17 | 3.42 | 0.24 | 0.55 | 1.01 | 0.22 | 0.39
|  | 1368 |  | 1 | [15 empty] | 94.17 | 3.42 | 0.24 | 0.55 | 1.01 | 0.22 | 0.39
|  | 1367 |  | 1 | [15 empty] | 94.17 | 3.42 | 0.24 | 0.55 | 1.01 | 0.22 | 0.39
|  | 1366 |  | 1 | [15 empty] | 94.17 | 3.42 | 0.24 | 0.55 | 1.01 | 0.22 | 0.39
|  | 1365 |  | 1 | [15 empty] | 94.17 | 3.42 | 0.24 | 0.55 | 1.01 | 0.22 | 0.39
|  | 1364 |  | 1 | [15 empty] | 94.17 | 3.42 | 0.24 | 0.55 | 1.01 | 0.22 | 0.39
|  | 1363 |  | 1 | [15 empty] | 94.17 | 3.42 | 0.24 | 0.55 | 1.01 | 0.22 | 0.39
|  | 1362 |  | 1 | [15 empty] | 94.17 | 3.42 | 0.24 | 0.55 | 1.01 | 0.22 | 0.39
|  | 1361 |  | 1 | [15 empty] | 94.17 | 3.42 | 0.24 | 0.55 | 1.01 | 0.22 | 0.39
|  | 1360 |  | 1 | [15 empty] | 94.17 | 3.42 | 0.24 | 0.55 | 1.01 | 0.22 | 0.39
|  | 1359 |  | 1 | [15 empty] | 94.17 | 3.42 | 0.24 | 0.55 | 1.01 | 0.22 | 0.39
|  | 1358 |  | 1 | [15 empty] | 94.17 | 3.42 | 0.24 | 0.55 | 1.01 | 0.22 | 0.39
|  | 1357 |  | 1 | [15 empty] | 94.17 | 3.42 | 0.24 | 0.55 | 1.01 | 0.22 | 0.39
|  | 1356 |  | 1 | [15 empty] | 94.17 | 3.42 | 0.24 | 0.55 | 1.01 | 0.22 | 0.39
|  | 1355 |  | 1 | [15 empty] | 94.17 | 3.42 | 0.24 | 0.55 | 1.01 | 0.22 | 0.39
|  | 1354 |  | 1 | [15 empty] | 94.17 | 3.42 | 0.24 | 0.55 | 1.01 | 0.22 | 0.39
|  | 1353 |  | 1 | [15 empty] | 94.17 | 3.42 | 0.24 | 0.55 | 1.01 | 0.22 | 0.39
|  | 1352 |  | 1 | [15 empty] | 94.17 | 3.42 | 0.24 | 0.55 | 1.01 | 0.22 | 0.39
|  | 1351 |  | 1 | [15 empty] | 94.17 | 3.42 | 0.24 | 0.55 | 1.01 | 0.22 | 0.39
|  | 1350 |  | 1 | [15 empty] | 94.17 | 3.42 | 0.24 | 0.55 | 1.01 | 0.22 | 0.39
|  | 1349 |  | 1 | [15 empty] | 94.17 | 3.42 | 0.24 | 0.55 | 1.01 | 0.22 | 0.39
|  | 1348 |  | 1 | [15 empty] | 94.17 | 3.42 | 0.24 | 0.55 | 1.01 | 0.22 | 0.39
|  | 1347 |  | 1 | [15 empty] | 94.17 | 3.42 | 0.24 | 0.55 | 1.01 | 0.22 | 0.39
|  | 1346 |  | 1 | [15 empty] | 94.17 | 3.42 | 0.24 | 0.55 | 1.01 | 0.22 | 0.39
|  | 1345 |  | 1 | [15 empty] | 94.17 | 3.42 | 0.24 | 0.55 | 1.01 | 0.22 | 0.39
|  | 1344 |  | 1 | [15 empty] | 94.17 | 3.42 | 0.24 | 0.55 | 1.01 | 0.22 | 0.39
|  | 1343 |  | 1 | [15 empty] | 94.17 | 3.42 | 0.24 | 0.55 | 1.01 | 0.22 | 0.39
|  | 1342 |  | 1 | [15 empty] | 94.17 | 3.42 | 0.24 | 0.55 | 1.01 | 0.22 | 0.39
|  | 1341 |  | 1 | [15 empty] | 94.17 | 3.42 | 0.24 | 0.55 | 1.01 | 0.22 | 0.39
|  | 1340 |  | 1 | [15 empty] | 94.17 | 3.42 | 0.24 | 0.55 | 1.01 | 0.22 | 0.39
|  | 1339 |  | 1 | [15 empty] | 94.17 | 3.42 | 0.24 | 0.55 | 1.01 | 0.22 | 0.39
|  | 1338 |  | 1 | [15 empty] | 94.17 | 3.42 | 0.24 | 0.55 | 1.01 | 0.22 | 0.39
|  | 1337 |  | 1 | [15 empty] | 94.17 | 3.42 | 0.24 | 0.55 | 1.01 | 0.22 | 0.39
|  | 1336 |  | 1 | [15 empty] | 94.17 | 3.42 | 0.24 | 0.55 | 1.01 | 0.22 | 0.39
|  | 1335 |  | 1 | [15 empty] | 94.17 | 3.42 | 0.24 | 0.55 | 1.01 | 0.22 | 0.39
|  | 1334 |  | 1 | [15 empty] | 94.17 | 3.42 | 0.24 | 0.55 | 1.01 | 0.22 | 0.39
|  | 1333 |  | 1 | [15 empty] | 94.17 | 3.42 | 0.24 | 0.55 | 1.01 | 0.22 | 0.39
|  | 1332 |  | 1 | [15 empty] | 94.17 | 3.42 | 0.24 | 0.55 | 1.01 | 0.22 | 0.39
|  | 1331 |  | 1 | [15 empty] | 94.17 | 3.42 | 0.24 | 0.55 | 1.01 | 0.22 | 0.39
|  | 1330 |  | 1 | [15 empty] | 94.17 | 3.42 | 0.24 | 0.55 | 1.01 | 0.22 | 0.39
|  | 1329 |  | 1 | [15 empty] | 94.17 | 3.42 | 0.24 | 0.55 | 1.01 | 0.22 | 0.39
|  | 1328 |  | 1 | [15 empty] | 94.17 | 3.42 | 0.24 | 0.55 | 1.01 | 0.22 | 0.39
|  | 1327 |  | 1 | [15 empty] | 94.17 | 3.42 | 0.24 | 0.55 | 1.01 | 0.22 | 0.39
|  | 1326 |  | 1 | [15 empty] | 94.17 | 3.42 | 0.24 | 0.55 | 1.01 | 0.22 | 0.39
|  | 1325 |  | 1 | [15 empty] | 94.17 | 3.42 | 0.24 | 0.55 | 1.01 | 0.22 | 0.39
|  | 1324 |  | 1 | [15 empty] | 94.17 | 3.42 | 0.24 | 0.55 | 1.01 | 0.22 | 0.39
|  | 1323 |  | 1 | [15 empty] | 94.17 | 3.42 | 0.24 | 0.55 | 1.01 | 0.22 | 0.39
|  | 1322 |  | 1 | [15 empty] | 94.17 | 3.42 | 0.24 | 0.55 | 1.01 | 0.22 | 0.39
|  | 1321 |  | 1 | [15 empty] | 94.17 | 3.42 | 0.24 | 0.55 | 1.01 | 0.22 | 0.39
|  | 1320 |  | 1 | [15 empty] | 94.17 | 3.42 | 0.24 | 0.55 | 1.01 | 0.22 | 0.39
|  | 1319 |  | 1 | [15 empty] | 94.17 | 3.42 | 0.24 | 0.55 | 1.01 | 0.22 | 0.39
|  | 1318 |  | 1 | [15 empty] | 94.17 | 3.42 | 0.24 | 0.55 | 1.01 | 0.22 | 0.39
|  | 1317 |  | 1 | [15 empty] | 94.17 | 3.42 | 0.24 | 0.55 | 1.01 | 0.22 | 0.39
|  | 1316 |  | 1 | [15 empty] | 94.17 | 3.42 | 0.24 | 0.55 | 1.01 | 0.22 | 0.39
|  | 1315 |  | 1 | [15 empty] | 94.17 | 3.42 | 0.24 | 0.55 | 1.01 | 0.22 | 0.39
|  | 1314 |  | 1 | [15 empty] | 94.17 | 3.42 | 0.24 | 0.55 | 1.01 | 0.22 | 0.39
|  | 1313 |  | 1 | [15 empty] | 94.17 | 3.42 | 0.24 | 0.55 | 1.01 | 0.22 | 0.39
|  | 1312 |  | 1 | [15 empty] | 94.17 | 3.42 | 0.24 | 0.55 | 1.01 | 0.22 | 0.39
|  | 1311 |  | 1 | [15 empty] | 94.17 | 3.42 | 0.24 | 0.55 | 1.01 | 0.22 | 0.39
|  | 1310 |  | 1 | [15 empty] | 94.17 | 3.42 | 0.24 | 0.55 | 1.01 | 0.22 | 0.39
|  | 1309 |  | 1 | [15 empty] | 94.17 | 3.42 | 0.24 | 0.55 | 1.01 | 0.22 | 0.39
|  | 1308 |  | 1 | [15 empty] | 94.17 | 3.42 | 0.24 | 0.55 | 1.01 | 0.22 | 0.39
|  | 1307 |  | 1 | [15 empty] | 94.17 | 3.42 | 0.24 | 0.55 | 1.01 | 0.22 | 0.39
|  | 1306 |  | 1 | [15 empty] | 94.17 | 3.42 | 0.24 | 0.55 | 1.01 | 0.22 | 0.39
|  | 1305 |  | 1 | [15 empty] | 94.17 | 3.42 | 0.24 | 0.55 | 1.01 | 0.22 | 0.39
|  | 1304 |  | 1 | [15 empty] | 94.17 | 3.42 | 0.24 | 0.55 | 1.01 | 0.22 | 0.39
|  | 1303 |  | 1 | [15 empty] | 94.17 | 3.42 | 0.24 | 0.55 | 1.01 | 0.22 | 0.39
|  | 1302 |  | 1 | [15 empty] | 94.17 | 3.42 | 0.24 | 0.55 | 1.01 | 0.22 | 0.39
|  | 1301 |  | 1 | [15 empty] | 94.17 | 3.42 | 0.24 | 0.55 | 1.01 | 0.22 | 0.39
|  | 1300 |  | 1 | [15 empty] | 94.17 | 3.42 | 0.24 | 0.55 | 1.01 | 0.22 | 0.39
|  | 1299 |  | 1 | [15 empty] | 94.17 | 3.42 | 0.24 | 0.55 | 1.01 | 0.22 | 0.39
|  | 1298 |  | 1 | [15 empty] | 94.17 | 3.42 | 0.24 | 0.55 | 1.01 | 0.22 | 0.39
|  | 1297 |  | 1 | [15 empty] | 94.17 | 3.42 | 0.24 | 0.55 | 1.01 | 0.22 | 0.39
|  | 1296 |  | 1 | [15 empty] | 94.17 | 3.42 | 0.24 | 0.55 | 1.01 | 0.22 | 0.39
|  | 1295 |  | 1 | [15 empty] | 94.17 | 3.42 | 0.24 | 0.55 | 1.01 | 0.22 | 0.39
|  | 1294 |  | 1 | [15 empty] | 94.17 | 3.42 | 0.24 | 0.55 | 1.01 | 0.22 | 0.39
|  | 1293 |  | 1 | [15 empty] | 94.17 | 3.42 | 0.24 | 0.55 | 1.01 | 0.22 | 0.39
|  | 1293 |  | 1 | [15 empty] | 94.17 | 3.42 | 0.24 | 0.55 | 1.01 | 0.22 | 0.39
|  | 1292 |  | 1 | [15 empty] | 94.17 | 3.42 | 0.24 | 0.55 | 1.01 | 0.22 | 0.39
|  | 1291 |  | 1 | [15 empty] | 94.17 | 3.42 | 0.24 | 0.55 | 1.01 | 0.22 | 0.39
|  | 1290 |  | 1 | [15 empty] | 94.17 | 3.42 | 0.24 | 0.55 | 1.01 | 0.22 | 0.39
|  | 1289 |  | 1 | [15 empty] | 94.17 | 3.42 | 0.24 | 0.55 | 1.01 | 0.22 | 0.39
|  | 1288 |  | 1 | [15 empty] | 94.17 | 3.42 | 0.24 | 0.55 | 1.01 | 0.22 | 0.39
|  | 1287 |  | 1 | [15 empty] | 94.17 | 3.42 | 0.24 | 0.55 | 1.01 | 0.22 | 0.39
|  | 1286 |  | 1 | [15 empty] | 94.17 | 3.42 | 0.24 | 0.55 | 1.01 | 0.22 | 0.39
|  | 1285 |  | 1 | [15 empty] | 94.17 | 3.42 | 0.24 | 0.55 | 1.01 | 0.22 | 0.39
|  | 1284 |  | 1 | [15 empty] | 94.17 | 3.42 | 0.24 | 0.55 | 1.01 | 0.22 | 0.39
|  | 1283 |  | 1 | [15 empty] | 94.17 | 3.42 | 0.24 | 0.55 | 1.01 | 0.22 | 0.39
|  | 1282 |  | 1 | [15 empty] | 94.17 | 3.42 | 0.24 | 0.55 | 1.01 | 0.22 | 0.39
|  | 1281 |  | 1 | [15 empty] | 94.17 | 3.42 | 0.24 | 0.55 | 1.01 | 0.22 | 0.39
|  | 1280 |  | 1 | [15 empty] | 94.17 | 3.42 | 0.24 | 0.55 | 1.01 | 0.22 | 0.39
|  | 1279 |  | 1 | [15 empty] | 94.17 | 3.42 | 0.24 | 0.55 | 1.01 | 0.22 | 0.39
|  | 1278 |  | 1 | [15 empty] | 94.17 | 3.42 | 0.24 | 0.55 | 1.01 | 0.22 | 0.39
|  | 1277 |  | 1 | [15 empty] | 94.17 | 3.42 | 0.24 | 0.55 | 1.01 | 0.22 | 0.39
|  | 1276 |  | 1 | [15 empty] | 94.17 | 3.42 | 0.24 | 0.55 | 1.01 | 0.22 | 0.39
|  | 1275 |  | 1 | [15 empty] | 94.17 | 3.42 | 0.24 | 0.55 | 1.01 | 0.22 | 0.39
|  | 1274 |  | 1 | [15 empty] | 94.17 | 3.42 | 0.24 | 0.55 | 1.01 | 0.22 | 0.39
|  | 1273 |  | 1 | [15 empty] | 94.17 | 3.42 | 0.24 | 0.55 | 1.01 | 0.22 | 0.39
|  | 1272 |  | 1 | [15 empty] | 94.17 | 3.42 | 0.24 | 0.55 | 1.01 | 0.22 | 0.39
|  | 1271 |  | 1 | [15 empty] | 94.17 | 3.42 | 0.24 | 0.55 | 1.01 | 0.22 | 0.39
|  | 1270 |  | 1 | [15 empty] | 94.17 | 3.42 | 0.24 | 0.55 | 1.01 | 0.22 | 0.39
|  | 1269 |  | 1 | [15 empty] | 94.17 | 3.42 | 0.24 | 0.55 | 1.01 | 0.22 | 0.39
|  | 1268 |  | 1 | [15 empty] | 94.17 | 3.42 | 0.24 | 0.55 | 1.01 | 0.22 | 0.39
|  | 1267 |  | 1 | [15 empty] | 94.17 | 3.42 | 0.24 | 0.55 | 1.01 | 0.22 | 0.39
|  | 1266 |  | 1 | [15 empty] | 94.17 | 3.42 | 0.24 | 0.55 | 1.01 | 0.22 | 0.39
|  | 1265 |  | 1 | [15 empty] | 94.17 | 3.42 | 0.24 | 0.55 | 1.01 | 0.22 | 0.39
|  | 1264 |  | 1 | [15 empty] | 94.17 | 3.42 | 0.24 | 0.55 | 1.01 | 0.22 | 0.39
|  | 1263 |  | 1 | [15 empty] | 94.17 | 3.42 | 0.24 | 0.55 | 1.01 | 0.22 | 0.39
|  | 1262 |  | 1 | [15 empty] | 94.17 | 3.42 | 0.24 | 0.55 | 1.01 | 0.22 | 0.39
|  | 1261 |  | 1 | [15 empty] | 94.17 | 3.42 | 0.24 | 0.55 | 1.01 | 0.22 | 0.39
|  | 1260 |  | 1 | [15 empty] | 94.17 | 3.42 | 0.24 | 0.55 | 1.01 | 0.22 | 0.39
|  | 1259 |  | 1 | [15 empty] | 94.17 | 3.42 | 0.24 | 0.55 | 1.01 | 0.22 | 0.39
|  | 1258 |  | 1 | [15 empty] | 94.17 | 3.42 | 0.24 | 0.55 | 1.01 | 0.22 | 0.39
|  | 1257 |  | 1 | [15 empty] | 94.17 | 3.42 | 0.24 | 0.55 | 1.01 | 0.22 | 0.39
|  | 1256 |  | 1 | [15 empty] | 94.17 | 3.42 | 0.24 | 0.55 | 1.01 | 0.22 | 0.39
|  | 1255 |  | 1 | [15 empty] | 94.17 | 3.42 | 0.24 | 0.55 | 1.01 | 0.22 | 0.39
|  | 1254 |  | 1 | [15 empty] | 94.17 | 3.42 | 0.24 | 0.55 | 1.01 | 0.22 | 0.39
|  | 1253 |  | 1 | [15 empty] | 94.17 | 3.42 | 0.24 | 0.55 | 1.01 | 0.22 | 0.39
|  | 1252 |  | 1 | [15 empty] | 94.17 | 3.42 | 0.24 | 0.55 | 1.01 | 0.22 | 0.39
|  | 1251 |  | 1 | [15 empty] | 94.17 | 3.42 | 0.24 | 0.55 | 1.01 | 0.22 | 0.39
|  | 1250 |  | 1 | [15 empty] | 94.17 | 3.42 | 0.24 | 0.55 | 1.01 | 0.22 | 0.39
|  | 1249 |  | 1 | [15 empty] | 94.17 | 3.42 | 0.24 | 0.55 | 1.01 | 0.22 | 0.39
|  | 1248 |  | 1 | [15 empty] | 94.17 | 3.42 | 0.24 | 0.55 | 1.01 | 0.22 | 0.39
|  | 1247 |  | 1 | [15 empty] | 94.17 | 3.42 | 0.24 | 0.55 | 1.01 | 0.22 | 0.39
|  | 1246 |  | 1 | [15 empty] | 94.17 | 3.42 | 0.24 | 0.55 | 1.01 | 0.22 | 0.39
|  | 1245 |  | 1 | [15 empty] | 94.17 | 3.42 | 0.24 | 0.55 | 1.01 | 0.22 | 0.39
|  | 1244 |  | 1 | [15 empty] | 94.17 | 3.42 | 0.24 | 0.55 | 1.01 | 0.22 | 0.39
|  | 1243 |  | 1 | [15 empty] | 94.17 | 3.42 | 0.24 | 0.55 | 1.01 | 0.22 | 0.39
|  | 1242 |  | 1 | [15 empty] | 94.17 | 3.42 | 0.24 | 0.55 | 1.01 | 0.22 | 0.39
|  | 1241 |  | 1 | [15 empty] | 94.17 | 3.42 | 0.24 | 0.55 | 1.01 | 0.22 | 0.39
|  | 1240 |  | 1 | [15 empty] | 94.17 | 3.42 | 0.24 | 0.55 | 1.01 | 0.22 | 0.39
|  | 1239 |  | 1 | [15 empty] | 94.17 | 3.42 | 0.24 | 0.55 | 1.01 | 0.22 | 0.39
|  | 1238 |  | 1 | [15 empty] | 94.17 | 3.42 | 0.24 | 0.55 | 1.01 | 0.22 | 0.39
|  | 1237 |  | 1 | [15 empty] | 94.17 | 3.42 | 0.24 | 0.55 | 1.01 | 0.22 | 0.39
|  | 1236 |  | 1 | [15 empty] | 94.17 | 3.42 | 0.24 | 0.55 | 1.01 | 0.22 | 0.39
|  | 1235 |  | 1 | [15 empty] | 94.17 | 3.42 | 0.24 | 0.55 | 1.01 | 0.22 | 0.39
|  | 1234 |  | 1 | [15 empty] | 94.17 | 3.42 | 0.24 | 0.55 | 1.01 | 0.22 | 0.39
|  | 1233 |  | 1 | [15 empty] | 94.17 | 3.42 | 0.24 | 0.55 | 1.01 | 0.22 | 0.39
|  | 1232 |  | 1 | [15 empty] | 94.17 | 3.42 | 0.24 | 0.55 | 1.01 | 0.22 | 0.39
|  | 1231 |  | 1 | [15 empty] | 94.17 | 3.42 | 0.24 | 0.55 | 1.01 | 0.22 | 0.39
|  | 1230 |  | 1 | [15 empty] | 94.17 | 3.42 | 0.24 | 0.55 | 1.01 | 0.22 | 0.39
|  | 1229 |  | 1 | [15 empty] | 94.17 | 3.42 | 0.24 | 0.55 | 1.01 | 0.22 | 0.39
|  | 1228 |  | 1 | [15 empty] | 94.17 | 3.42 | 0.24 | 0.55 | 1.01 | 0.22 | 0.39
|  | 1227 |  | 1 | [15 empty] | 94.17 | 3.42 | 0.24 | 0.55 | 1.01 | 0.22 | 0.39
|  | 1226 |  | 1 | [15 empty] | 94.17 | 3.42 | 0.24 | 0.55 | 1.01 | 0.22 | 0.39
|  | 1225 |  | 1 | [15 empty] | 94.17 | 3.42 | 0.24 | 0.55 | 1.01 | 0.22 | 0.39
|  | 1224 |  | 1 | [15 empty] | 94.17 | 3.42 | 0.24 | 0.55 | 1.01 | 0.22 | 0.39
|  | 1223 |  | 1 | [15 empty] | 94.17 | 3.42 | 0.24 | 0.55 | 1.01 | 0.22 | 0.39
|  | 1222 |  | 1 | [15 empty] | 94.17 | 3.42 | 0.24 | 0.55 | 1.01 | 0.22 | 0.39
|  | 1221 |  | 1 | [15 empty] | 94.17 | 3.42 | 0.24 | 0.55 | 1.01 | 0.22 | 0.39
|  | 1220 |  | 1 | [15 empty] | 94.17 | 3.42 | 0.24 | 0.55 | 1.01 | 0.22 | 0.39
|  | 1219 |  | 1 | [15 empty] | 94.17 | 3.42 | 0.24 | 0.55 | 1.01 | 0.22 | 0.39
|  | 1218 |  | 1 | [15 empty] | 94.17 | 3.42 | 0.24 | 0.55 | 1.01 | 0.22 | 0.39
|  | 1217 |  | 1 | [15 empty] | 94.17 | 3.42 | 0.24 | 0.55 | 1.01 | 0.22 | 0.39
|  | 1216 |  | 1 | [15 empty] | 94.17 | 3.42 | 0.24 | 0.55 | 1.01 | 0.22 | 0.39
|  | 1215 |  | 1 | [15 empty] | 94.17 | 3.42 | 0.24 | 0.55 | 1.01 | 0.22 | 0.39
|  | 1214 |  | 1 | [15 empty] | 94.17 | 3.42 | 0.24 | 0.55 | 1.01 | 0.22 | 0.39
|  | 1213 |  | 1 | [15 empty] | 94.17 | 3.42 | 0.24 | 0.55 | 1.01 | 0.22 | 0.39
|  | 1212 |  | 1 | [15 empty] | 94.17 | 3.42 | 0.24 | 0.55 | 1.01 | 0.22 | 0.39
|  | 1211 |  | 1 | [15 empty] | 94.17 | 3.42 | 0.24 | 0.55 | 1.01 | 0.22 | 0.39
|  | 1210 |  | 1 | [15 empty] | 94.17 | 3.42 | 0.24 | 0.55 | 1.01 | 0.22 | 0.39
|  | 1209 |  | 1 | [15 empty] | 94.17 | 3.42 | 0.24 | 0.55 | 1.01 | 0.22 | 0.39
|  | 1208 |  | 1 | [15 empty] | 94.17 | 3.42 | 0.24 | 0.55 | 1.01 | 0.22 | 0.39
|  | 1207 |  | 1 | [15 empty] | 94.17 | 3.42 | 0.24 | 0.55 | 1.01 | 0.22 | 0.39
|  | 1206 |  | 1 | [15 empty] | 94.17 | 3.42 | 0.24 | 0.55 | 1.01 | 0.22 | 0.39
|  | 1205 |  | 1 | [15 empty] | 94.17 | 3.42 | 0.24 | 0.55 | 1.01 | 0.22 | 0.39
|  | 1204 |  | 1 | [15 empty] | 94.17 | 3.42 | 0.24 | 0.55 | 1.01 | 0.22 | 0.39
|  | 1203 |  | 1 | [15 empty] | 94.17 | 3.42 | 0.24 | 0.55 | 1.01 | 0.22 | 0.39
|  | 1202 |  | 1 | [15 empty] | 94.17 | 3.42 | 0.24 | 0.55 | 1.01 | 0.22 | 0.39
|  | 1201 |  | 1 | [15 empty] | 94.17 | 3.42 | 0.24 | 0.55 | 1.01 | 0.22 | 0.39
|  | 1200 |  | 1 | [15 empty] | 94.17 | 3.42 | 0.24 | 0.55 | 1.01 | 0.22 | 0.39
|  | 1199 |  | 1 | [15 empty] | 94.17 | 3.42 | 0.24 | 0.55 | 1.01 | 0.22 | 0.39
|  | 1198 |  | 1 | [15 empty] | 94.17 | 3.42 | 0.24 | 0.55 | 1.01 | 0.22 | 0.39
|  | 1197 |  | 1 | [15 empty] | 94.17 | 3.42 | 0.24 | 0.55 | 1.01 | 0.22 | 0.39
|  | 1196 |  | 1 | [15 empty] | 94.17 | 3.42 | 0.24 | 0.55 | 1.01 | 0.22 | 0.39
|  | 1195 |  | 1 | [15 empty] | 94.17 | 3.42 | 0.24 | 0.55 | 1.01 | 0.22 | 0.39
|  | 1194 |  | 1 | [15 empty] | 94.17 | 3.42 | 0.24 | 0.55 | 1.01 | 0.22 | 0.39
|  | 1193 |  | 1 | [15 empty] | 94.17 | 3.42 | 0.24 | 0.55 | 1.01 | 0.22 | 0.39
|  | 1192 |  | 1 | [15 empty] | 94.17 | 3.42 | 0.24 | 0.55 | 1.01 | 0.22 | 0.39
|  | 1191 |  | 1 | [15 empty] | 94.17 | 3.42 | 0.24 | 0.55 | 1.01 | 0.22 | 0.39
|  | 1190 |  | 1 | [15 empty] | 94.17 | 3.42 | 0.24 | 0.55 | 1.01 | 0.22 | 0.39
|  | 1189 |  | 1 | [15 empty] | 94.17 | 3.42 | 0.24 | 0.55 | 1.01 | 0.22 | 0.39
|  | 1188 |  | 1 | [15 empty] | 94.17 | 3.42 | 0.24 | 0.55 | 1.01 | 0.22 | 0.39
|  | 1187 |  | 1 | [15 empty] | 94.17 | 3.42 | 0.24 | 0.55 | 1.01 | 0.22 | 0.39
|  | 1186 |  | 1 | [15 empty] | 94.17 | 3.42 | 0.24 | 0.55 | 1.01 | 0.22 | 0.39
|  | 1185 |  | 1 | [15 empty] | 94.17 | 3.42 | 0.24 | 0.55 | 1.01 | 0.22 | 0.39
|  | 1184 |  | 1 | [15 empty] | 94.17 | 3.42 | 0.24 | 0.55 | 1.01 | 0.22 | 0.39
|  | 1183 |  | 1 | [15 empty] | 94.17 | 3.42 | 0.24 | 0.55 | 1.01 | 0.22 | 0.39
|  | 1182 |  | 1 | [15 empty] | 94.17 | 3.42 | 0.24 | 0.55 | 1.01 | 0.22 | 0.39
|  | 1181 |  | 1 | [15 empty] | 94.17 | 3.42 | 0.24 | 0.55 | 1.01 | 0.22 | 0.39
|  | 1180 |  | 1 | [15 empty] | 94.17 | 3.42 | 0.24 | 0.55 | 1.01 | 0.22 | 0.39
|  | 1179 |  | 1 | [15 empty] | 94.17 | 3.42 | 0.24 | 0.55 | 1.01 | 0.22 | 0.39
|  | 1178 |  | 1 | [15 empty] | 94.17 | 3.42 | 0.24 | 0.55 | 1.01 | 0.22 | 0.39
|  | 1177 |  | 1 | [15 empty] | 94.17 | 3.42 | 0.24 | 0.55 | 1.01 | 0.22 | 0.39
|  | 1176 |  | 1 | [15 empty] | 94.17 | 3.42 | 0.24 | 0.55 | 1.01 | 0.22 | 0.39
|  | 1175 |  | 1 | [15 empty] | 94.17 | 3.42 | 0.24 | 0.55 | 1.01 | 0.22 | 0.39
|  | 1174 |  | 1 | [15 empty] | 94.17 | 3.42 | 0.24 | 0.55 | 1.01 | 0.22 | 0.39
|  | 1173 |  | 1 | [15 empty] | 94.17 | 3.42 | 0.24 | 0.55 | 1.01 | 0.22 | 0.39
|  | 1172 |  | 1 | [15 empty] | 94.17 | 3.42 | 0.24 | 0.55 | 1.01 | 0.22 | 0.39
|  | 1171 |  | 1 | [15 empty] | 94.17 | 3.42 | 0.24 | 0.55 | 1.01 | 0.22 | 0.39
|  | 1170 |  | 1 | [15 empty] | 94.17 | 3.42 | 0.24 | 0.55 | 1.01 | 0.22 | 0.39
|  | 1169 |  | 1 | [15 empty] | 94.17 | 3.42 | 0.24 | 0.55 | 1.01 | 0.22 | 0.39
|  | 1168 |  | 1 | [15 empty] | 94.17 | 3.42 | 0.24 | 0.55 | 1.01 | 0.22 | 0.39
|  | 1167 |  | 1 | [15 empty] | 94.17 | 3.42 | 0.24 | 0.55 | 1.01 | 0.22 | 0.39
|  | 1166 |  | 1 | [15 empty] | 94.17 | 3.42 | 0.24 | 0.55 | 1.01 | 0.22 | 0.39
|  | 1165 |  | 1 | [15 empty] | 94.17 | 3.42 | 0.24 | 0.55 | 1.01 | 0.22 | 0.39
|  | 1164 |  | 1 | [15 empty] | 94.17 | 3.42 | 0.24 | 0.55 | 1.01 | 0.22 | 0.39
|  | 1163 |  | 1 | [15 empty] | 94.17 | 3.42 | 0.24 | 0.55 | 1.01 | 0.22 | 0.39
|  | 1162 |  | 1 | [15 empty] | 94.17 | 3.42 | 0.24 | 0.55 | 1.01 | 0.22 | 0.39
|  | 1161 |  | 1 | [15 empty] | 94.17 | 3.42 | 0.24 | 0.55 | 1.01 | 0.22 | 0.39
|  | 1160 |  | 1 | [15 empty] | 94.17 | 3.42 | 0.24 | 0.55 | 1.01 | 0.22 | 0.39
|  | 1159 |  | 1 | [15 empty] | 94.17 | 3.42 | 0.24 | 0.55 | 1.01 | 0.22 | 0.39
|  | 1158 |  | 1 | [15 empty] | 94.17 | 3.42 | 0.24 | 0.55 | 1.01 | 0.22 | 0.39
|  | 1157 |  | 1 | [15 empty] | 94.17 | 3.42 | 0.24 | 0.55 | 1.01 | 0.22 | 0.39
|  | 1156 |  | 1 | [15 empty] | 94.17 | 3.42 | 0.24 | 0.55 | 1.01 | 0.22 | 0.39
|  | 1155 |  | 1 | [15 empty] | 94.17 | 3.42 | 0.24 | 0.55 | 1.01 | 0.22 | 0.39
|  | 1154 |  | 1 | [15 empty] | 94.17 | 3.42 | 0.24 | 0.55 | 1.01 | 0.22 | 0.39
|  | 1153 |  | 1 | [15 empty] | 94.17 | 3.42 | 0.24 | 0.55 | 1.01 | 0.22 | 0.39
|  | 1152 |  | 1 | [15 empty] | 94.17 | 3.42 | 0.24 | 0.55 | 1.01 | 0.22 | 0.39
|  | 1151 |  | 1 | [15 empty] | 94.17 | 3.42 | 0.24 | 0.55 | 1.01 | 0.22 | 0.39
|  | 1150 |  | 1 | [15 empty] | 94.17 | 3.42 | 0.24 | 0.55 | 1.01 | 0.22 | 0.39
|  | 1149 |  | 1 | [15 empty] | 94.17 | 3.42 | 0.24 | 0.55 | 1.01 | 0.22 | 0.39
|  | 1148 |  | 1 | [15 empty] | 94.17 | 3.42 | 0.24 | 0.55 | 1.01 | 0.22 | 0.39
|  | 1147 |  | 1 | [15 empty] | 94.17 | 3.42 | 0.24 | 0.55 | 1.01 | 0.22 | 0.39
|  | 1146 |  | 1 | [15 empty] | 94.17 | 3.42 | 0.24 | 0.55 | 1.01 | 0.22 | 0.39
|  | 1145 |  | 1 | [15 empty] | 94.17 | 3.42 | 0.24 | 0.55 | 1.01 | 0.22 | 0.39
|  | 1144 |  | 1 | [15 empty] | 94.17 | 3.42 | 0.24 | 0.55 | 1.01 | 0.22 | 0.39
|  | 1143 |  | 1 | [15 empty] | 94.17 | 3.42 | 0.24 | 0.55 | 1.01 | 0.22 | 0.39
|  | 1142 |  | 1 | [15 empty] | 94.17 | 3.42 | 0.24 | 0.55 | 1.01 | 0.22 | 0.39
|  | 1141 |  | 1 | [15 empty] | 94.17 | 3.42 | 0.24 | 0.55 | 1.01 | 0.22 | 0.39
|  | 1140 |  | 1 | [15 empty] | 94.17 | 3.42 | 0.24 | 0.55 | 1.01 | 0.22 | 0.39
|  | 1139 |  | 1 | [15 empty] | 94.17 | 3.42 | 0.24 | 0.55 | 1.01 | 0.22 | 0.39
|  | 1138 |  | 1 | [15 empty] | 94.17 | 3.42 | 0.24 | 0.55 | 1.01 | 0.22 | 0.39
|  | 1137 |  | 1 | [15 empty] | 94.17 | 3.42 | 0.24 | 0.55 | 1.01 | 0.22 | 0.39
|  | 1136 |  | 1 | [15 empty] | 94.17 | 3.42 | 0.24 | 0.55 | 1.01 | 0.22 | 0.39
|  | 1135 |  | 1 | [15 empty] | 94.17 | 3.42 | 0.24 | 0.55 | 1.01 | 0.22 | 0.39
|  | 1134 |  | 1 | [15 empty] | 94.17 | 3.42 | 0.24 | 0.55 | 1.01 | 0.22 | 0.39
|  | 1133 |  | 1 | [15 empty] | 94.17 | 3.42 | 0.24 | 0.55 | 1.01 | 0.22 | 0.39
|  | 1132 |  | 1 | [15 empty] | 94.17 | 3.42 | 0.24 | 0.55 | 1.01 | 0.22 | 0.39
|  | 1131 |  | 1 | [15 empty] | 94.17 | 3.42 | 0.24 | 0.55 | 1.01 | 0.22 | 0.39
|  | 1130 |  | 1 | [15 empty] | 94.17 | 3.42 | 0.24 | 0.55 | 1.01 | 0.22 | 0.39
|  | 1129 |  | 1 | [15 empty] | 94.17 | 3.42 | 0.24 | 0.55 | 1.01 | 0.22 | 0.39
|  | 1128 |  | 1 | [15 empty] | 94.17 | 3.42 | 0.24 | 0.55 | 1.01 | 0.22 | 0.39
|  | 1127 |  | 1 | [15 empty] | 94.17 | 3.42 | 0.24 | 0.55 | 1.01 | 0.22 | 0.39
|  | 1126 |  | 1 | [15 empty] | 94.17 | 3.42 | 0.24 | 0.55 | 1.01 | 0.22 | 0.39
|  | 1125 |  | 1 | [15 empty] | 94.17 | 3.42 | 0.24 | 0.55 | 1.01 | 0.22 | 0.39
|  | 1124 |  | 1 | [15 empty] | 94.17 | 3.42 | 0.24 | 0.55 | 1.01 | 0.22 | 0.39
|  | 1123 |  | 1 | [15 empty] | 94.17 | 3.42 | 0.24 | 0.55 | 1.01 | 0.22 | 0.39
|  | 1122 |  | 1 | [15 empty] | 94.17 | 3.42 | 0.24 | 0.55 | 1.01 | 0.22 | 0.39
|  | 1121 |  | 1 | [15 empty] | 94.17 | 3.42 | 0.24 | 0.55 | 1.01 | 0.22 | 0.39
|  | 1120 |  | 1 | [15 empty] | 94.17 | 3.42 | 0.24 | 0.55 | 1.01 | 0.22 | 0.39
|  | 1119 |  | 1 | [15 empty] | 94.17 | 3.42 | 0.24 | 0.55 | 1.01 | 0.22 | 0.39
|  | 1118 |  | 1 | [15 empty] | 94.17 | 3.42 | 0.24 | 0.55 | 1.01 | 0.22 | 0.39
|  | 1117 |  | 1 | [15 empty] | 94.17 | 3.42 | 0.24 | 0.55 | 1.01 | 0.22 | 0.39
|  | 1116 |  | 1 | [15 empty] | 94.17 | 3.42 | 0.24 | 0.55 | 1.01 | 0.22 | 0.39
|  | 1115 |  | 1 | [15 empty] | 94.17 | 3.42 | 0.24 | 0.55 | 1.01 | 0.22 | 0.39
|  | 1114 |  | 1 | [15 empty] | 94.17 | 3.42 | 0.24 | 0.55 | 1.01 | 0.22 | 0.39
|  | 1113 |  | 1 | [15 empty] | 94.17 | 3.42 | 0.24 | 0.55 | 1.01 | 0.22 | 0.39
|  | 1112 |  | 1 | [15 empty] | 94.17 | 3.42 | 0.24 | 0.55 | 1.01 | 0.22 | 0.39
|  | 1111 |  | 1 | [15 empty] | 94.17 | 3.42 | 0.24 | 0.55 | 1.01 | 0.22 | 0.39
|  | 1110 |  | 1 | [15 empty] | 94.17 | 3.42 | 0.24 | 0.55 | 1.01 | 0.22 | 0.39
|  | 1109 |  | 1 | [15 empty] | 94.17 | 3.42 | 0.24 | 0.55 | 1.01 | 0.22 | 0.39
|  | 1108 |  | 1 | [15 empty] | 94.17 | 3.42 | 0.24 | 0.55 | 1.01 | 0.22 | 0.39
|  | 1107 |  | 1 | [15 empty] | 94.17 | 3.42 | 0.24 | 0.55 | 1.01 | 0.22 | 0.39
|  | 1106 |  | 1 | [15 empty] | 94.17 | 3.42 | 0.24 | 0.55 | 1.01 | 0.22 | 0.39
|  | 1105 |  | 1 | [15 empty] | 94.17 | 3.42 | 0.24 | 0.55 | 1.01 | 0.22 | 0.39
|  | 1104 |  | 1 | [15 empty] | 94.17 | 3.42 | 0.24 | 0.55 | 1.01 | 0.22 | 0.39
|  | 1103 |  | 1 | [15 empty] | 94.17 | 3.42 | 0.24 | 0.55 | 1.01 | 0.22 | 0.39
|  | 1102 |  | 1 | [15 empty] | 94.17 | 3.42 | 0.24 | 0.55 | 1.01 | 0.22 | 0.39
|  | 1101 |  | 1 | [15 empty] | 94.17 | 3.42 | 0.24 | 0.55 | 1.01 | 0.22 | 0.39
|  | 1100 |  | 1 | [15 empty] | 94.17 | 3.42 | 0.24 | 0.55 | 1.01 | 0.22 | 0.39
|  | 1099 |  | 1 | [15 empty] | 94.17 | 3.42 | 0.24 | 0.55 | 1.01 | 0.22 | 0.39
|  | 1098 |  | 1 | [15 empty] | 94.17 | 3.42 | 0.24 | 0.55 | 1.01 | 0.22 | 0.39
|  | 1097 |  | 1 | [15 empty] | 94.17 | 3.42 | 0.24 | 0.55 | 1.01 | 0.22 | 0.39
|  | 1096 |  | 1 | [15 empty] | 94.17 | 3.42 | 0.24 | 0.55 | 1.01 | 0.22 | 0.39
|  | 1095 |  | 1 | [15 empty] | 94.17 | 3.42 | 0.24 | 0.55 | 1.01 | 0.22 | 0.39
|  | 1094 |  | 1 | [15 empty] | 94.17 | 3.42 | 0.24 | 0.55 | 1.01 | 0.22 | 0.39
|  | 1093 |  | 1 | [15 empty] | 94.17 | 3.42 | 0.24 | 0.55 | 1.01 | 0.22 | 0.39
|  | 1092 |  | 1 | [15 empty] | 94.17 | 3.42 | 0.24 | 0.55 | 1.01 | 0.22 | 0.39
|  | 1091 |  | 1 | [15 empty] | 94.17 | 3.42 | 0.24 | 0.55 | 1.01 | 0.22 | 0.39
|  | 1090 |  | 1 | [15 empty] | 94.17 | 3.42 | 0.24 | 0.55 | 1.01 | 0.22 | 0.39
|  | 1089 |  | 1 | [15 empty] | 94.17 | 3.42 | 0.24 | 0.55 | 1.01 | 0.22 | 0.39
|  | 1088 |  | 1 | [15 empty] | 94.17 | 3.42 | 0.24 | 0.55 | 1.01 | 0.22 | 0.39
|  | 1087 |  | 1 | [15 empty] | 94.17 | 3.42 | 0.24 | 0.55 | 1.01 | 0.22 | 0.39
|  | 1086 |  | 1 | [15 empty] | 94.17 | 3.42 | 0.24 | 0.55 | 1.01 | 0.22 | 0.39
|  | 1085 |  | 1 | [15 empty] | 94.17 | 3.42 | 0.24 | 0.55 | 1.01 | 0.22 | 0.39
|  | 1084 |  | 1 | [15 empty] | 94.17 | 3.42 | 0.24 | 0.55 | 1.01 | 0.22 | 0.39
|  | 1083 |  | 1 | [15 empty] | 94.17 | 3.42 | 0.24 | 0.55 | 1.01 | 0.22 | 0.39
|  | 1083 |  | 1 | [15 empty] | 94.17 | 3.42 | 0.24 | 0.55 | 1.01 | 0.22 | 0.39
|  | 1082 |  | 1 | [15 empty] | 94.17 | 3.42 | 0.24 | 0.55 | 1.01 | 0.22 | 0.39
|  | 1081 |  | 1 | [15 empty] | 94.17 | 3.42 | 0.24 | 0.55 | 1.01 | 0.22 | 0.39
|  | 1080 |  | 1 | [15 empty] | 94.17 | 3.42 | 0.24 | 0.55 | 1.01 | 0.22 | 0.39
|  | 1079 |  | 1 | [15 empty] | 94.17 | 3.42 | 0.24 | 0.55 | 1.01 | 0.22 | 0.39
|  | 1078 |  | 1 | [15 empty] | 94.17 | 3.42 | 0.24 | 0.55 | 1.01 | 0.22 | 0.39
|  | 1077 |  | 1 | [15 empty] | 94.17 | 3.42 | 0.24 | 0.55 | 1.01 | 0.22 | 0.39
|  | 1076 |  | 1 | [15 empty] | 94.17 | 3.42 | 0.24 | 0.55 | 1.01 | 0.22 | 0.39
|  | 1075 |  | 1 | [15 empty] | 94.17 | 3.42 | 0.24 | 0.55 | 1.01 | 0.22 | 0.39
|  | 1074 |  | 1 | [15 empty] | 94.17 | 3.42 | 0.24 | 0.55 | 1.01 | 0.22 | 0.39
|  | 1073 |  | 1 | [15 empty] | 94.17 | 3.42 | 0.24 | 0.55 | 1.01 | 0.22 | 0.39
|  | 1072 |  | 1 | [15 empty] | 94.17 | 3.42 | 0.24 | 0.55 | 1.01 | 0.22 | 0.39
|  | 1071 |  | 1 | [15 empty] | 94.17 | 3.42 | 0.24 | 0.55 | 1.01 | 0.22 | 0.39
|  | 1070 |  | 1 | [15 empty] | 94.17 | 3.42 | 0.24 | 0.55 | 1.01 | 0.22 | 0.39
|  | 1069 |  | 1 | [15 empty] | 94.17 | 3.42 | 0.24 | 0.55 | 1.01 | 0.22 | 0.39
|  | 1068 |  | 1 | [15 empty] | 94.17 | 3.42 | 0.24 | 0.55 | 1.01 | 0.22 | 0.39
|  | 1067 |  | 1 | [15 empty] | 94.17 | 3.42 | 0.24 | 0.55 | 1.01 | 0.22 | 0.39
|  | 1066 |  | 1 | [15 empty] | 94.17 | 3.42 | 0.24 | 0.55 | 1.01 | 0.22 | 0.39
|  | 1065 |  | 1 | [15 empty] | 94.17 | 3.42 | 0.24 | 0.55 | 1.01 | 0.22 | 0.39
|  | 1064 |  | 1 | [15 empty] | 94.17 | 3.42 | 0.24 | 0.55 | 1.01 | 0.22 | 0.39
|  | 1063 |  | 1 | [15 empty] | 94.17 | 3.42 | 0.24 | 0.55 | 1.01 | 0.22 | 0.39
|  | 1062 |  | 1 | [15 empty] | 94.17 | 3.42 | 0.24 | 0.55 | 1.01 | 0.22 | 0.39
|  | 1061 |  | 1 | [15 empty] | 94.17 | 3.42 | 0.24 | 0.55 | 1.01 | 0.22 | 0.39
|  | 1060 |  | 1 | [15 empty] | 94.17 | 3.42 | 0.24 | 0.55 | 1.01 | 0.22 | 0.39
|  | 1059 |  | 1 | [15 empty] | 94.17 | 3.42 | 0.24 | 0.55 | 1.01 | 0.22 | 0.39
|  | 1058 |  | 1 | [15 empty] | 94.17 | 3.42 | 0.24 | 0.55 | 1.01 | 0.22 | 0.39
|  | 1057 |  | 1 | [15 empty] | 94.17 | 3.42 | 0.24 | 0.55 | 1.01 | 0.22 | 0.39
|  | 1056 |  | 1 | [15 empty] | 94.17 | 3.42 | 0.24 | 0.55 | 1.01 | 0.22 | 0.39
|  | 1055 |  | 1 | [15 empty] | 94.17 | 3.42 | 0.24 | 0.55 | 1.01 | 0.22 | 0.39
|  | 1054 |  | 1 | [15 empty] | 94.17 | 3.42 | 0.24 | 0.55 | 1.01 | 0.22 | 0.39
|  | 1053 |  | 1 | [15 empty] | 94.17 | 3.42 | 0.24 | 0.55 | 1.01 | 0.22 | 0.39
|  | 1052 |  | 1 | [15 empty] | 94.17 | 3.42 | 0.24 | 0.55 | 1.01 | 0.22 | 0.39
|  | 1051 |  | 1 | [15 empty] | 94.17 | 3.42 | 0.24 | 0.55 | 1.01 | 0.22 | 0.39
|  | 1050 |  | 1 | [15 empty] | 94.17 | 3.42 | 0.24 | 0.55 | 1.01 | 0.22 | 0.39
|  | 1049 |  | 1 | [15 empty] | 94.17 | 3.42 | 0.24 | 0.55 | 1.01 | 0.22 | 0.39
|  | 1048 |  | 1 | [15 empty] | 94.17 | 3.42 | 0.24 | 0.55 | 1.01 | 0.22 | 0.39
|  | 1047 |  | 1 | [15 empty] | 94.17 | 3.42 | 0.24 | 0.55 | 1.01 | 0.22 | 0.39
|  | 1046 |  | 1 | [15 empty] | 94.17 | 3.42 | 0.24 | 0.55 | 1.01 | 0.22 | 0.39
|  | 1045 |  | 1 | [15 empty] | 94.17 | 3.42 | 0.24 | 0.55 | 1.01 | 0.22 | 0.39
|  | 1044 |  | 1 | [15 empty] | 94.17 | 3.42 | 0.24 | 0.55 | 1.01 | 0.22 | 0.39
|  | 1043 |  | 1 | [15 empty] | 94.17 | 3.42 | 0.24 | 0.55 | 1.01 | 0.22 | 0.39
|  | 1042 |  | 1 | [15 empty] | 94.17 | 3.42 | 0.24 | 0.55 | 1.01 | 0.22 | 0.39
|  | 1041 |  | 1 | [15 empty] | 94.17 | 3.42 | 0.24 | 0.55 | 1.01 | 0.22 | 0.39
|  | 1040 |  | 1 | [15 empty] | 94.17 | 3.42 | 0.24 | 0.55 | 1.01 | 0.22 | 0.39
|  | 1039 |  | 1 | [15 empty] | 94.17 | 3.42 | 0.24 | 0.55 | 1.01 | 0.22 | 0.39
|  | 1038 |  | 1 | [15 empty] | 94.17 | 3.42 | 0.24 | 0.55 | 1.01 | 0.22 | 0.39
|  | 1037 |  | 1 | [15 empty] | 94.17 | 3.42 | 0.24 | 0.55 | 1.01 | 0.22 | 0.39
|  | 1036 |  | 1 | [15 empty] | 94.17 | 3.42 | 0.24 | 0.55 | 1.01 | 0.22 | 0.39
|  | 1035 |  | 1 | [15 empty] | 94.17 | 3.42 | 0.24 | 0.55 | 1.01 | 0.22 | 0.39
|  | 1034 |  | 1 | [15 empty] | 94.17 | 3.42 | 0.24 | 0.55 | 1.01 | 0.22 | 0.39
|  | 1033 |  | 1 | [15 empty] | 94.17 | 3.42 | 0.24 | 0.55 | 1.01 | 0.22 | 0.39
|  | 1032 |  | 1 | [15 empty] | 94.17 | 3.42 | 0.24 | 0.55 | 1.01 | 0.22 | 0.39
|  | 1031 |  | 1 | [15 empty] | 94.17 | 3.42 | 0.24 | 0.55 | 1.01 | 0.22 | 0.39
|  | 1030 |  | 1 | [15 empty] | 94.17 | 3.42 | 0.24 | 0.55 | 1.01 | 0.22 | 0.39
|  | 1029 |  | 1 | [15 empty] | 94.17 | 3.42 | 0.24 | 0.55 | 1.01 | 0.22 | 0.39
|  | 1028 |  | 1 | [15 empty] | 94.17 | 3.42 | 0.24 | 0.55 | 1.01 | 0.22 | 0.39
|  | 1027 |  | 1 | [15 empty] | 94.17 | 3.42 | 0.24 | 0.55 | 1.01 | 0.22 | 0.39
|  | 1026 |  | 1 | [15 empty] | 94.17 | 3.42 | 0.24 | 0.55 | 1.01 | 0.22 | 0.39
|  | 1025 |  | 1 | [15 empty] | 94.17 | 3.42 | 0.24 | 0.55 | 1.01 | 0.22 | 0.39
|  | 1024 |  | 1 | [15 empty] | 94.17 | 3.42 | 0.24 | 0.55 | 1.01 | 0.22 | 0.39
|  | 1023 |  | 1 | [15 empty] | 94.17 | 3.42 | 0.24 | 0.55 | 1.01 | 0.22 | 0.39
|  | 1022 |  | 1 | [15 empty] | 94.17 | 3.42 | 0.24 | 0.55 | 1.01 | 0.22 | 0.39
|  | 1021 |  | 1 | [15 empty] | 94.17 | 3.42 | 0.24 | 0.55 | 1.01 | 0.22 | 0.39
|  | 1020 |  | 1 | [15 empty] | 94.17 | 3.42 | 0.24 | 0.55 | 1.01 | 0.22 | 0.39
|  | 1019 |  | 1 | [15 empty] | 94.17 | 3.42 | 0.24 | 0.55 | 1.01 | 0.22 | 0.39
|  | 1018 |  | 1 | [15 empty] | 94.17 | 3.42 | 0.24 | 0.55 | 1.01 | 0.22 | 0.39
|  | 1017 |  | 1 | [15 empty] | 94.17 | 3.42 | 0.24 | 0.55 | 1.01 | 0.22 | 0.39
|  | 1016 |  | 1 | [15 empty] | 94.17 | 3.42 | 0.24 | 0.55 | 1.01 | 0.22 | 0.39
|  | 1015 |  | 1 | [15 empty] | 94.17 | 3.42 | 0.24 | 0.55 | 1.01 | 0.22 | 0.39
|  | 1014 |  | 1 | [15 empty] | 94.17 | 3.42 | 0.24 | 0.55 | 1.01 | 0.22 | 0.39
|  | 1013 |  | 1 | [15 empty] | 94.17 | 3.42 | 0.24 | 0.55 | 1.01 | 0.22 | 0.39
|  | 1012 |  | 1 | [15 empty] | 94.17 | 3.42 | 0.24 | 0.55 | 1.01 | 0.22 | 0.39
|  | 1011 |  | 1 | [15 empty] | 94.17 | 3.42 | 0.24 | 0.55 | 1.01 | 0.22 | 0.39
|  | 1010 |  | 1 | [15 empty] | 94.17 | 3.42 | 0.24 | 0.55 | 1.01 | 0.22 | 0.39
|  | 1009 |  | 1 | [15 empty] | 94.17 | 3.42 | 0.24 | 0.55 | 1.01 | 0.22 | 0.39
|  | 1008 |  | 1 | [15 empty] | 94.17 | 3.42 | 0.24 | 0.55 | 1.01 | 0.22 | 0.39
|  | 1007 |  | 1 | [15 empty] | 94.17 | 3.42 | 0.24 | 0.55 | 1.01 | 0.22 | 0.39
|  | 1006 |  | 1 | [15 empty] | 94.17 | 3.42 | 0.24 | 0.55 | 1.01 | 0.22 | 0.39
|  | 1005 |  | 1 | [15 empty] | 94.17 | 3.42 | 0.24 | 0.55 | 1.01 | 0.22 | 0.39
|  | 1004 |  | 1 | [15 empty] | 94.17 | 3.42 | 0.24 | 0.55 | 1.01 | 0.22 | 0.39
|  | 1003 |  | 1 | [15 empty] | 94.17 | 3.42 | 0.24 | 0.55 | 1.01 | 0.22 | 0.39
|  | 1002 |  | 1 | [15 empty] | 94.17 | 3.42 | 0.24 | 0.55 | 1.01 | 0.22 | 0.39
|  | 1001 |  | 1 | [15 empty] | 94.17 | 3.42 | 0.24 | 0.55 | 1.01 | 0.22 | 0.39
|  | 1000 |  | 1 | [15 empty] | 94.17 | 3.42 | 0.24 | 0.55 | 1.01 | 0.22 | 0.39
|  | 999 |  | 1 | [15 empty] | 94.17 | 3.42 | 0.24 | 0.55 | 1.01 | 0.22 | 0.39
|  | 998 |  | 1 | [15 empty] | 94.17 | 3.42 | 0.24 | 0.55 | 1.01 | 0.22 | 0.39
|  | 997 |  | 1 | [15 empty] | 94.17 | 3.42 | 0.24 | 0.55 | 1.01 | 0.22 | 0.39
|  | 996 |  | 1 | [15 empty] | 94.17 | 3.42 | 0.24 | 0.55 | 1.01 | 0.22 | 0.39
|  | 995 |  | 1 | [15 empty] | 94.17 | 3.42 | 0.24 | 0.55 | 1.01 | 0.22 | 0.39
|  | 994 |  | 1 | [15 empty] | 94.17 | 3.42 | 0.24 | 0.55 | 1.01 | 0.22 | 0.39
|  | 993 |  | 1 | [15 empty] | 94.17 | 3.42 | 0.24 | 0.55 | 1.01 | 0.22 | 0.39
|  | 992 |  | 1 | [15 empty] | 94.17 | 3.42 | 0.24 | 0.55 | 1.01 | 0.22 | 0.39
|  | 991 |  | 1 | [15 empty] | 94.17 | 3.42 | 0.24 | 0.55 | 1.01 | 0.22 | 0.39
|  | 990 |  | 1 | [15 empty] | 94.17 | 3.42 | 0.24 | 0.55 | 1.01 | 0.22 | 0.39
|  | 989 |  | 1 | [15 empty] | 94.17 | 3.42 | 0.24 | 0.55 | 1.01 | 0.22 | 0.39
|  | 988 |  | 1 | [15 empty] | 94.17 | 3.42 | 0.24 | 0.55 | 1.01 | 0.22 | 0.39
|  | 987 |  | 1 | [15 empty] | 94.17 | 3.42 | 0.24 | 0.55 | 1.01 | 0.22 | 0.39
|  | 986 |  | 1 | [15 empty] | 94.17 | 3.42 | 0.24 | 0.55 | 1.01 | 0.22 | 0.39
|  | 985 |  | 1 | [15 empty] | 94.17 | 3.42 | 0.24 | 0.55 | 1.01 | 0.22 | 0.39
|  | 984 |  | 1 | [15 empty] | 94.17 | 3.42 | 0.24 | 0.55 | 1.01 | 0.22 | 0.39
|  | 983 |  | 1 | [15 empty] | 94.17 | 3.42 | 0.24 | 0.55 | 1.01 | 0.22 | 0.39
|  | 982 |  | 1 | [15 empty] | 94.17 | 3.42 | 0.24 | 0.55 | 1.01 | 0.22 | 0.39
|  | 981 |  | 1 | [15 empty] | 94.17 | 3.42 | 0.24 | 0.55 | 1.01 | 0.22 | 0.39
|  | 980 |  | 1 | [15 empty] | 94.17 | 3.42 | 0.24 | 0.55 | 1.01 | 0.22 | 0.39
|  | 979 |  | 1 | [15 empty] | 94.17 | 3.42 | 0.24 | 0.55 | 1.01 | 0.22 | 0.39
|  | 978 |  | 1 | [15 empty] | 94.17 | 3.42 | 0.24 | 0.55 | 1.01 | 0.22 | 0.39
|  | 977 |  | 1 | [15 empty] | 94.17 | 3.42 | 0.24 | 0.55 | 1.01 | 0.22 | 0.39
|  | 976 |  | 1 | [15 empty] | 94.17 | 3.42 | 0.24 | 0.55 | 1.01 | 0.22 | 0.39
|  | 975 |  | 1 | [15 empty] | 94.17 | 3.42 | 0.24 | 0.55 | 1.01 | 0.22 | 0.39
|  | 974 |  | 1 | [15 empty] | 94.17 | 3.42 | 0.24 | 0.55 | 1.01 | 0.22 | 0.39
|  | 973 |  | 1 | [15 empty] | 94.17 | 3.42 | 0.24 | 0.55 | 1.01 | 0.22 | 0.39
|  | 972 |  | 1 | [15 empty] | 94.17 | 3.42 | 0.24 | 0.55 | 1.01 | 0.22 | 0.39
|  | 971 |  | 1 | [15 empty] | 94.17 | 3.42 | 0.24 | 0.55 | 1.01 | 0.22 | 0.39
|  | 970 |  | 1 | [15 empty] | 94.17 | 3.42 | 0.24 | 0.55 | 1.01 | 0.22 | 0.39
|  | 969 |  | 1 | [15 empty] | 94.17 | 3.42 | 0.24 | 0.55 | 1.01 | 0.22 | 0.39
|  | 968 |  | 1 | [15 empty] | 94.17 | 3.42 | 0.24 | 0.55 | 1.01 | 0.22 | 0.39
|  | 967 |  | 1 | [15 empty] | 94.17 | 3.42 | 0.24 | 0.55 | 1.01 | 0.22 | 0.39
|  | 966 |  | 1 | [15 empty] | 94.17 | 3.42 | 0.24 | 0.55 | 1.01 | 0.22 | 0.39
|  | 965 |  | 1 | [15 empty] | 94.17 | 3.42 | 0.24 | 0.55 | 1.01 | 0.22 | 0.39
|  | 964 |  | 1 | [15 empty] | 94.17 | 3.42 | 0.24 | 0.55 | 1.01 | 0.22 | 0.39
|  | 963 |  | 1 | [15 empty] | 94.17 | 3.42 | 0.24 | 0.55 | 1.01 | 0.22 | 0.39
|  | 962 |  | 1 | [15 empty] | 94.17 | 3.42 | 0.24 | 0.55 | 1.01 | 0.22 | 0.39
|  | 961 |  | 1 | [15 empty] | 94.17 | 3.42 | 0.24 | 0.55 | 1.01 | 0.22 | 0.39
|  | 960 |  | 1 | [15 empty] | 94.17 | 3.42 | 0.24 | 0.55 | 1.01 | 0.22 | 0.39
|  | 959 |  | 1 | [15 empty] | 94.17 | 3.42 | 0.24 | 0.55 | 1.01 | 0.22 | 0.39
|  | 958 |  | 1 | [15 empty] | 94.17 | 3.42 | 0.24 | 0.55 | 1.01 | 0.22 | 0.39
|  | 957 |  | 1 | [15 empty] | 94.17 | 3.42 | 0.24 | 0.55 | 1.01 | 0.22 | 0.39
|  | 956 |  | 1 | [15 empty] | 94.17 | 3.42 | 0.24 | 0.55 | 1.01 | 0.22 | 0.39
|  | 955.00715 |  | 1 | [15 empty] | 94.17 | 3.42 | 0.24 | 0.55 | 1.01 | 0.22 | 0.39
|  | 955.00715 |  | 1 | 0 | [14 empty] | 94.17 | 3.42 | 0.24 | 0.55 | 1.01 | 0.22 | 0.39 | 4.17421 | 5.31738 | 61.67045 | 0.03839 | 13.40696 | 8.70485e-08 | 15.39261
|  | 955 |  | 1 | 3.55247e-07 | [14 empty] | 94.17002 | 3.42 | 0.23998 | 0.55 | 1.01 | 0.22 | 0.39 | 4.17427 | 5.31745 | 61.67002 | 0.03839 | 13.40728 | 8.7042e-08 | 15.39259
|  | 954 |  | 0.99995 | 5e-05 | [14 empty] | 94.17343 | 3.41993 | 0.23766 | 0.55002 | 1.00953 | 0.22001 | 0.38943 | 4.18339 | 5.32649 | 61.60947 | 0.03841 | 13.45245 | 8.61392e-08 | 15.38979
|  | 953 |  | 0.9999 | 0.0001 | [14 empty] | 94.17681 | 3.41985 | 0.23536 | 0.55004 | 1.00905 | 0.22002 | 0.38886 | 4.19251 | 5.33553 | 61.54869 | 0.03844 | 13.49787 | 8.52453e-08 | 15.38696
|  | 952 |  | 0.99985 | 0.00015 | [14 empty] | 94.18018 | 3.41978 | 0.23307 | 0.55006 | 1.00858 | 0.22002 | 0.3883 | 4.20163 | 5.34458 | 61.4877 | 0.03846 | 13.54352 | 8.43601e-08 | 15.38412
|  | 951 |  | 0.9998 | 0.0002 | [14 empty] | 94.18353 | 3.41971 | 0.2308 | 0.55008 | 1.00811 | 0.22003 | 0.38775 | 4.21074 | 5.35362 | 61.42648 | 0.03848 | 13.58942 | 8.34837e-08 | 15.38125
|  | 950 |  | 0.99975 | 0.00025 | [14 empty] | 94.18686 | 3.41964 | 0.22854 | 0.5501 | 1.00763 | 0.22004 | 0.38719 | 4.21986 | 5.36266 | 61.36504 | 0.0385 | 13.63557 | 8.26159e-08 | 15.37837
|  | 949 |  | 0.99971 | 0.00029 | [14 empty] | 94.19017 | 3.41956 | 0.2263 | 0.55011 | 1.00716 | 0.22005 | 0.38664 | 4.22898 | 5.3717 | 61.30337 | 0.03853 | 13.68196 | 8.17566e-08 | 15.37546
|  | 948 |  | 0.99966 | 0.00034 | [14 empty] | 94.19347 | 3.41949 | 0.22408 | 0.55013 | 1.00668 | 0.22006 | 0.38609 | 4.23809 | 5.38074 | 61.24148 | 0.03855 | 13.72861 | 8.09058e-08 | 15.37253
|  | 947 |  | 0.99961 | 0.00039 | [14 empty] | 94.19675 | 3.41941 | 0.22187 | 0.55015 | 1.0062 | 0.22007 | 0.38554 | 4.2472 | 5.38978 | 61.17936 | 0.03857 | 13.77551 | 8.00634e-08 | 15.36958
|  | 946 |  | 0.99956 | 0.00044 | [14 empty] | 94.20001 | 3.41934 | 0.21968 | 0.55017 | 1.00572 | 0.22007 | 0.385 | 4.25631 | 5.39881 | 61.11701 | 0.0386 | 13.82266 | 7.92293e-08 | 15.36661
|  | 945 |  | 0.99952 | 0.00048 | [14 empty] | 94.20325 | 3.41926 | 0.21751 | 0.55019 | 1.00524 | 0.22008 | 0.38446 | 4.26541 | 5.40784 | 61.05444 | 0.03862 | 13.87007 | 7.84035e-08 | 15.36362
|  | 944 |  | 0.99947 | 0.00053 | [14 empty] | 94.20647 | 3.41919 | 0.21535 | 0.55021 | 1.00476 | 0.22009 | 0.38393 | 4.27451 | 5.41686 | 60.99163 | 0.03865 | 13.91774 | 7.75858e-08 | 15.36061
|  | 943 |  | 0.99942 | 0.00058 | [14 empty] | 94.20968 | 3.41911 | 0.21321 | 0.55023 | 1.00428 | 0.2201 | 0.38339 | 4.28361 | 5.42587 | 60.9286 | 0.03867 | 13.96567 | 7.67763e-08 | 15.35757
|  | 942 |  | 0.99938 | 0.00062 | [14 empty] | 94.21287 | 3.41904 | 0.21109 | 0.55024 | 1.0038 | 0.2201 | 0.38286 | 4.2927 | 5.43488 | 60.86534 | 0.0387 | 14.01387 | 7.59748e-08 | 15.35452
|  | 941 |  | 0.99933 | 0.00067 | [14 empty] | 94.21604 | 3.41896 | 0.20898 | 0.55026 | 1.00331 | 0.22011 | 0.38234 | 4.30178 | 5.44389 | 60.80184 | 0.03872 | 14.06233 | 7.51813e-08 | 15.35144
|  | 940 |  | 0.99928 | 0.00072 | [14 empty] | 94.21919 | 3.41889 | 0.20688 | 0.55028 | 1.00283 | 0.22012 | 0.38181 | 4.31086 | 5.45288 | 60.73812 | 0.03875 | 14.11106 | 7.43957e-08 | 15.34834
|  | 939 |  | 0.99924 | 0.00076 | [14 empty] | 94.22233 | 3.41881 | 0.2048 | 0.5503 | 1.00234 | 0.22013 | 0.38129 | 4.31993 | 5.46187 | 60.67416 | 0.03877 | 14.16006 | 7.36179e-08 | 15.34521
|  | 938 |  | 0.99919 | 0.00081 | [14 empty] | 94.22545 | 3.41873 | 0.20274 | 0.55032 | 1.00185 | 0.22014 | 0.38077 | 4.32899 | 5.47085 | 60.60997 | 0.0388 | 14.20933 | 7.28479e-08 | 15.34207
|  | 937 |  | 0.99915 | 0.00085 | [14 empty] | 94.22855 | 3.41866 | 0.20069 | 0.55033 | 1.00136 | 0.22014 | 0.38026 | 4.33804 | 5.47981 | 60.54554 | 0.03882 | 14.25889 | 7.20856e-08 | 15.3389
|  | 936 |  | 0.9991 | 0.0009 | [14 empty] | 94.23164 | 3.41858 | 0.19866 | 0.55035 | 1.00087 | 0.22015 | 0.37974 | 4.34708 | 5.48877 | 60.48088 | 0.03885 | 14.30872 | 7.13309e-08 | 15.33571
|  | 935 |  | 0.99906 | 0.00094 | [14 empty] | 94.23471 | 3.4185 | 0.19664 | 0.55037 | 1.00038 | 0.22016 | 0.37923 | 4.35611 | 5.49771 | 60.41598 | 0.03888 | 14.35883 | 7.05838e-08 | 15.33249
|  | 934 |  | 0.99902 | 0.00098 | [14 empty] | 94.23776 | 3.41843 | 0.19464 | 0.55039 | 0.99989 | 0.22017 | 0.37873 | 4.36513 | 5.50664 | 60.35084 | 0.03891 | 14.40923 | 6.98441e-08 | 15.32925
|  | 933 |  | 0.99897 | 0.00103 | [14 empty] | 94.2408 | 3.41835 | 0.19266 | 0.5504 | 0.9994 | 0.22017 | 0.37822 | 4.37414 | 5.51556 | 60.28547 | 0.03893 | 14.45991 | 6.91119e-08 | 15.32599
|  | 932 |  | 0.99893 | 0.00107 | [14 empty] | 94.24382 | 3.41827 | 0.19069 | 0.55042 | 0.9989 | 0.22018 | 0.37772 | 4.38313 | 5.52446 | 60.21986 | 0.03896 | 14.51088 | 6.83871e-08 | 15.3227
|  | 931 |  | 0.99888 | 0.00112 | [14 empty] | 94.24682 | 3.41819 | 0.18873 | 0.55044 | 0.9984 | 0.22019 | 0.37723 | 4.39211 | 5.53335 | 60.154 | 0.03899 | 14.56215 | 6.76696e-08 | 15.31939
|  | 930 |  | 0.99884 | 0.00116 | [14 empty] | 94.24981 | 3.41811 | 0.18679 | 0.55045 | 0.99791 | 0.2202 | 0.37673 | 4.40108 | 5.54222 | 60.08791 | 0.03902 | 14.61371 | 6.69593e-08 | 15.31606
|  | 929 |  | 0.9988 | 0.0012 | [14 empty] | 94.25278 | 3.41803 | 0.18487 | 0.55047 | 0.99741 | 0.2202 | 0.37624 | 4.41003 | 5.55108 | 60.02157 | 0.03905 | 14.66557 | 6.62561e-08 | 15.3127
|  | 928 |  | 0.99876 | 0.00124 | [14 empty] | 94.25574 | 3.41796 | 0.18296 | 0.55049 | 0.99691 | 0.22021 | 0.37575 | 4.41896 | 5.55991 | 59.95499 | 0.03908 | 14.71774 | 6.55601e-08 | 15.30932
|  | 927 |  | 0.99871 | 0.00129 | [14 empty] | 94.25867 | 3.41788 | 0.18106 | 0.5505 | 0.9964 | 0.22022 | 0.37526 | 4.42788 | 5.56873 | 59.88817 | 0.03911 | 14.7702 | 6.48712e-08 | 15.30591
|  | 926 |  | 0.99867 | 0.00133 | [14 empty] | 94.2616 | 3.4178 | 0.17918 | 0.55052 | 0.9959 | 0.22022 | 0.37478 | 4.43678 | 5.57753 | 59.8211 | 0.03914 | 14.82298 | 6.41892e-08 | 15.30248
|  | 925 |  | 0.99863 | 0.00137 | [14 empty] | 94.2645 | 3.41772 | 0.17732 | 0.55054 | 0.9954 | 0.22023 | 0.3743 | 4.44566 | 5.5863 | 59.75379 | 0.03917 | 14.87606 | 6.35141e-08 | 15.29902
|  | 924 |  | 0.99859 | 0.00141 | [14 empty] | 94.2674 | 3.41764 | 0.17546 | 0.55055 | 0.99489 | 0.22024 | 0.37382 | 4.45452 | 5.59505 | 59.68623 | 0.0392 | 14.92946 | 6.28459e-08 | 15.29554
|  | 923 |  | 0.99855 | 0.00145 | [14 empty] | 94.27027 | 3.41756 | 0.17363 | 0.55057 | 0.99438 | 0.22025 | 0.37334 | 4.46336 | 5.60378 | 59.61842 | 0.03923 | 14.98318 | 6.21846e-08 | 15.29203
|  | 922 |  | 0.9985 | 0.0015 | [14 empty] | 94.27313 | 3.41748 | 0.17181 | 0.55059 | 0.99387 | 0.22025 | 0.37287 | 4.47218 | 5.61249 | 59.55037 | 0.03926 | 15.03722 | 6.15299e-08 | 15.28849
|  | 921 |  | 0.99846 | 0.00154 | [14 empty] | 94.27598 | 3.4174 | 0.17 | 0.5506 | 0.99336 | 0.22026 | 0.3724 | 4.48097 | 5.62117 | 59.48206 | 0.03929 | 15.09158 | 6.0882e-08 | 15.28493
|  | 920 |  | 0.99842 | 0.00158 | [14 empty] | 94.27881 | 3.41732 | 0.16821 | 0.55062 | 0.99285 | 0.22027 | 0.37193 | 4.48974 | 5.62982 | 59.41351 | 0.03932 | 15.14626 | 6.02406e-08 | 15.28134
|  | 919 |  | 0.99838 | 0.00162 | [14 empty] | 94.28162 | 3.41724 | 0.16643 | 0.55064 | 0.99234 | 0.22027 | 0.37147 | 4.49849 | 5.63844 | 59.3447 | 0.03935 | 15.20128 | 5.96059e-08 | 15.27773
|  | 918 |  | 0.99834 | 0.00166 | [14 empty] | 94.28442 | 3.41716 | 0.16466 | 0.55065 | 0.99182 | 0.22028 | 0.37101 | 4.50721 | 5.64704 | 59.27564 | 0.03939 | 15.25664 | 5.89776e-08 | 15.27409
|  | 917 |  | 0.9983 | 0.0017 | [14 empty] | 94.2872 | 3.41708 | 0.16291 | 0.55067 | 0.9913 | 0.22029 | 0.37055 | 4.5159 | 5.6556 | 59.20632 | 0.03942 | 15.31233 | 5.83558e-08 | 15.27042
|  | 916 |  | 0.99826 | 0.00174 | [14 empty] | 94.28997 | 3.417 | 0.16118 | 0.55068 | 0.99078 | 0.22029 | 0.37009 | 4.52457 | 5.66414 | 59.13675 | 0.03945 | 15.36836 | 5.77404e-08 | 15.26672
|  | 915 |  | 0.99822 | 0.00178 | [14 empty] | 94.29273 | 3.41692 | 0.15946 | 0.5507 | 0.99026 | 0.2203 | 0.36964 | 4.53321 | 5.67263 | 59.06693 | 0.03949 | 15.42474 | 5.71313e-08 | 15.263
|  | 914 |  | 0.99818 | 0.00182 | [14 empty] | 94.29547 | 3.41683 | 0.15775 | 0.55071 | 0.98974 | 0.22031 | 0.36919 | 4.54182 | 5.6811 | 58.99684 | 0.03952 | 15.48147 | 5.65285e-08 | 15.25925
|  | 913 |  | 0.99814 | 0.00186 | [14 empty] | 94.29819 | 3.41675 | 0.15605 | 0.55073 | 0.98922 | 0.22031 | 0.36874 | 4.55039 | 5.68953 | 58.9265 | 0.03955 | 15.53855 | 5.5932e-08 | 15.25547
|  | 912 |  | 0.99811 | 0.00189 | [14 empty] | 94.3009 | 3.41667 | 0.15437 | 0.55075 | 0.98869 | 0.22032 | 0.36829 | 4.55894 | 5.69792 | 58.8559 | 0.03959 | 15.59599 | 5.53416e-08 | 15.25167
|  | 911 |  | 0.99807 | 0.00193 | [14 empty] | 94.3036 | 3.41659 | 0.15271 | 0.55076 | 0.98817 | 0.22033 | 0.36785 | 4.56745 | 5.70627 | 58.78504 | 0.03962 | 15.65379 | 5.47573e-08 | 15.24783
|  | 910 |  | 0.99803 | 0.00197 | [14 empty] | 94.30628 | 3.41651 | 0.15106 | 0.55078 | 0.98764 | 0.22033 | 0.36741 | 4.57592 | 5.71458 | 58.71391 | 0.03966 | 15.71196 | 5.41791e-08 | 15.24396
|  | 909 |  | 0.99799 | 0.00201 | [14 empty] | 94.30895 | 3.41643 | 0.14942 | 0.55079 | 0.98711 | 0.22034 | 0.36697 | 4.58436 | 5.72285 | 58.64252 | 0.03969 | 15.7705 | 5.36069e-08 | 15.24007
|  | 908 |  | 0.99795 | 0.00205 | [14 empty] | 94.3116 | 3.41635 | 0.14779 | 0.55081 | 0.98657 | 0.22035 | 0.36653 | 4.59276 | 5.73108 | 58.57087 | 0.03973 | 15.82941 | 5.30406e-08 | 15.23615
|  | 907 |  | 0.99791 | 0.00209 | [14 empty] | 94.31424 | 3.41627 | 0.14618 | 0.55082 | 0.98604 | 0.22035 | 0.3661 | 4.60113 | 5.73926 | 58.49895 | 0.03977 | 15.8887 | 5.24803e-08 | 15.23219
|  | 906 |  | 0.99788 | 0.00212 | [14 empty] | 94.31687 | 3.41618 | 0.14458 | 0.55084 | 0.9855 | 0.22036 | 0.36567 | 4.60945 | 5.7474 | 58.42677 | 0.0398 | 15.94837 | 5.19258e-08 | 15.22821
|  | 905 |  | 0.99784 | 0.00216 | [14 empty] | 94.31948 | 3.4161 | 0.143 | 0.55085 | 0.98497 | 0.22037 | 0.36524 | 4.61773 | 5.75548 | 58.35431 | 0.03984 | 16.00844 | 5.13771e-08 | 15.2242
|  | 904 |  | 0.9978 | 0.0022 | [14 empty] | 94.32208 | 3.41602 | 0.14143 | 0.55087 | 0.98443 | 0.22037 | 0.36481 | 4.62597 | 5.76352 | 58.28159 | 0.03988 | 16.06889 | 5.08341e-08 | 15.22015
|  | 903 |  | 0.99776 | 0.00224 | [14 empty] | 94.32466 | 3.41594 | 0.13987 | 0.55088 | 0.98388 | 0.22038 | 0.36439 | 4.63417 | 5.77151 | 58.20859 | 0.03991 | 16.12974 | 5.02969e-08 | 15.21607
|  | 902 |  | 0.99773 | 0.00227 | [14 empty] | 94.32723 | 3.41586 | 0.13832 | 0.5509 | 0.98334 | 0.22039 | 0.36397 | 4.64232 | 5.77944 | 58.13533 | 0.03995 | 16.19099 | 4.97653e-08 | 15.21197
|  | 901 |  | 0.99769 | 0.00231 | [14 empty] | 94.32979 | 3.41577 | 0.13679 | 0.55091 | 0.98279 | 0.22039 | 0.36355 | 4.65043 | 5.78731 | 58.06178 | 0.03999 | 16.25266 | 4.92393e-08 | 15.20783
|  | 900 |  | 0.99766 | 0.00234 | [14 empty] | 94.33233 | 3.41569 | 0.13527 | 0.55092 | 0.98224 | 0.2204 | 0.36313 | 4.65848 | 5.79513 | 57.98797 | 0.04003 | 16.31473 | 4.87188e-08 | 15.20366
|  | 899 |  | 0.99762 | 0.00238 | [14 empty] | 94.33486 | 3.41561 | 0.13377 | 0.55094 | 0.98169 | 0.22041 | 0.36272 | 4.66649 | 5.80289 | 57.91387 | 0.04007 | 16.37722 | 4.82039e-08 | 15.19945
|  | 898 |  | 0.99758 | 0.00242 | [14 empty] | 94.33738 | 3.41553 | 0.13227 | 0.55095 | 0.98114 | 0.22041 | 0.36231 | 4.67445 | 5.81059 | 57.8395 | 0.04011 | 16.44013 | 4.76943e-08 | 15.19522
|  | 897 |  | 0.99755 | 0.00245 | [14 empty] | 94.33989 | 3.41545 | 0.13079 | 0.55097 | 0.98059 | 0.22042 | 0.3619 | 4.68235 | 5.81823 | 57.76485 | 0.04015 | 16.50348 | 4.71902e-08 | 15.19095
|  | 896 |  | 0.99751 | 0.00249 | [14 empty] | 94.34238 | 3.41537 | 0.12932 | 0.55098 | 0.98003 | 0.22042 | 0.36149 | 4.6902 | 5.8258 | 57.68992 | 0.04019 | 16.56725 | 4.66915e-08 | 15.18664
|  | 895 |  | 0.99748 | 0.00252 | [14 empty] | 94.34486 | 3.41528 | 0.12787 | 0.551 | 0.97947 | 0.22043 | 0.36109 | 4.69799 | 5.8333 | 57.6147 | 0.04023 | 16.63147 | 4.6198e-08 | 15.18231
|  | 894.92492 |  | 0.99747 | 0.00253 | [14 empty] | 94.34504 | 3.41528 | 0.12776 | 0.551 | 0.97943 | 0.22043 | 0.36106 | 4.69858 | 5.83386 | 57.60905 | 0.04023 | 16.63631 | 4.61612e-08 | 15.18198
|  | 894.92492 |  | 0.99747 | 0.00253 | [6 empty] | 0 | [7 empty] | 94.34504 | 3.41528 | 0.12776 | 0.551 | 0.97943 | 0.22043 | 0.36106 | 4.69858 | 5.83386 | 57.60905 | 0.04023 | 16.63631 | 4.61612e-08 | 15.18198 | [42 empty] | 34.12434 | 40.75674 | 7.95762 | 0.4327 | 8.2605 | 2.74984e-08 | 8.46809
|  | 894 |  | 0.99727 | 0.00252 | [6 empty] | 0.00021 | [7 empty] | 94.35628 | 3.40791 | 0.12671 | 0.55102 | 0.97804 | 0.22047 | 0.35957 | 4.69875 | 5.81424 | 57.59592 | 0.04018 | 16.67051 | 4.56176e-08 | 15.1804 | [42 empty] | 34.10228 | 40.76163 | 7.94384 | 0.43311 | 8.29225 | 2.71606e-08 | 8.46689
|  | 893 |  | 0.99705 | 0.0025 | [6 empty] | 0.00045 | [7 empty] | 94.36842 | 3.39996 | 0.12558 | 0.55104 | 0.97652 | 0.22052 | 0.35797 | 4.69891 | 5.79297 | 57.58175 | 0.04013 | 16.70754 | 4.50363e-08 | 15.17869 | [42 empty] | 34.07834 | 40.76691 | 7.92894 | 0.43356 | 8.32667 | 2.67995e-08 | 8.46559
|  | 892 |  | 0.99683 | 0.00249 | [6 empty] | 0.00068 | [7 empty] | 94.38054 | 3.39202 | 0.12445 | 0.55106 | 0.97499 | 0.22056 | 0.35637 | 4.69903 | 5.77165 | 57.56763 | 0.04008 | 16.74463 | 4.44614e-08 | 15.17698 | [42 empty] | 34.05432 | 40.77218 | 7.91404 | 0.434 | 8.36117 | 2.64425e-08 | 8.46429
|  | 891 |  | 0.99661 | 0.00248 | [6 empty] | 0.00091 | [7 empty] | 94.39265 | 3.38409 | 0.12334 | 0.55108 | 0.97346 | 0.22061 | 0.35478 | 4.69913 | 5.75028 | 57.55353 | 0.04003 | 16.78177 | 4.3893e-08 | 15.17527 | [42 empty] | 34.03022 | 40.77745 | 7.89913 | 0.43445 | 8.39577 | 2.60898e-08 | 8.46298
|  | 890 |  | 0.99639 | 0.00247 | [6 empty] | 0.00114 | [7 empty] | 94.40476 | 3.37617 | 0.12223 | 0.5511 | 0.97191 | 0.22065 | 0.35318 | 4.69919 | 5.72886 | 57.53947 | 0.03997 | 16.81895 | 4.33309e-08 | 15.17356 | [42 empty] | 34.00603 | 40.78272 | 7.88423 | 0.4349 | 8.43046 | 2.57411e-08 | 8.46167
|  | 889 |  | 0.99618 | 0.00246 | [6 empty] | 0.00137 | [7 empty] | 94.41685 | 3.36826 | 0.12114 | 0.55112 | 0.97034 | 0.2207 | 0.35159 | 4.69923 | 5.70738 | 57.52544 | 0.03992 | 16.85619 | 4.27752e-08 | 15.17184 | [42 empty] | 33.98176 | 40.78798 | 7.86932 | 0.43534 | 8.46524 | 2.53966e-08 | 8.46035
|  | 888 |  | 0.99596 | 0.00244 | [6 empty] | 0.0016 | [7 empty] | 94.42893 | 3.36036 | 0.12005 | 0.55114 | 0.96877 | 0.22074 | 0.35001 | 4.69923 | 5.68586 | 57.51145 | 0.03986 | 16.89347 | 4.22257e-08 | 15.17012 | [42 empty] | 33.95741 | 40.79324 | 7.85442 | 0.43579 | 8.5001 | 2.50561e-08 | 8.45904
|  | 887 |  | 0.99574 | 0.00243 | [6 empty] | 0.00183 | [7 empty] | 94.441 | 3.35248 | 0.11897 | 0.55116 | 0.96718 | 0.22079 | 0.34842 | 4.6992 | 5.6643 | 57.49749 | 0.03981 | 16.9308 | 4.16824e-08 | 15.1684 | [42 empty] | 33.93298 | 40.79849 | 7.83952 | 0.43624 | 8.53506 | 2.47196e-08 | 8.45772
|  | 886 |  | 0.99553 | 0.00242 | [6 empty] | 0.00205 | [7 empty] | 94.45306 | 3.3446 | 0.1179 | 0.55118 | 0.96559 | 0.22083 | 0.34684 | 4.69914 | 5.64268 | 57.48357 | 0.03976 | 16.96817 | 4.11452e-08 | 15.16668 | [42 empty] | 33.90846 | 40.80375 | 7.82461 | 0.43669 | 8.5701 | 2.43871e-08 | 8.45639
|  | 885 |  | 0.99531 | 0.00241 | [6 empty] | 0.00228 | [7 empty] | 94.46511 | 3.33674 | 0.11684 | 0.55119 | 0.96398 | 0.22088 | 0.34527 | 4.69905 | 5.62102 | 57.46968 | 0.0397 | 17.00559 | 4.0614e-08 | 15.16496 | [42 empty] | 33.88386 | 40.809 | 7.80971 | 0.43714 | 8.60522 | 2.40585e-08 | 8.45507
|  | 884 |  | 0.99509 | 0.0024 | [6 empty] | 0.00251 | [7 empty] | 94.47714 | 3.32889 | 0.11578 | 0.55121 | 0.96236 | 0.22092 | 0.3437 | 4.69893 | 5.59931 | 57.45583 | 0.03965 | 17.04305 | 4.00889e-08 | 15.16323 | [42 empty] | 33.85917 | 40.81426 | 7.7948 | 0.43759 | 8.64044 | 2.37338e-08 | 8.45374
|  | 883 |  | 0.99488 | 0.00239 | [6 empty] | 0.00273 | [7 empty] | 94.48917 | 3.32104 | 0.11474 | 0.55123 | 0.96072 | 0.22097 | 0.34213 | 4.69878 | 5.57756 | 57.44201 | 0.03959 | 17.08055 | 3.95697e-08 | 15.1615 | [42 empty] | 33.8344 | 40.81952 | 7.7799 | 0.43804 | 8.67573 | 2.34129e-08 | 8.4524
|  | 882 |  | 0.99467 | 0.00237 | [6 empty] | 0.00296 | [7 empty] | 94.50118 | 3.31322 | 0.1137 | 0.55125 | 0.95908 | 0.22101 | 0.34056 | 4.6986 | 5.55577 | 57.42823 | 0.03954 | 17.11809 | 3.90565e-08 | 15.15977 | [42 empty] | 33.80955 | 40.82478 | 7.765 | 0.43849 | 8.71111 | 2.30958e-08 | 8.45107
|  | 881 |  | 0.99445 | 0.00236 | [6 empty] | 0.00319 | [7 empty] | 94.51319 | 3.3054 | 0.11267 | 0.55127 | 0.95742 | 0.22106 | 0.339 | 4.69838 | 5.53393 | 57.41449 | 0.03948 | 17.15567 | 3.8549e-08 | 15.15804 | [42 empty] | 33.78461 | 40.83004 | 7.7501 | 0.43895 | 8.74658 | 2.27825e-08 | 8.44973
|  | 880 |  | 0.99424 | 0.00235 | [6 empty] | 0.00341 | [7 empty] | 94.52518 | 3.29759 | 0.11165 | 0.55128 | 0.95575 | 0.2211 | 0.33744 | 4.69814 | 5.51205 | 57.40078 | 0.03943 | 17.19328 | 3.80473e-08 | 15.15631 | [42 empty] | 33.75959 | 40.8353 | 7.7352 | 0.4394 | 8.78212 | 2.2473e-08 | 8.44839
|  | 879 |  | 0.99403 | 0.00234 | [6 empty] | 0.00363 | [7 empty] | 94.53716 | 3.2898 | 0.11064 | 0.5513 | 0.95407 | 0.22114 | 0.33588 | 4.69787 | 5.49014 | 57.38711 | 0.03937 | 17.23093 | 3.75514e-08 | 15.15458 | [42 empty] | 33.73449 | 40.84058 | 7.7203 | 0.43985 | 8.81774 | 2.21671e-08 | 8.44705
|  | 878 |  | 0.99381 | 0.00233 | [6 empty] | 0.00386 | [7 empty] | 94.54913 | 3.28201 | 0.10963 | 0.55132 | 0.95238 | 0.22119 | 0.33433 | 4.69757 | 5.46818 | 57.37348 | 0.03931 | 17.26861 | 3.70611e-08 | 15.15285 | [42 empty] | 33.70929 | 40.84585 | 7.7054 | 0.4403 | 8.85345 | 2.18648e-08 | 8.4457
|  | 877 |  | 0.9936 | 0.00232 | [6 empty] | 0.00408 | [7 empty] | 94.56109 | 3.27424 | 0.10864 | 0.55134 | 0.95068 | 0.22123 | 0.33278 | 4.69723 | 5.44618 | 57.35988 | 0.03926 | 17.30633 | 3.65764e-08 | 15.15112 | [42 empty] | 33.68402 | 40.85114 | 7.69051 | 0.44076 | 8.88923 | 2.15662e-08 | 8.44435
|  | 877 |  | 0.9936 | 0.00232 | [6 empty] | 0.00408 | [7 empty] | 94.56109 | 3.27424 | 0.10864 | 0.55134 | 0.95068 | 0.22123 | 0.33278 | 4.69723 | 5.44618 | 57.35988 | 0.03926 | 17.30633 | 3.65764e-08 | 15.15112 | [42 empty] | 33.68402 | 40.85114 | 7.69051 | 0.44076 | 8.88923 | 2.15662e-08 | 8.44435
|  | 876 |  | 0.99339 | 0.00231 | [6 empty] | 0.0043 | [7 empty] | 94.57304 | 3.26648 | 0.10765 | 0.55135 | 0.94896 | 0.22128 | 0.33124 | 4.69687 | 5.42415 | 57.34632 | 0.0392 | 17.34407 | 3.60973e-08 | 15.14938 | [42 empty] | 33.65866 | 40.85643 | 7.67561 | 0.44121 | 8.92509 | 2.12712e-08 | 8.443
|  | 875 |  | 0.99318 | 0.00229 | [6 empty] | 0.00453 | [7 empty] | 94.58498 | 3.25874 | 0.10667 | 0.55137 | 0.94724 | 0.22132 | 0.3297 | 4.69648 | 5.40208 | 57.3328 | 0.03914 | 17.38185 | 3.56236e-08 | 15.14765 | [42 empty] | 33.63321 | 40.86173 | 7.66072 | 0.44167 | 8.96102 | 2.09797e-08 | 8.44164
|  | 874 |  | 0.99297 | 0.00228 | [6 empty] | 0.00475 | [7 empty] | 94.5969 | 3.251 | 0.10569 | 0.55139 | 0.9455 | 0.22136 | 0.32816 | 4.69606 | 5.37998 | 57.31932 | 0.03909 | 17.41965 | 3.51555e-08 | 15.14591 | [42 empty] | 33.60768 | 40.86704 | 7.64584 | 0.44212 | 8.99703 | 2.06917e-08 | 8.44029
|  | 873 |  | 0.99276 | 0.00227 | [6 empty] | 0.00497 | [7 empty] | 94.60882 | 3.24328 | 0.10473 | 0.5514 | 0.94375 | 0.22141 | 0.32663 | 4.69561 | 5.35784 | 57.30588 | 0.03903 | 17.45748 | 3.46926e-08 | 15.14417 | [42 empty] | 33.58206 | 40.87236 | 7.63095 | 0.44258 | 9.03312 | 2.04071e-08 | 8.43893
|  | 872.39946 |  | 0.99263 | 0.00226 | [6 empty] | 0.0051 | [7 empty] | 94.61597 | 3.23864 | 0.10415 | 0.55141 | 0.94269 | 0.22143 | 0.32571 | 4.69532 | 5.34453 | 57.29782 | 0.03899 | 17.4802 | 3.44173e-08 | 15.14313 | [42 empty] | 33.56664 | 40.87556 | 7.62202 | 0.44285 | 9.05483 | 2.02379e-08 | 8.43811
|  | 872.39946 |  | 0.99263 | 0.00226 |  | 0 |  |  |  |  | 0.0051 | [7 empty] | 94.61597 | 3.23864 | 0.10415 | 0.55141 | 0.94269 | 0.22143 | 0.32571 | 4.69532 | 5.34453 | 57.29782 | 0.03899 | 17.4802 | 3.44173e-08 | 15.14313 | [7 empty] | 3.73077 | 7.666 | 16.15414 | 0.12085 | 65.05315 | 6.45683e-07 | 7.27508 | [28 empty] | 33.56664 | 40.87556 | 7.62202 | 0.44285 | 9.05483 | 2.02379e-08 | 8.43811
|  | 872 |  | 0.99255 | 0.00225 |  | 3e-05 |  |  |  |  | 0.00518 | [7 empty] | 94.62181 | 3.23591 | 0.10379 | 0.55143 | 0.94051 | 0.22145 | 0.32511 | 4.69916 | 5.34126 | 57.30951 | 0.03897 | 17.46638 | 3.42144e-08 | 15.14472 | [7 empty] | 3.72536 | 7.6673 | 16.14845 | 0.12079 | 65.06348 | 6.42689e-07 | 7.27462 | [28 empty] | 33.55905 | 40.8876 | 7.61904 | 0.44297 | 9.05312 | 2.01228e-08 | 8.43822
|  | 871 |  | 0.99233 | 0.00222 |  | 0.0001 |  |  |  |  | 0.00536 | [7 empty] | 94.63639 | 3.22909 | 0.10288 | 0.55146 | 0.93506 | 0.2215 | 0.32361 | 4.70881 | 5.3331 | 57.33875 | 0.03893 | 17.43171 | 3.37108e-08 | 15.1487 | [7 empty] | 3.71182 | 7.67056 | 16.13419 | 0.12064 | 65.08932 | 6.35244e-07 | 7.27347 | [28 empty] | 33.54 | 40.91781 | 7.61159 | 0.44326 | 9.04884 | 1.98373e-08 | 8.4385
|  | 870 |  | 0.99211 | 0.00218 |  | 0.00017 |  |  |  |  | 0.00554 | [7 empty] | 94.65094 | 3.22226 | 0.10198 | 0.55149 | 0.92964 | 0.22155 | 0.32213 | 4.71851 | 5.32497 | 57.36799 | 0.03888 | 17.39695 | 3.32136e-08 | 15.15269 | [7 empty] | 3.69829 | 7.67385 | 16.11991 | 0.12048 | 65.11514 | 6.27875e-07 | 7.27233 | [28 empty] | 33.52089 | 40.94813 | 7.60413 | 0.44355 | 9.04452 | 1.95554e-08 | 8.43878
|  | 869 |  | 0.99189 | 0.00215 |  | 0.00024 |  |  |  |  | 0.00572 | [7 empty] | 94.66546 | 3.21545 | 0.10109 | 0.55153 | 0.92424 | 0.2216 | 0.32064 | 4.72826 | 5.31688 | 57.39723 | 0.03883 | 17.36211 | 3.27226e-08 | 15.15668 | [7 empty] | 3.68478 | 7.67715 | 16.10561 | 0.12033 | 65.14095 | 6.20579e-07 | 7.27118 | [28 empty] | 33.50172 | 40.97855 | 7.59666 | 0.44384 | 9.04016 | 1.9277e-08 | 8.43907
|  | 868 |  | 0.99167 | 0.00212 |  | 0.00031 |  |  |  |  | 0.00591 | [7 empty] | 94.67993 | 3.20864 | 0.1002 | 0.55156 | 0.91887 | 0.22164 | 0.31916 | 4.73807 | 5.30883 | 57.42647 | 0.03878 | 17.32718 | 3.22378e-08 | 15.16067 | [7 empty] | 3.67129 | 7.68048 | 16.0913 | 0.12017 | 65.16673 | 6.13357e-07 | 7.27003 | [28 empty] | 33.48248 | 41.00907 | 7.58919 | 0.44413 | 9.03577 | 1.90022e-08 | 8.43935
|  | 867 |  | 0.99145 | 0.00208 |  | 0.00038 |  |  |  |  | 0.00609 | [7 empty] | 94.69437 | 3.20184 | 0.09932 | 0.55159 | 0.91351 | 0.22169 | 0.31769 | 4.74793 | 5.30081 | 57.4557 | 0.03873 | 17.29215 | 3.17591e-08 | 15.16467 | [7 empty] | 3.65781 | 7.68383 | 16.07696 | 0.12001 | 65.19249 | 6.06207e-07 | 7.26889 | [28 empty] | 33.46317 | 41.0397 | 7.58171 | 0.44443 | 9.03135 | 1.87309e-08 | 8.43964
|  | 866 |  | 0.99123 | 0.00205 |  | 0.00045 |  |  |  |  | 0.00627 | [7 empty] | 94.70876 | 3.19504 | 0.09844 | 0.55163 | 0.90818 | 0.22174 | 0.31621 | 4.75784 | 5.29283 | 57.48493 | 0.03868 | 17.25704 | 3.12865e-08 | 15.16867 | [7 empty] | 3.64434 | 7.68721 | 16.06261 | 0.11986 | 65.21824 | 5.99129e-07 | 7.26775 | [28 empty] | 33.4438 | 41.07043 | 7.57423 | 0.44472 | 9.02689 | 1.8463e-08 | 8.43993
|  | 865 |  | 0.99102 | 0.00223 |  | 0 |  |  |  |  | 0.00675 | [7 empty] | 94.7095 | 3.18814 | 0.09754 | 0.55163 | 0.9174 | 0.22185 | 0.31394 | 4.71024 | 5.21051 | 57.39822 | 0.03842 | 17.48903 | 3.09181e-08 | 15.15358 | [7 empty] | 0.28059 | 22.90587 | 23.10923 | 0.26239 | 45.14316 | 0.10112 | 8.19764 | [28 empty] | 33.37459 | 41.0338 | 7.54537 | 0.44479 | 9.16692 | 1.81844e-08 | 8.43452
|  | 864.8 |  | 0.9915 | 0.00201 |  | 0 |  |  |  |  | 0.00649 | [7 empty] | 94.72599 | 3.18689 | 0.0974 | 0.55167 | 0.9018 | 0.22179 | 0.31445 | 4.76981 | 5.2833 | 57.52 | 0.03863 | 17.21479 | 3.07272e-08 | 15.17347 | [7 empty] | 3.62821 | 7.69128 | 16.04536 | 0.11967 | 65.24911 | 5.90731e-07 | 7.26637 | [28 empty] | 33.42047 | 41.10745 | 7.56524 | 0.44507 | 9.0215 | 1.81461e-08 | 8.44028
|  | 864.8 |  | 0.99098 | 0.00201 | 0.00053 | [5 empty] | 0.00649 | [7 empty] | 94.72599 | 3.18689 | 0.0974 | 0.55167 | 0.9018 | 0.22179 | 0.31445 | 4.76981 | 5.2833 | 57.52 | 0.03863 | 17.21479 | 3.07272e-08 | 15.17347 | 3.62821 | 7.69128 | 16.04536 | 0.11967 | 65.24911 | 5.90731e-07 | 7.26637 | [35 empty] | 33.42047 | 41.10745 | 7.56524 | 0.44507 | 9.0215 | 1.81461e-08 | 8.44028
|  | 864.6 |  | 0.99093 | 0.002 | 0.00054 | [5 empty] | 0.00652 | [7 empty] | 94.72886 | 3.18554 | 0.09723 | 0.55167 | 0.90074 | 0.2218 | 0.31416 | 4.77181 | 5.28172 | 57.52585 | 0.03862 | 17.20774 | 3.06348e-08 | 15.17427 | 3.62552 | 7.69196 | 16.04248 | 0.11964 | 65.25425 | 5.89341e-07 | 7.26615 | [35 empty] | 33.41657 | 41.11363 | 7.56374 | 0.44513 | 9.0206 | 1.80938e-08 | 8.44033
|  | 863.6 |  | 0.99072 | 0.00197 | 0.00061 | [5 empty] | 0.0067 | [7 empty] | 94.74316 | 3.17875 | 0.09637 | 0.55171 | 0.89546 | 0.22185 | 0.3127 | 4.78186 | 5.27382 | 57.55507 | 0.03857 | 17.17241 | 3.01764e-08 | 15.17827 | 3.6121 | 7.69539 | 16.02808 | 0.11948 | 65.27995 | 5.82434e-07 | 7.265 | [35 empty] | 33.39704 | 41.14461 | 7.55624 | 0.44542 | 9.01606 | 1.7834e-08 | 8.44063
|  | 862.6 |  | 0.9905 | 0.00194 | 0.00068 | [5 empty] | 0.00688 | [7 empty] | 94.75743 | 3.17198 | 0.09552 | 0.55174 | 0.8902 | 0.2219 | 0.31124 | 4.79196 | 5.26596 | 57.58428 | 0.03852 | 17.13699 | 2.97239e-08 | 15.18228 | 3.59869 | 7.69883 | 16.01366 | 0.11933 | 65.30563 | 5.75597e-07 | 7.26386 | [35 empty] | 33.37744 | 41.1757 | 7.54874 | 0.44572 | 9.01149 | 1.75776e-08 | 8.44092
|  | 861.6 |  | 0.99029 | 0.00191 | 0.00074 | [5 empty] | 0.00706 | [7 empty] | 94.77166 | 3.16521 | 0.09467 | 0.55177 | 0.88496 | 0.22194 | 0.30979 | 4.80211 | 5.25814 | 57.6135 | 0.03847 | 17.10149 | 2.92771e-08 | 15.18629 | 3.5853 | 7.7023 | 15.99922 | 0.11917 | 65.33128 | 5.6883e-07 | 7.26272 | [35 empty] | 33.35778 | 41.20689 | 7.54122 | 0.44601 | 9.00688 | 1.73245e-08 | 8.44122
|  | 860.6 |  | 0.99008 | 0.00188 | 0.00081 | [5 empty] | 0.00724 | [7 empty] | 94.78586 | 3.15845 | 0.09383 | 0.5518 | 0.87974 | 0.22199 | 0.30834 | 4.81233 | 5.25036 | 57.6427 | 0.03842 | 17.06589 | 2.8836e-08 | 15.19031 | 3.57192 | 7.70579 | 15.98477 | 0.11901 | 65.35692 | 5.62131e-07 | 7.26158 | [35 empty] | 33.33805 | 41.23819 | 7.53371 | 0.4463 | 9.00224 | 1.70746e-08 | 8.44152
|  | 859.6 |  | 0.98987 | 0.00184 | 0.00088 | [5 empty] | 0.00741 | [7 empty] | 94.80001 | 3.15169 | 0.093 | 0.55183 | 0.87454 | 0.22203 | 0.30689 | 4.82259 | 5.24261 | 57.67191 | 0.03837 | 17.0302 | 2.84006e-08 | 15.19433 | 3.55856 | 7.70931 | 15.97029 | 0.11886 | 65.38254 | 5.55501e-07 | 7.26044 | [35 empty] | 33.31825 | 41.26959 | 7.52618 | 0.4466 | 8.99756 | 1.68279e-08 | 8.44182
|  | 858.6 |  | 0.98965 | 0.00181 | 0.00094 | [5 empty] | 0.00759 | [7 empty] | 94.81413 | 3.14494 | 0.09217 | 0.55187 | 0.86937 | 0.22208 | 0.30545 | 4.83292 | 5.23489 | 57.70111 | 0.03832 | 16.99442 | 2.79708e-08 | 15.19835 | 3.54522 | 7.71284 | 15.9558 | 0.1187 | 65.40813 | 5.48938e-07 | 7.2593 | [35 empty] | 33.29838 | 41.30111 | 7.51865 | 0.44689 | 8.99285 | 1.65844e-08 | 8.44212
|  | 857.6 |  | 0.98944 | 0.00178 | 0.00101 | [5 empty] | 0.00777 | [7 empty] | 94.82821 | 3.13819 | 0.09135 | 0.5519 | 0.86421 | 0.22213 | 0.30401 | 4.84329 | 5.22722 | 57.7303 | 0.03827 | 16.95854 | 2.75465e-08 | 15.20237 | 3.53189 | 7.7164 | 15.94129 | 0.11854 | 65.43371 | 5.42442e-07 | 7.25817 | [35 empty] | 33.27844 | 41.33272 | 7.51111 | 0.44719 | 8.9881 | 1.6344e-08 | 8.44242
|  | 856.6 |  | 0.98923 | 0.00175 | 0.00107 | [5 empty] | 0.00794 | [7 empty] | 94.84225 | 3.13146 | 0.09053 | 0.55193 | 0.85908 | 0.22217 | 0.30258 | 4.85373 | 5.21958 | 57.75949 | 0.03822 | 16.92258 | 2.71277e-08 | 15.2064 | 3.51858 | 7.71998 | 15.92675 | 0.11839 | 65.45926 | 5.36013e-07 | 7.25703 | [35 empty] | 33.25844 | 41.36445 | 7.50357 | 0.44748 | 8.98332 | 1.61068e-08 | 8.44273
|  | 855.6 |  | 0.98902 | 0.00172 | 0.00114 | [5 empty] | 0.00812 | [7 empty] | 94.85626 | 3.12472 | 0.08972 | 0.55196 | 0.85397 | 0.22222 | 0.30115 | 4.86422 | 5.21198 | 57.78868 | 0.03817 | 16.88652 | 2.67143e-08 | 15.21043 | 3.50529 | 7.72359 | 15.9122 | 0.11823 | 65.48479 | 5.29649e-07 | 7.25589 | [35 empty] | 33.23837 | 41.39628 | 7.49602 | 0.44778 | 8.97851 | 1.58726e-08 | 8.44304
|  | 854.6 |  | 0.98882 | 0.00169 | 0.0012 | [5 empty] | 0.0083 | [7 empty] | 94.87023 | 3.118 | 0.08892 | 0.55199 | 0.84888 | 0.22226 | 0.29973 | 4.87477 | 5.20442 | 57.81786 | 0.03812 | 16.85037 | 2.63063e-08 | 15.21446 | 3.49201 | 7.72722 | 15.89763 | 0.11807 | 65.5103 | 5.23351e-07 | 7.25476 | [35 empty] | 33.21823 | 41.42823 | 7.48846 | 0.44808 | 8.97366 | 1.56414e-08 | 8.44335
|  | 853.6 |  | 0.98861 | 0.00166 | 0.00126 | [5 empty] | 0.00847 | [7 empty] | 94.88416 | 3.11128 | 0.08812 | 0.55202 | 0.84381 | 0.22231 | 0.2983 | 4.88538 | 5.19689 | 57.84704 | 0.03806 | 16.81413 | 2.59036e-08 | 15.21849 | 3.47875 | 7.73087 | 15.88305 | 0.11792 | 65.53579 | 5.17118e-07 | 7.25362 | [35 empty] | 33.19802 | 41.46027 | 7.4809 | 0.44837 | 8.96878 | 1.54133e-08 | 8.44366
|  | 852.6 |  | 0.9884 | 0.00163 | 0.00133 | [5 empty] | 0.00864 | [7 empty] | 94.89806 | 3.10457 | 0.08733 | 0.55205 | 0.83876 | 0.22235 | 0.29689 | 4.89604 | 5.1894 | 57.87621 | 0.03801 | 16.7778 | 2.55061e-08 | 15.22253 | 3.46551 | 7.73454 | 15.86844 | 0.11776 | 65.56126 | 5.10949e-07 | 7.25249 | [35 empty] | 33.17774 | 41.49243 | 7.47333 | 0.44867 | 8.96386 | 1.51881e-08 | 8.44397
|  | 851.6 |  | 0.9882 | 0.0016 | 0.00139 | [5 empty] | 0.00882 | [7 empty] | 94.91192 | 3.09786 | 0.08654 | 0.55208 | 0.83373 | 0.2224 | 0.29547 | 4.90676 | 5.18196 | 57.90538 | 0.03796 | 16.74137 | 2.51139e-08 | 15.22657 | 3.45228 | 7.73823 | 15.85381 | 0.1176 | 65.58671 | 5.04844e-07 | 7.25136 | [35 empty] | 33.15739 | 41.5247 | 7.46575 | 0.44897 | 8.9589 | 1.49659e-08 | 8.44429
|  | 850.6 |  | 0.98799 | 0.00157 | 0.00145 | [5 empty] | 0.00899 | [7 empty] | 94.92574 | 3.09116 | 0.08576 | 0.55211 | 0.82872 | 0.22244 | 0.29407 | 4.91754 | 5.17454 | 57.93454 | 0.03791 | 16.70485 | 2.47267e-08 | 15.23062 | 3.43907 | 7.74195 | 15.83917 | 0.11745 | 65.61213 | 4.98801e-07 | 7.25022 | [35 empty] | 33.13697 | 41.55708 | 7.45817 | 0.44926 | 8.95392 | 1.47465e-08 | 8.4446
|  | 849.6 |  | 0.98778 | 0.00154 | 0.00152 | [5 empty] | 0.00916 | [7 empty] | 94.93952 | 3.08446 | 0.08499 | 0.55214 | 0.82374 | 0.22249 | 0.29266 | 4.92838 | 5.16717 | 57.96369 | 0.03786 | 16.66823 | 2.43447e-08 | 15.23466 | 3.42588 | 7.7457 | 15.8245 | 0.11729 | 65.63753 | 4.92821e-07 | 7.24909 | [35 empty] | 33.11647 | 41.58956 | 7.45058 | 0.44956 | 8.94889 | 1.453e-08 | 8.44492
|  | 848.6 |  | 0.98758 | 0.00151 | 0.00158 | [5 empty] | 0.00933 | [7 empty] | 94.95327 | 3.07778 | 0.08422 | 0.55217 | 0.81878 | 0.22253 | 0.29126 | 4.93928 | 5.15984 | 57.99284 | 0.03781 | 16.63152 | 2.39676e-08 | 15.23871 | 3.41271 | 7.74946 | 15.80982 | 0.11713 | 65.66291 | 4.86904e-07 | 7.24796 | [35 empty] | 33.09591 | 41.62216 | 7.44298 | 0.44986 | 8.94383 | 1.43164e-08 | 8.44524
|  | 847.6 |  | 0.98738 | 0.00148 | 0.00164 | [5 empty] | 0.0095 | [7 empty] | 94.96698 | 3.07109 | 0.08346 | 0.5522 | 0.81383 | 0.22257 | 0.28986 | 4.95024 | 5.15254 | 58.02199 | 0.03776 | 16.59472 | 2.35956e-08 | 15.24277 | 3.39955 | 7.75325 | 15.79512 | 0.11697 | 65.68827 | 4.81047e-07 | 7.24683 | [35 empty] | 33.07528 | 41.65487 | 7.43538 | 0.45016 | 8.93874 | 1.41055e-08 | 8.44557
|  | 846.6 |  | 0.98717 | 0.00145 | 0.0017 | [5 empty] | 0.00968 | [7 empty] | 94.98065 | 3.06442 | 0.0827 | 0.55223 | 0.80891 | 0.22262 | 0.28847 | 4.96125 | 5.14528 | 58.05112 | 0.0377 | 16.55782 | 2.32284e-08 | 15.24682 | 3.38641 | 7.75707 | 15.7804 | 0.11682 | 65.71361 | 4.75252e-07 | 7.2457 | [35 empty] | 33.05458 | 41.68769 | 7.42777 | 0.45046 | 8.93361 | 1.38974e-08 | 8.44589
|  | 845.6 |  | 0.98697 | 0.00142 | 0.00176 | [5 empty] | 0.00985 | [7 empty] | 94.99429 | 3.05775 | 0.08195 | 0.55226 | 0.80401 | 0.22266 | 0.28708 | 4.97232 | 5.13807 | 58.08026 | 0.03765 | 16.52082 | 2.28661e-08 | 15.25088 | 3.37329 | 7.7609 | 15.76566 | 0.11666 | 65.73892 | 4.69517e-07 | 7.24457 | [35 empty] | 33.0338 | 41.72062 | 7.42016 | 0.45076 | 8.92845 | 1.36921e-08 | 8.44622
|  | 844.6 |  | 0.98677 | 0.00139 | 0.00182 | [5 empty] | 0.01002 | [7 empty] | 95.00789 | 3.05109 | 0.0812 | 0.55229 | 0.79913 | 0.22271 | 0.2857 | 4.98346 | 5.13089 | 58.10938 | 0.0376 | 16.48373 | 2.25087e-08 | 15.25495 | 3.36018 | 7.76477 | 15.7509 | 0.1165 | 65.7642 | 4.63841e-07 | 7.24345 | [35 empty] | 33.01295 | 41.75366 | 7.41253 | 0.45106 | 8.92325 | 1.34894e-08 | 8.44655
|  | 843.6 |  | 0.98657 | 0.00136 | 0.00188 | [5 empty] | 0.01018 | [7 empty] | 95.02146 | 3.04443 | 0.08046 | 0.55232 | 0.79427 | 0.22275 | 0.28432 | 4.99465 | 5.12375 | 58.1385 | 0.03754 | 16.44654 | 2.21559e-08 | 15.25901 | 3.3471 | 7.76865 | 15.73612 | 0.11634 | 65.78947 | 4.58225e-07 | 7.24232 | [35 empty] | 32.99204 | 41.78681 | 7.4049 | 0.45136 | 8.91802 | 1.32894e-08 | 8.44688
|  | 842.6 |  | 0.98637 | 0.00134 | 0.00194 | [5 empty] | 0.01035 | [7 empty] | 95.03499 | 3.03778 | 0.07973 | 0.55234 | 0.78943 | 0.22279 | 0.28294 | 5.0059 | 5.11665 | 58.16762 | 0.03749 | 16.40926 | 2.18079e-08 | 15.26308 | 3.33403 | 7.77256 | 15.72132 | 0.11618 | 65.81471 | 4.52668e-07 | 7.24119 | [35 empty] | 32.97104 | 41.82008 | 7.39726 | 0.45166 | 8.91275 | 1.30921e-08 | 8.44721
|  | 841.6 |  | 0.98617 | 0.00131 | 0.002 | [5 empty] | 0.01052 | [7 empty] | 95.04848 | 3.03113 | 0.079 | 0.55237 | 0.78461 | 0.22284 | 0.28157 | 5.01722 | 5.10958 | 58.19672 | 0.03744 | 16.37189 | 2.14646e-08 | 15.26715 | 3.32098 | 7.77649 | 15.70651 | 0.11603 | 65.83993 | 4.47169e-07 | 7.24007 | [35 empty] | 32.94998 | 41.85346 | 7.38962 | 0.45196 | 8.90745 | 1.28974e-08 | 8.44754
|  | 840.6 |  | 0.98597 | 0.00128 | 0.00206 | [5 empty] | 0.01069 | [7 empty] | 95.06193 | 3.02449 | 0.07828 | 0.5524 | 0.77981 | 0.22288 | 0.2802 | 5.02859 | 5.10256 | 58.22582 | 0.03739 | 16.33441 | 2.11258e-08 | 15.27122 | 3.30794 | 7.78045 | 15.69167 | 0.11587 | 65.86512 | 4.41728e-07 | 7.23894 | [35 empty] | 32.92884 | 41.88695 | 7.38197 | 0.45226 | 8.90211 | 1.27052e-08 | 8.44788
|  | 839.6 |  | 0.98578 | 0.00125 | 0.00212 | [5 empty] | 0.01086 | [7 empty] | 95.07535 | 3.01786 | 0.07756 | 0.55243 | 0.77504 | 0.22292 | 0.27883 | 5.04003 | 5.09558 | 58.25492 | 0.03733 | 16.29684 | 2.07916e-08 | 15.2753 | 3.29493 | 7.78443 | 15.67681 | 0.11571 | 65.89029 | 4.36343e-07 | 7.23782 | [35 empty] | 32.90763 | 41.92056 | 7.37431 | 0.45256 | 8.89673 | 1.25156e-08 | 8.44822
|  | 838.6 |  | 0.98558 | 0.00122 | 0.00217 | [5 empty] | 0.01102 | [7 empty] | 95.08874 | 3.01124 | 0.07685 | 0.55245 | 0.77028 | 0.22297 | 0.27747 | 5.05152 | 5.08864 | 58.284 | 0.03728 | 16.25917 | 2.04619e-08 | 15.27938 | 3.28193 | 7.78844 | 15.66194 | 0.11555 | 65.91544 | 4.31016e-07 | 7.2367 | [35 empty] | 32.88634 | 41.95428 | 7.36664 | 0.45286 | 8.89132 | 1.23286e-08 | 8.44856
|  | 837.6 |  | 0.98538 | 0.0012 | 0.00223 | [5 empty] | 0.01119 | [7 empty] | 95.10209 | 3.00462 | 0.07614 | 0.55248 | 0.76554 | 0.22301 | 0.27612 | 5.06308 | 5.08174 | 58.31308 | 0.03722 | 16.22141 | 2.01367e-08 | 15.28346 | 3.26895 | 7.79247 | 15.64705 | 0.11539 | 65.94056 | 4.25745e-07 | 7.23558 | [35 empty] | 32.86498 | 41.98811 | 7.35897 | 0.45316 | 8.88587 | 1.2144e-08 | 8.4489
|  | 836.6 |  | 0.98519 | 0.00117 | 0.00229 | [5 empty] | 0.01135 | [7 empty] | 95.1154 | 2.998 | 0.07544 | 0.55251 | 0.76083 | 0.22305 | 0.27476 | 5.0747 | 5.07488 | 58.34216 | 0.03717 | 16.18355 | 1.98158e-08 | 15.28755 | 3.25599 | 7.79653 | 15.63213 | 0.11523 | 65.96566 | 4.20529e-07 | 7.23446 | [35 empty] | 32.84355 | 42.02206 | 7.35129 | 0.45346 | 8.88039 | 1.19619e-08 | 8.44924
|  | 835.6 |  | 0.98499 | 0.00114 | 0.00235 | [5 empty] | 0.01152 | [7 empty] | 95.12867 | 2.9914 | 0.07475 | 0.55254 | 0.75613 | 0.2231 | 0.27342 | 5.08638 | 5.06806 | 58.37122 | 0.03711 | 16.14559 | 1.94994e-08 | 15.29164 | 3.24305 | 7.80061 | 15.6172 | 0.11507 | 65.99073 | 4.15369e-07 | 7.23334 | [35 empty] | 32.82204 | 42.05612 | 7.34361 | 0.45377 | 8.87488 | 1.17822e-08 | 8.44959
|  | 834.6 |  | 0.9848 | 0.00112 | 0.0024 | [5 empty] | 0.01168 | [7 empty] | 95.14191 | 2.9848 | 0.07406 | 0.55256 | 0.75146 | 0.22314 | 0.27207 | 5.09812 | 5.06128 | 58.40028 | 0.03706 | 16.10753 | 1.91872e-08 | 15.29573 | 3.23012 | 7.80472 | 15.60225 | 0.11492 | 66.01577 | 4.10264e-07 | 7.23222 | [35 empty] | 32.80046 | 42.0903 | 7.33591 | 0.45407 | 8.86932 | 1.16049e-08 | 8.44993
|  | 833.6 |  | 0.9846 | 0.00109 | 0.00246 | [5 empty] | 0.01185 | [7 empty] | 95.15512 | 2.9782 | 0.07337 | 0.55259 | 0.74681 | 0.22318 | 0.27073 | 5.10993 | 5.05454 | 58.42933 | 0.03701 | 16.06938 | 1.88793e-08 | 15.29983 | 3.21722 | 7.80885 | 15.58728 | 0.11476 | 66.0408 | 4.05212e-07 | 7.2311 | [35 empty] | 32.7788 | 42.1246 | 7.32821 | 0.45437 | 8.86374 | 1.14301e-08 | 8.45028
|  | 832.6 |  | 0.98441 | 0.00106 | 0.00252 | [5 empty] | 0.01201 | [7 empty] | 95.16829 | 2.97161 | 0.07269 | 0.55262 | 0.74217 | 0.22322 | 0.26939 | 5.12179 | 5.04784 | 58.45837 | 0.03695 | 16.03113 | 1.85755e-08 | 15.30393 | 3.20433 | 7.81301 | 15.57229 | 0.1146 | 66.06579 | 4.00215e-07 | 7.22999 | [35 empty] | 32.75707 | 42.15901 | 7.3205 | 0.45467 | 8.85811 | 1.12575e-08 | 8.45063
|  | 831.6 |  | 0.98422 | 0.00104 | 0.00257 | [5 empty] | 0.01217 | [7 empty] | 95.18142 | 2.96503 | 0.07202 | 0.55264 | 0.73756 | 0.22326 | 0.26806 | 5.13372 | 5.04118 | 58.4874 | 0.0369 | 15.99277 | 1.8276e-08 | 15.30803 | 3.19146 | 7.81719 | 15.55728 | 0.11444 | 66.09076 | 3.95271e-07 | 7.22887 | [35 empty] | 32.73526 | 42.19354 | 7.31279 | 0.45498 | 8.85245 | 1.10873e-08 | 8.45099
|  | 830.6 |  | 0.98403 | 0.00101 | 0.00263 | [5 empty] | 0.01234 | [7 empty] | 95.19452 | 2.95846 | 0.07135 | 0.55267 | 0.73297 | 0.22331 | 0.26673 | 5.14571 | 5.03456 | 58.51643 | 0.03684 | 15.95433 | 1.79806e-08 | 15.31213 | 3.17861 | 7.8214 | 15.54225 | 0.11428 | 66.11571 | 3.90379e-07 | 7.22775 | [35 empty] | 32.71337 | 42.22818 | 7.30506 | 0.45528 | 8.84676 | 1.09194e-08 | 8.45134
|  | 829.6 |  | 0.98383 | 0.00098 | 0.00268 | [5 empty] | 0.0125 | [7 empty] | 95.20758 | 2.95189 | 0.07069 | 0.55269 | 0.7284 | 0.22335 | 0.26541 | 5.15777 | 5.02798 | 58.54545 | 0.03678 | 15.91578 | 1.76892e-08 | 15.31624 | 3.16578 | 7.82563 | 15.5272 | 0.11412 | 66.14063 | 3.8554e-07 | 7.22664 | [35 empty] | 32.6914 | 42.26295 | 7.29733 | 0.45559 | 8.84103 | 1.07537e-08 | 8.4517
|  | 828.6 |  | 0.98364 | 0.00096 | 0.00274 | [5 empty] | 0.01266 | [7 empty] | 95.22061 | 2.94532 | 0.07003 | 0.55272 | 0.72384 | 0.22339 | 0.26409 | 5.16989 | 5.02145 | 58.57446 | 0.03673 | 15.87713 | 1.74019e-08 | 15.32035 | 3.15297 | 7.82989 | 15.51213 | 0.11396 | 66.16552 | 3.80752e-07 | 7.22553 | [35 empty] | 32.66936 | 42.29783 | 7.28959 | 0.45589 | 8.83526 | 1.05903e-08 | 8.45206
|  | 827.6 |  | 0.98345 | 0.00093 | 0.00279 | [5 empty] | 0.01282 | [7 empty] | 95.23361 | 2.93877 | 0.06937 | 0.55275 | 0.71931 | 0.22343 | 0.26277 | 5.18207 | 5.01496 | 58.60346 | 0.03667 | 15.83838 | 1.71185e-08 | 15.32446 | 3.14017 | 7.83418 | 15.49705 | 0.1138 | 66.19039 | 3.76016e-07 | 7.22442 | [35 empty] | 32.64725 | 42.33283 | 7.28185 | 0.45619 | 8.82946 | 1.04291e-08 | 8.45242
|  | 826.6 |  | 0.98327 | 0.00091 | 0.00285 | [5 empty] | 0.01298 | [7 empty] | 95.24656 | 2.93221 | 0.06872 | 0.55277 | 0.7148 | 0.22347 | 0.26146 | 5.19432 | 5.0085 | 58.63245 | 0.03662 | 15.79954 | 1.68391e-08 | 15.32858 | 3.1274 | 7.83849 | 15.48194 | 0.11364 | 66.21523 | 3.71331e-07 | 7.22331 | [35 empty] | 32.62505 | 42.36795 | 7.2741 | 0.4565 | 8.82362 | 1.02701e-08 | 8.45278
|  | 825.6 |  | 0.98308 | 0.00088 | 0.0029 | [5 empty] | 0.01314 | [7 empty] | 95.25949 | 2.92567 | 0.06808 | 0.5528 | 0.71031 | 0.22351 | 0.26015 | 5.20663 | 5.00209 | 58.66143 | 0.03656 | 15.7606 | 1.65636e-08 | 15.33269 | 3.11464 | 7.84283 | 15.46682 | 0.11348 | 66.24004 | 3.66697e-07 | 7.2222 | [35 empty] | 32.60278 | 42.40319 | 7.26634 | 0.45681 | 8.81775 | 1.01132e-08 | 8.45315
|  | 824.6 |  | 0.98289 | 0.00086 | 0.00295 | [5 empty] | 0.0133 | [7 empty] | 95.27237 | 2.91913 | 0.06744 | 0.55282 | 0.70584 | 0.22355 | 0.25884 | 5.219 | 4.99572 | 58.6904 | 0.0365 | 15.72155 | 1.62919e-08 | 15.33682 | 3.10191 | 7.84719 | 15.45167 | 0.11332 | 66.26483 | 3.62112e-07 | 7.22109 | [35 empty] | 32.58042 | 42.43854 | 7.25857 | 0.45711 | 8.81184 | 9.95849e-09 | 8.45351
|  | 823.6 |  | 0.9827 | 0.00083 | 0.00301 | [5 empty] | 0.01346 | [7 empty] | 95.28523 | 2.9126 | 0.06681 | 0.55285 | 0.70139 | 0.2236 | 0.25754 | 5.23144 | 4.9894 | 58.71936 | 0.03645 | 15.68241 | 1.6024e-08 | 15.34094 | 3.08919 | 7.85158 | 15.43651 | 0.11316 | 66.28959 | 3.57577e-07 | 7.21998 | [35 empty] | 32.55799 | 42.47402 | 7.25079 | 0.45742 | 8.80589 | 9.80588e-09 | 8.45388
|  | 822.6 |  | 0.98252 | 0.00081 | 0.00306 | [5 empty] | 0.01362 | [7 empty] | 95.29804 | 2.90607 | 0.06618 | 0.55287 | 0.69695 | 0.22364 | 0.25624 | 5.24394 | 4.98311 | 58.74832 | 0.03639 | 15.64317 | 1.57599e-08 | 15.34507 | 3.07649 | 7.856 | 15.42132 | 0.113 | 66.31432 | 3.5309e-07 | 7.21887 | [35 empty] | 32.53548 | 42.50962 | 7.24301 | 0.45772 | 8.79991 | 9.65536e-09 | 8.45425
|  | 821.6 |  | 0.98233 | 0.00078 | 0.00311 | [5 empty] | 0.01377 | [7 empty] | 95.31083 | 2.89955 | 0.06556 | 0.55289 | 0.69254 | 0.22368 | 0.25495 | 5.25651 | 4.97687 | 58.77726 | 0.03633 | 15.60382 | 1.54994e-08 | 15.3492 | 3.06381 | 7.86044 | 15.40612 | 0.11283 | 66.33902 | 3.48653e-07 | 7.21777 | [35 empty] | 32.51289 | 42.54534 | 7.23522 | 0.45803 | 8.79389 | 9.5069e-09 | 8.45463
|  | 820.6 |  | 0.98215 | 0.00076 | 0.00316 | [5 empty] | 0.01393 | [7 empty] | 95.32357 | 2.89304 | 0.06494 | 0.55292 | 0.68815 | 0.22372 | 0.25366 | 5.26915 | 4.97067 | 58.8062 | 0.03628 | 15.56438 | 1.52427e-08 | 15.35333 | 3.05115 | 7.86491 | 15.39089 | 0.11267 | 66.3637 | 3.44264e-07 | 7.21666 | [35 empty] | 32.49022 | 42.58118 | 7.22742 | 0.45834 | 8.78784 | 9.36048e-09 | 8.455
|  | 819.6 |  | 0.98196 | 0.00074 | 0.00321 | [5 empty] | 0.01409 | [7 empty] | 95.33629 | 2.88653 | 0.06433 | 0.55294 | 0.68378 | 0.22376 | 0.25237 | 5.28185 | 4.96451 | 58.83512 | 0.03622 | 15.52484 | 1.49896e-08 | 15.35747 | 3.03852 | 7.86941 | 15.37565 | 0.11251 | 66.38835 | 3.39922e-07 | 7.21556 | [35 empty] | 32.46748 | 42.61715 | 7.21961 | 0.45864 | 8.78175 | 9.21606e-09 | 8.45538
|  | 818.6 |  | 0.98178 | 0.00071 | 0.00327 | [5 empty] | 0.01424 | [7 empty] | 95.34897 | 2.88003 | 0.06372 | 0.55297 | 0.67943 | 0.2238 | 0.25109 | 5.29461 | 4.9584 | 58.86403 | 0.03616 | 15.48519 | 1.47401e-08 | 15.36161 | 3.0259 | 7.87394 | 15.36039 | 0.11235 | 66.41297 | 3.35628e-07 | 7.21446 | [35 empty] | 32.44464 | 42.65323 | 7.2118 | 0.45895 | 8.77562 | 9.07363e-09 | 8.45576
|  | 817.6 |  | 0.9816 | 0.00069 | 0.00332 | [5 empty] | 0.0144 | [7 empty] | 95.36161 | 2.87354 | 0.06311 | 0.55299 | 0.6751 | 0.22384 | 0.24981 | 5.30744 | 4.95233 | 58.89293 | 0.0361 | 15.44545 | 1.44941e-08 | 15.36575 | 3.0133 | 7.87849 | 15.34511 | 0.11219 | 66.43756 | 3.3138e-07 | 7.21336 | [35 empty] | 32.42173 | 42.68944 | 7.20397 | 0.45926 | 8.76946 | 8.93317e-09 | 8.45614
|  | 816.6 |  | 0.98141 | 0.00066 | 0.00337 | [5 empty] | 0.01455 | [7 empty] | 95.37422 | 2.86705 | 0.06252 | 0.55301 | 0.67078 | 0.22388 | 0.24854 | 5.32034 | 4.9463 | 58.92183 | 0.03604 | 15.4056 | 1.42516e-08 | 15.36989 | 3.00072 | 7.88307 | 15.3298 | 0.11203 | 66.46213 | 3.27179e-07 | 7.21225 | [35 empty] | 32.39874 | 42.72577 | 7.19614 | 0.45957 | 8.76326 | 8.79464e-09 | 8.45652
|  | 815.6 |  | 0.98123 | 0.00064 | 0.00342 | [5 empty] | 0.01471 | [7 empty] | 95.3868 | 2.86057 | 0.06192 | 0.55304 | 0.66649 | 0.22392 | 0.24727 | 5.3333 | 4.94031 | 58.95071 | 0.03599 | 15.36566 | 1.40126e-08 | 15.37404 | 2.98816 | 7.88768 | 15.31448 | 0.11187 | 66.48666 | 3.23024e-07 | 7.21116 | [35 empty] | 32.37567 | 42.76223 | 7.1883 | 0.45988 | 8.75702 | 8.65804e-09 | 8.4569
|  | 814.6 |  | 0.98105 | 0.00062 | 0.00347 | [5 empty] | 0.01486 | [7 empty] | 95.39934 | 2.85409 | 0.06133 | 0.55306 | 0.66222 | 0.22396 | 0.246 | 5.34633 | 4.93437 | 58.97958 | 0.03593 | 15.32561 | 1.3777e-08 | 15.37819 | 2.97562 | 7.89231 | 15.29914 | 0.1117 | 66.51117 | 3.18915e-07 | 7.21006 | [35 empty] | 32.35251 | 42.79881 | 7.18046 | 0.46018 | 8.75075 | 8.52332e-09 | 8.45729
|  | 813.6 |  | 0.98087 | 0.00059 | 0.00352 | [5 empty] | 0.01502 | [7 empty] | 95.41185 | 2.84763 | 0.06075 | 0.55308 | 0.65797 | 0.224 | 0.24474 | 5.35942 | 4.92846 | 59.00843 | 0.03587 | 15.28547 | 1.35448e-08 | 15.38235 | 2.9631 | 7.89697 | 15.28378 | 0.11154 | 66.53565 | 3.14851e-07 | 7.20896 | [35 empty] | 32.32927 | 42.83551 | 7.1726 | 0.46049 | 8.74444 | 8.39047e-09 | 8.45768
|  | 812.6 |  | 0.98069 | 0.00057 | 0.00357 | [5 empty] | 0.01517 | [7 empty] | 95.42432 | 2.84116 | 0.06017 | 0.5531 | 0.65373 | 0.22404 | 0.24348 | 5.37258 | 4.92261 | 59.03728 | 0.03581 | 15.24522 | 1.33159e-08 | 15.3865 | 2.9506 | 7.90166 | 15.2684 | 0.11138 | 66.56009 | 3.10831e-07 | 7.20787 | [35 empty] | 32.30595 | 42.87234 | 7.16474 | 0.4608 | 8.7381 | 8.25947e-09 | 8.45807
|  | 811.6 |  | 0.98051 | 0.00055 | 0.00362 | [5 empty] | 0.01532 | [7 empty] | 95.43676 | 2.83471 | 0.05959 | 0.55313 | 0.64952 | 0.22408 | 0.24222 | 5.38581 | 4.91679 | 59.06611 | 0.03575 | 15.20487 | 1.30903e-08 | 15.39066 | 2.93812 | 7.90638 | 15.253 | 0.11122 | 66.58451 | 3.06856e-07 | 7.20677 | [35 empty] | 32.28255 | 42.90929 | 7.15687 | 0.46111 | 8.73172 | 8.1303e-09 | 8.45846
|  | 810.6 |  | 0.98033 | 0.00053 | 0.00367 | [5 empty] | 0.01547 | [7 empty] | 95.44916 | 2.82826 | 0.05902 | 0.55315 | 0.64532 | 0.22411 | 0.24097 | 5.39911 | 4.91102 | 59.09493 | 0.03569 | 15.16442 | 1.2868e-08 | 15.39482 | 2.92566 | 7.91113 | 15.23758 | 0.11105 | 66.6089 | 3.02925e-07 | 7.20568 | [35 empty] | 32.25906 | 42.94637 | 7.14899 | 0.46142 | 8.7253 | 8.00293e-09 | 8.45886
|  | 809.6 |  | 0.98016 | 0.0005 | 0.00371 | [5 empty] | 0.01563 | [7 empty] | 95.46154 | 2.82181 | 0.05846 | 0.55317 | 0.64115 | 0.22415 | 0.23972 | 5.41247 | 4.90529 | 59.12374 | 0.03563 | 15.12388 | 1.2649e-08 | 15.39899 | 2.91322 | 7.9159 | 15.22214 | 0.11089 | 66.63326 | 2.99037e-07 | 7.20459 | [35 empty] | 32.23549 | 42.98358 | 7.1411 | 0.46173 | 8.71885 | 7.87733e-09 | 8.45925
|  | 809.39157 |  | 0.98012 | 0.0005 | 0.00372 | [5 empty] | 0.01566 | [7 empty] | 95.46411 | 2.82047 | 0.05834 | 0.55318 | 0.64028 | 0.22416 | 0.23946 | 5.41526 | 4.9041 | 59.12975 | 0.03562 | 15.11541 | 1.26037e-08 | 15.39985 | 2.91063 | 7.9169 | 15.21892 | 0.11086 | 66.63833 | 2.98232e-07 | 7.20436 | [35 empty] | 32.23056 | 42.99135 | 7.13945 | 0.4618 | 8.7175 | 7.85138e-09 | 8.45933
|  | 809.39157 | 0 | 0.98012 | 0.0005 | 0.00372 | [5 empty] | 0.01566 | 96.16021 | 2.2054 | 0.09235 | 0.2689 | 0.97521 | 0.28715 | 0.01079 | 95.46411 | 2.82047 | 0.05834 | 0.55318 | 0.64028 | 0.22416 | 0.23946 | 5.41526 | 4.9041 | 59.12975 | 0.03562 | 15.11541 | 1.26037e-08 | 15.39985 | 2.91063 | 7.9169 | 15.21892 | 0.11086 | 66.63833 | 2.98232e-07 | 7.20436 | [35 empty] | 32.23056 | 42.99135 | 7.13945 | 0.4618 | 8.7175 | 7.85138e-09 | 8.45933
|  | 808.6 | 0.04429 | 0.93469 | 0.0004 | 0.00339 | [5 empty] | 0.01723 | 96.19427 | 2.17829 | 0.09056 | 0.2742 | 0.96782 | 0.28407 | 0.01078 | 95.48648 | 2.79196 | 0.05731 | 0.56593 | 0.63556 | 0.22161 | 0.24115 | 5.44801 | 4.89925 | 59.04977 | 0.03669 | 15.16681 | 1.23776e-08 | 15.39947 | 2.9188 | 7.88898 | 15.12243 | 0.11438 | 66.75695 | 2.93735e-07 | 7.19845 | [35 empty] | 32.33908 | 42.87524 | 7.08787 | 0.47649 | 8.76478 | 7.72973e-09 | 8.45654
|  | 807.6 | 0.09858 | 0.87899 | 0.00027 | 0.00299 | [5 empty] | 0.01916 | 96.23615 | 2.14471 | 0.08836 | 0.28109 | 0.95855 | 0.28035 | 0.01078 | 95.51346 | 2.75656 | 0.05605 | 0.58252 | 0.6296 | 0.21853 | 0.24328 | 5.48923 | 4.89285 | 58.95006 | 0.03809 | 15.23078 | 1.21017e-08 | 15.399 | 2.92883 | 7.85381 | 15.00219 | 0.11899 | 66.90511 | 2.8826e-07 | 7.19108 | [35 empty] | 32.47518 | 42.7284 | 7.0231 | 0.49573 | 8.82457 | 7.5816e-09 | 8.45302
|  | 806.6 | 0.15104 | 0.82514 | 0.00016 | 0.0026 | [5 empty] | 0.02106 | 96.27676 | 2.11189 | 0.08623 | 0.28817 | 0.94935 | 0.27683 | 0.01077 | 95.53901 | 2.72185 | 0.05481 | 0.59965 | 0.62367 | 0.21561 | 0.24539 | 5.53028 | 4.88614 | 58.85191 | 0.03953 | 15.29358 | 1.18361e-08 | 15.39856 | 2.93851 | 7.81876 | 14.88383 | 0.12378 | 67.05133 | 2.83001e-07 | 7.1838 | [35 empty] | 32.61006 | 42.5815 | 6.95881 | 0.51574 | 8.8844 | 7.43927e-09 | 8.44949
|  | 805.6 | 0.20172 | 0.7731 | 4e-05 | 0.00223 | [5 empty] | 0.0229 | 96.31609 | 2.07982 | 0.08417 | 0.29546 | 0.94022 | 0.27347 | 0.01076 | 95.56312 | 2.68784 | 0.05361 | 0.61732 | 0.61777 | 0.21286 | 0.24748 | 5.57111 | 4.87914 | 58.75542 | 0.04104 | 15.35514 | 1.158e-08 | 15.39815 | 2.94782 | 7.78383 | 14.76742 | 0.12875 | 67.19555 | 2.77944e-07 | 7.17662 | [35 empty] | 32.74358 | 42.43465 | 6.89503 | 0.53654 | 8.94422 | 7.30232e-09 | 8.44598
|  | 805.19445 | 0.22178 | 0.7525 | 0 | 0.00209 | [5 empty] | 0.02363 | 96.33168 | 2.06703 | 0.08335 | 0.29848 | 0.93654 | 0.27216 | 0.01076 | 95.57248 | 2.67424 | 0.05314 | 0.62465 | 0.61538 | 0.21178 | 0.24833 | 5.58761 | 4.87622 | 58.71678 | 0.04166 | 15.37974 | 1.14788e-08 | 15.398 | 2.95149 | 7.76971 | 14.72077 | 0.13083 | 67.25346 | 2.75947e-07 | 7.17374 | [35 empty] | 32.79731 | 42.37515 | 6.86932 | 0.54521 | 8.96846 | 7.24824e-09 | 8.44455
|  | 805.19445 | 0.22178 | 0.7525 |  | 0.00209 | [5 empty] | 0.02363 | 96.33168 | 2.06703 | 0.08335 | 0.29848 | 0.93654 | 0.27216 | 0.01076 | 95.57248 | 2.67424 | 0.05314 | 0.62465 | 0.61538 | 0.21178 | 0.24833 | [7 empty] | 2.95149 | 7.76971 | 14.72077 | 0.13083 | 67.25346 | 2.75947e-07 | 7.17374 | [35 empty] | 32.79731 | 42.37515 | 6.86932 | 0.54521 | 8.96846 | 7.24824e-09 | 8.44455
|  | 805.19445 | 0.22178 | 0.7525 |  | 0.00209 | [5 empty] | 0.02363 | 96.33168 | 2.06703 | 0.08335 | 0.29848 | 0.93654 | 0.27216 | 0.01076 | 95.57248 | 2.67424 | 0.05314 | 0.62465 | 0.61538 | 0.21178 | 0.24833 | [7 empty] | 2.95149 | 7.76971 | 14.72077 | 0.13083 | 67.25346 | 2.75947e-07 | 7.17374 | [35 empty] | 32.79731 | 42.37515 | 6.86932 | 0.54521 | 8.96846 | 7.24824e-09 | 8.44455
|  | 804.6 | 0.2493 | 0.72427 |  | 0.00184 | [5 empty] | 0.02459 | 96.34971 | 2.05083 | 0.08149 | 0.30272 | 0.93415 | 0.27034 | 0.01076 | 95.58179 | 2.65742 | 0.05202 | 0.635 | 0.61385 | 0.21031 | 0.2496 | [7 empty] | 2.96131 | 7.75675 | 14.56053 | 0.13371 | 67.4224 | 2.7316e-07 | 7.16529 | [35 empty] | 32.86555 | 42.29668 | 6.7927 | 0.55863 | 9.0457 | 7.18383e-09 | 8.44073
|  | 803.6 | 0.2946 | 0.67778 |  | 0.00143 | [5 empty] | 0.02619 | 96.37961 | 2.02384 | 0.0785 | 0.31005 | 0.92985 | 0.26738 | 0.01076 | 95.59682 | 2.6293 | 0.05021 | 0.65292 | 0.61108 | 0.20794 | 0.25173 | [7 empty] | 2.9773 | 7.73482 | 14.30062 | 0.13871 | 67.69699 | 2.68599e-07 | 7.15157 | [35 empty] | 32.9802 | 42.16285 | 6.6674 | 0.58194 | 9.17319 | 7.07741e-09 | 8.43442
|  | 802.6 | 0.33863 | 0.63258 |  | 0.00103 | [5 empty] | 0.02776 | 96.40894 | 1.99722 | 0.07568 | 0.31761 | 0.92523 | 0.26456 | 0.01076 | 95.61101 | 2.60143 | 0.0485 | 0.67147 | 0.60806 | 0.20568 | 0.25383 | [7 empty] | 2.99257 | 7.71267 | 14.05256 | 0.14393 | 67.95985 | 2.64188e-07 | 7.13842 | [35 empty] | 33.09447 | 42.02701 | 6.54657 | 0.60619 | 9.29753 | 6.97324e-09 | 8.42823
|  | 801.6 | 0.3814 | 0.58864 |  | 0.00065 | [5 empty] | 0.0293 | 96.43767 | 1.97097 | 0.07302 | 0.32542 | 0.9203 | 0.26187 | 0.01075 | 95.62434 | 2.57384 | 0.04689 | 0.69067 | 0.60482 | 0.20353 | 0.25591 | [7 empty] | 3.00711 | 7.69026 | 13.81604 | 0.14936 | 68.21138 | 2.59915e-07 | 7.12585 | [35 empty] | 33.20814 | 41.88947 | 6.43014 | 0.63139 | 9.41868 | 6.87114e-09 | 8.42219
|  | 800.6 | 0.42292 | 0.54597 |  | 0.00029 | [5 empty] | 0.03082 | 96.46575 | 1.94512 | 0.07052 | 0.33348 | 0.91509 | 0.25929 | 0.01075 | 95.63674 | 2.54656 | 0.04536 | 0.71053 | 0.60137 | 0.20149 | 0.25795 | [7 empty] | 3.02089 | 7.66756 | 13.59076 | 0.15501 | 68.45196 | 2.55772e-07 | 7.11382 | [35 empty] | 33.32099 | 41.75054 | 6.31803 | 0.65757 | 9.53658 | 6.77095e-09 | 8.41629
|  | 799.78509 | 0.45583 | 0.51213 |  | 0 | [5 empty] | 0.03204 | 96.48813 | 1.92437 | 0.06858 | 0.34023 | 0.91066 | 0.25728 | 0.01074 | 95.64614 | 2.52456 | 0.04418 | 0.72722 | 0.59842 | 0.1999 | 0.25958 | [7 empty] | 3.03153 | 7.64883 | 13.41527 | 0.15978 | 68.64018 | 2.52484e-07 | 7.10441 | [35 empty] | 33.4122 | 41.63652 | 6.22982 | 0.67965 | 9.63022 | 6.69062e-09 | 8.41159
|  | 799.78509 | 0.45583 | 0.51213 | [7 empty] | 0.03204 | 96.48813 | 1.92437 | 0.06858 | 0.34023 | 0.91066 | 0.25728 | 0.01074 | 95.64614 | 2.52456 | 0.04418 | 0.72722 | 0.59842 | 0.1999 | 0.25958 | [49 empty] | 33.4122 | 41.63652 | 6.22982 | 0.67965 | 9.63022 | 6.69062e-09 | 8.41159
|  | 799.78509 | 0.45583 | 0.51213 | [7 empty] | 0.03204 | 96.48813 | 1.92437 | 0.06858 | 0.34023 | 0.91066 | 0.25728 | 0.01074 | 95.64614 | 2.52456 | 0.04418 | 0.72722 | 0.59842 | 0.1999 | 0.25958 | [49 empty] | 33.4122 | 41.63652 | 6.22982 | 0.67965 | 9.63022 | 6.69062e-09 | 8.41159
|  | 799.6 | 0.46119 | 0.50662 | [7 empty] | 0.03219 | 96.49406 | 1.92155 | 0.06807 | 0.34133 | 0.9073 | 0.25696 | 0.01073 | 95.64854 | 2.52182 | 0.04386 | 0.73008 | 0.59617 | 0.19965 | 0.25987 | [49 empty] | 33.43058 | 41.64479 | 6.20884 | 0.68364 | 9.62033 | 6.67378e-09 | 8.41182
|  | 798.6 | 0.49007 | 0.47692 | [7 empty] | 0.03302 | 96.52571 | 1.90617 | 0.06539 | 0.34742 | 0.88938 | 0.25522 | 0.01071 | 95.66111 | 2.50678 | 0.04217 | 0.74598 | 0.58421 | 0.19829 | 0.26146 | [49 empty] | 33.53018 | 41.68633 | 6.09704 | 0.70577 | 9.56761 | 6.5834e-09 | 8.41306
|  | 797.6 | 0.51877 | 0.44738 | [7 empty] | 0.03385 | 96.55671 | 1.89057 | 0.06285 | 0.35378 | 0.8719 | 0.25352 | 0.01068 | 95.6729 | 2.49141 | 0.04057 | 0.76259 | 0.57253 | 0.19696 | 0.26305 | [49 empty] | 33.63015 | 41.72243 | 5.988 | 0.72893 | 9.51625 | 6.49405e-09 | 8.41425
|  | 796.6 | 0.54726 | 0.41805 | [7 empty] | 0.03469 | 96.58701 | 1.87478 | 0.06043 | 0.36043 | 0.85485 | 0.25185 | 0.01065 | 95.68386 | 2.47574 | 0.03904 | 0.77993 | 0.56113 | 0.19566 | 0.26464 | [49 empty] | 33.73032 | 41.75308 | 5.8818 | 0.75314 | 9.46629 | 6.40569e-09 | 8.41537
|  | 795.6 | 0.57549 | 0.38897 | [7 empty] | 0.03554 | 96.61658 | 1.85883 | 0.05814 | 0.36736 | 0.83825 | 0.25021 | 0.01062 | 95.69396 | 2.45978 | 0.03759 | 0.79803 | 0.55002 | 0.19439 | 0.26623 | [49 empty] | 33.8305 | 41.77831 | 5.77852 | 0.77842 | 9.41782 | 6.3183e-09 | 8.41643
|  | 794.6 | 0.60342 | 0.3602 | [7 empty] | 0.03638 | 96.64538 | 1.84275 | 0.05597 | 0.3746 | 0.8221 | 0.24861 | 0.01059 | 95.70314 | 2.44358 | 0.03622 | 0.8169 | 0.53919 | 0.19316 | 0.26781 | [49 empty] | 33.93051 | 41.79814 | 5.67822 | 0.80482 | 9.37087 | 6.23184e-09 | 8.41744
|  | 793.6 | 0.631 | 0.33176 | [7 empty] | 0.03723 | 96.67339 | 1.82656 | 0.05391 | 0.38213 | 0.80639 | 0.24705 | 0.01056 | 95.71137 | 2.42715 | 0.03492 | 0.83656 | 0.52864 | 0.19197 | 0.26939 | [49 empty] | 34.03014 | 41.81268 | 5.58095 | 0.83237 | 9.32549 | 6.14627e-09 | 8.41837
|  | 792.6 | 0.65821 | 0.30371 | [7 empty] | 0.03808 | 96.70057 | 1.8103 | 0.05197 | 0.38997 | 0.79114 | 0.24553 | 0.01053 | 95.7186 | 2.41054 | 0.03368 | 0.85703 | 0.51838 | 0.19082 | 0.27095 | [49 empty] | 34.12918 | 41.82204 | 5.48673 | 0.86108 | 9.28173 | 6.06156e-09 | 8.41925
|  | 791.6 | 0.68499 | 0.27608 | [7 empty] | 0.03893 | 96.72689 | 1.79399 | 0.05013 | 0.39811 | 0.77633 | 0.24404 | 0.0105 | 95.72479 | 2.39376 | 0.03251 | 0.87832 | 0.5084 | 0.18972 | 0.27249 | [49 empty] | 34.22742 | 41.82635 | 5.39558 | 0.89099 | 9.23959 | 5.97768e-09 | 8.42007
|  | 790.6 | 0.71133 | 0.2489 | [7 empty] | 0.03977 | 96.75232 | 1.77767 | 0.04839 | 0.40658 | 0.76197 | 0.24261 | 0.01046 | 95.7299 | 2.37687 | 0.03141 | 0.90046 | 0.4987 | 0.18865 | 0.27401 | [49 empty] | 34.32463 | 41.8258 | 5.30751 | 0.92213 | 9.19911 | 5.89461e-09 | 8.42082
|  | 789.6 | 0.73718 | 0.22221 | [7 empty] | 0.04061 | 96.77683 | 1.76136 | 0.04675 | 0.41536 | 0.74805 | 0.24121 | 0.01043 | 95.73388 | 2.35989 | 0.03036 | 0.92345 | 0.48928 | 0.18764 | 0.27551 | [49 empty] | 34.42059 | 41.8206 | 5.22252 | 0.95451 | 9.16028 | 5.81232e-09 | 8.42151
|  | 788.6 | 0.76252 | 0.19604 | [7 empty] | 0.04144 | 96.8004 | 1.74511 | 0.0452 | 0.42446 | 0.73457 | 0.23986 | 0.01039 | 95.7367 | 2.34285 | 0.02937 | 0.94731 | 0.48013 | 0.18666 | 0.27698 | [49 empty] | 34.51506 | 41.81095 | 5.14058 | 0.98817 | 9.1231 | 5.73077e-09 | 8.42214
|  | 787.6 | 0.78733 | 0.1704 | [7 empty] | 0.04226 | 96.82301 | 1.72892 | 0.04374 | 0.43389 | 0.72153 | 0.23856 | 0.01035 | 95.73832 | 2.32579 | 0.02843 | 0.97205 | 0.47125 | 0.18574 | 0.27841 | [49 empty] | 34.60781 | 41.79713 | 5.06167 | 1.02312 | 9.08756 | 5.64994e-09 | 8.42271
|  | 787.43389 | 0.7914 | 0.1662 | [7 empty] | 0.0424 | 96.82667 | 1.72624 | 0.04351 | 0.43549 | 0.7194 | 0.23835 | 0.01035 | 95.73847 | 2.32296 | 0.02828 | 0.97625 | 0.4698 | 0.18559 | 0.27865 | [49 empty] | 34.62303 | 41.79444 | 5.04885 | 1.02905 | 9.08182 | 5.63658e-09 | 8.4228
|  | 787.43389 | 0.7914 | 0.1662 |  |  |  |  | 0 |  |  | 0.0424 | 96.82667 | 1.72624 | 0.04351 | 0.43549 | 0.7194 | 0.23835 | 0.01035 | 95.73847 | 2.32296 | 0.02828 | 0.97625 | 0.4698 | 0.18559 | 0.27865 | [28 empty] | 49.90559 | 29.57465 | 0.12453 | 0.42765 | 14.86782 | 0 | 5.09976 | [14 empty] | 34.62303 | 41.79444 | 5.04885 | 1.02905 | 9.08182 | 5.63658e-09 | 8.4228
|  | 786.6 | 0.81113 | 0.1457 |  |  |  |  | 0.00031 |  |  | 0.04286 | 96.84678 | 1.71208 | 0.04258 | 0.44361 | 0.70729 | 0.23735 | 0.01031 | 95.74063 | 2.30775 | 0.02769 | 0.99766 | 0.46158 | 0.18489 | 0.2798 | [28 empty] | 50.00265 | 29.49848 | 0.12185 | 0.43941 | 14.83748 | 0 | 5.10013 | [14 empty] | 34.70406 | 41.78246 | 5.00582 | 1.05831 | 9.02492 | 5.56587e-09 | 8.42443
|  | 785.6 | 0.83425 | 0.12166 |  |  |  |  | 0.00067 |  |  | 0.04342 | 96.86979 | 1.6953 | 0.04151 | 0.45364 | 0.69329 | 0.2362 | 0.01027 | 95.74189 | 2.28967 | 0.027 | 1.02413 | 0.45206 | 0.1841 | 0.28115 | [28 empty] | 50.1167 | 29.40803 | 0.11875 | 0.45397 | 14.802 | 0 | 5.10056 | [14 empty] | 34.79886 | 41.76507 | 4.95521 | 1.09458 | 8.96003 | 5.48221e-09 | 8.42625
|  | 784.6 | 0.85677 | 0.09824 |  |  |  |  | 0.00102 |  |  | 0.04397 | 96.8916 | 1.67876 | 0.04049 | 0.46399 | 0.67984 | 0.23509 | 0.01022 | 95.74171 | 2.27177 | 0.02635 | 1.05148 | 0.44288 | 0.18335 | 0.28246 | [28 empty] | 50.22796 | 29.31875 | 0.11577 | 0.469 | 14.76753 | 0 | 5.10097 | [14 empty] | 34.8909 | 41.74463 | 4.90574 | 1.13217 | 8.89862 | 5.3997e-09 | 8.42794
|  | 783.6 | 0.87869 | 0.07544 |  |  |  |  | 0.00135 |  |  | 0.04452 | 96.91221 | 1.66249 | 0.03952 | 0.47465 | 0.66692 | 0.23403 | 0.01018 | 95.74006 | 2.25409 | 0.02572 | 1.07972 | 0.43403 | 0.18266 | 0.28373 | [28 empty] | 50.33622 | 29.23085 | 0.11292 | 0.48453 | 14.73411 | 0 | 5.10137 | [14 empty] | 34.98001 | 41.72139 | 4.85749 | 1.17109 | 8.84053 | 5.31829e-09 | 8.4295
|  | 782.6 | 0.9 | 0.05326 |  |  |  |  | 0.00167 |  |  | 0.04507 | 96.93162 | 1.6465 | 0.03859 | 0.48563 | 0.65451 | 0.23301 | 0.01013 | 95.73694 | 2.23662 | 0.02511 | 1.10887 | 0.4255 | 0.18201 | 0.28495 | [28 empty] | 50.44124 | 29.14451 | 0.1102 | 0.50056 | 14.70175 | 0 | 5.10175 | [14 empty] | 35.06601 | 41.69561 | 4.8105 | 1.21134 | 8.78559 | 5.23792e-09 | 8.43095
|  | 781.6 | 0.92071 | 0.03171 |  |  |  |  | 0.00197 |  |  | 0.04561 | 96.94985 | 1.6308 | 0.03771 | 0.49694 | 0.6426 | 0.23203 | 0.01008 | 95.73232 | 2.21941 | 0.02454 | 1.13892 | 0.41728 | 0.18141 | 0.28612 | [28 empty] | 50.5428 | 29.05995 | 0.10759 | 0.51708 | 14.67047 | 0 | 5.10211 | [14 empty] | 35.14872 | 41.66756 | 4.76484 | 1.25295 | 8.73364 | 5.15852e-09 | 8.4323
|  | 780.6 | 0.94081 | 0.01079 |  |  |  |  | 0.00227 |  |  | 0.04614 | 96.96688 | 1.6154 | 0.03687 | 0.50857 | 0.63115 | 0.2311 | 0.01003 | 95.72622 | 2.20245 | 0.02398 | 1.1699 | 0.40935 | 0.18087 | 0.28724 | [28 empty] | 50.64069 | 28.97735 | 0.1051 | 0.5341 | 14.64031 | 0 | 5.10246 | [14 empty] | 35.22797 | 41.6375 | 4.72055 | 1.29592 | 8.68451 | 5.08005e-09 | 8.43354
|  | 780.0724 | 0.95116 | 0 |  |  |  |  | 0.00242 |  |  | 0.04642 | 96.9754 | 1.6074 | 0.03644 | 0.51483 | 0.6253 | 0.23063 | 0.01 | 95.72239 | 2.19361 | 0.0237 | 1.18662 | 0.40528 | 0.1806 | 0.2878 | [28 empty] | 50.69078 | 28.93463 | 0.10383 | 0.54328 | 14.62484 | 0 | 5.10263 | [14 empty] | 35.26834 | 41.62093 | 4.69775 | 1.31914 | 8.65968 | 5.03901e-09 | 8.43416
|  | 780.0724 | 0.95116 | [5 empty] | 0.00242 |  |  | 0.04642 | 96.9754 | 1.6074 | 0.03644 | 0.51483 | 0.6253 | 0.23063 | 0.01 | [35 empty] | 50.69078 | 28.93463 | 0.10383 | 0.54328 | 14.62484 | 0 | 5.10263 | [14 empty] | 35.26834 | 41.62093 | 4.69775 | 1.31914 | 8.65968 | 5.03901e-09 | 8.43416
|  | 780.0724 | 0.95116 | [5 empty] | 0.00242 |  |  | 0.04642 | 96.9754 | 1.6074 | 0.03644 | 0.51483 | 0.6253 | 0.23063 | 0.01 | [35 empty] | 50.69078 | 28.93463 | 0.10383 | 0.54328 | 14.62484 | 0 | 5.10263 | [14 empty] | 35.26834 | 41.62093 | 4.69775 | 1.31914 | 8.65968 | 5.03901e-09 | 8.43416
|  | 779.6 | 0.95104 | [5 empty] | 0.00275 |  |  | 0.04621 | 96.97981 | 1.6051 | 0.03655 | 0.51494 | 0.62301 | 0.23066 | 0.00993 | [35 empty] | 50.6604 | 28.95309 | 0.1041 | 0.54342 | 14.63654 | 0 | 5.10245 | [14 empty] | 35.24613 | 41.64407 | 4.71643 | 1.32031 | 8.63783 | 4.99422e-09 | 8.43523
|  | 778.6 | 0.95077 | [5 empty] | 0.00345 |  |  | 0.04578 | 96.98913 | 1.60022 | 0.03678 | 0.51516 | 0.61819 | 0.23073 | 0.00979 | [35 empty] | 50.5959 | 28.99233 | 0.10468 | 0.54372 | 14.66131 | 0 | 5.10206 | [14 empty] | 35.19899 | 41.69309 | 4.75594 | 1.3228 | 8.59169 | 4.90059e-09 | 8.43749
|  | 777.6 | 0.95051 | [5 empty] | 0.00414 |  |  | 0.04535 | 96.9984 | 1.59536 | 0.03701 | 0.51538 | 0.6134 | 0.23079 | 0.00965 | [35 empty] | 50.53119 | 29.03179 | 0.10526 | 0.54402 | 14.68606 | 0 | 5.10166 | [14 empty] | 35.15168 | 41.74213 | 4.79544 | 1.32531 | 8.54571 | 4.80854e-09 | 8.43974
|  | 776.6 | 0.95026 | [5 empty] | 0.00481 |  |  | 0.04493 | 97.00764 | 1.59052 | 0.03724 | 0.51559 | 0.60863 | 0.23086 | 0.00951 | [35 empty] | 50.46627 | 29.07148 | 0.10584 | 0.54433 | 14.71082 | 0 | 5.10127 | [14 empty] | 35.1042 | 41.7912 | 4.8349 | 1.32784 | 8.49988 | 4.71805e-09 | 8.44199
|  | 775.6 | 0.95001 | [5 empty] | 0.00547 |  |  | 0.04452 | 97.01684 | 1.58569 | 0.03747 | 0.5158 | 0.6039 | 0.23093 | 0.00938 | [35 empty] | 50.40113 | 29.11137 | 0.10641 | 0.54464 | 14.73556 | 0 | 5.10089 | [14 empty] | 35.05655 | 41.84029 | 4.87434 | 1.33039 | 8.45421 | 4.6291e-09 | 8.44423
|  | 774.6 | 0.94976 | [5 empty] | 0.00613 |  |  | 0.04411 | 97.026 | 1.58087 | 0.0377 | 0.516 | 0.59919 | 0.23099 | 0.00924 | [35 empty] | 50.33579 | 29.15148 | 0.10698 | 0.54495 | 14.76029 | 0 | 5.1005 | [14 empty] | 35.00874 | 41.88939 | 4.91375 | 1.33297 | 8.40868 | 4.54167e-09 | 8.44646
|  | 773.6 | 0.94952 | [5 empty] | 0.00677 |  |  | 0.04372 | 97.03513 | 1.57607 | 0.03793 | 0.5162 | 0.59451 | 0.23105 | 0.00911 | [35 empty] | 50.27026 | 29.1918 | 0.10755 | 0.54527 | 14.78501 | 0 | 5.10011 | [14 empty] | 34.96077 | 41.93852 | 4.95313 | 1.33557 | 8.36332 | 4.45574e-09 | 8.4487
|  | 772.6 | 0.94928 | [5 empty] | 0.0074 |  |  | 0.04332 | 97.04422 | 1.57128 | 0.03816 | 0.51639 | 0.58986 | 0.23112 | 0.00898 | [35 empty] | 50.20453 | 29.23233 | 0.10812 | 0.54558 | 14.80972 | 0 | 5.09972 | [14 empty] | 34.91265 | 41.98765 | 4.99247 | 1.3382 | 8.31811 | 4.37129e-09 | 8.45092
|  | 771.6 | 0.94904 | [5 empty] | 0.00802 |  |  | 0.04294 | 97.05328 | 1.5665 | 0.03839 | 0.51658 | 0.58523 | 0.23118 | 0.00885 | [35 empty] | 50.13861 | 29.27306 | 0.10868 | 0.54591 | 14.83441 | 0 | 5.09934 | [14 empty] | 34.86438 | 42.0368 | 5.03177 | 1.34085 | 8.27305 | 4.28829e-09 | 8.45314
|  | 770.6 | 0.94881 | [5 empty] | 0.00863 |  |  | 0.04256 | 97.0623 | 1.56174 | 0.03861 | 0.51676 | 0.58063 | 0.23124 | 0.00872 | [35 empty] | 50.0725 | 29.31398 | 0.10924 | 0.54624 | 14.85908 | 0 | 5.09896 | [14 empty] | 34.81595 | 42.08596 | 5.07104 | 1.34354 | 8.22815 | 4.20673e-09 | 8.45535
|  | 769.6 | 0.94858 | [5 empty] | 0.00923 |  |  | 0.04219 | 97.07129 | 1.55698 | 0.03884 | 0.51694 | 0.57606 | 0.2313 | 0.00859 | [35 empty] | 50.00621 | 29.35511 | 0.1098 | 0.54657 | 14.88373 | 0 | 5.09857 | [14 empty] | 34.76738 | 42.13513 | 5.11027 | 1.34625 | 8.18341 | 4.12658e-09 | 8.45756
|  | 768.6 | 0.94836 | [5 empty] | 0.00982 |  |  | 0.04182 | 97.08025 | 1.55224 | 0.03907 | 0.51711 | 0.57151 | 0.23136 | 0.00846 | [35 empty] | 49.93975 | 29.39643 | 0.11036 | 0.54691 | 14.90836 | 0 | 5.09819 | [14 empty] | 34.71866 | 42.1843 | 5.14946 | 1.34899 | 8.13883 | 4.04783e-09 | 8.45976
|  | 767.6 | 0.94814 | [5 empty] | 0.0104 |  |  | 0.04146 | 97.08917 | 1.54751 | 0.03929 | 0.51728 | 0.56699 | 0.23141 | 0.00834 | [35 empty] | 49.87311 | 29.43794 | 0.11092 | 0.54725 | 14.93296 | 0 | 5.09781 | [14 empty] | 34.66981 | 42.23347 | 5.1886 | 1.35176 | 8.0944 | 3.97045e-09 | 8.46196
|  | 766.6 | 0.94792 | [5 empty] | 0.01098 |  |  | 0.04111 | 97.09806 | 1.54279 | 0.03951 | 0.51745 | 0.5625 | 0.23147 | 0.00822 | [35 empty] | 49.80631 | 29.47964 | 0.11147 | 0.54761 | 14.95754 | 0 | 5.09743 | [14 empty] | 34.6208 | 42.28265 | 5.2277 | 1.35457 | 8.05013 | 3.89443e-09 | 8.46415
|  | 765.6 | 0.9477 | [5 empty] | 0.01154 |  |  | 0.04076 | 97.10692 | 1.53807 | 0.03974 | 0.51761 | 0.55803 | 0.23153 | 0.0081 | [35 empty] | 49.73934 | 29.52153 | 0.11202 | 0.54796 | 14.98209 | 0 | 5.09706 | [14 empty] | 34.57167 | 42.33183 | 5.26675 | 1.35741 | 8.00601 | 3.81974e-09 | 8.46633
|  | 764.6 | 0.94749 | [5 empty] | 0.01209 |  |  | 0.04042 | 97.11575 | 1.53337 | 0.03996 | 0.51776 | 0.55359 | 0.23158 | 0.00798 | [35 empty] | 49.67221 | 29.5636 | 0.11257 | 0.54833 | 15.00661 | 0 | 5.09668 | [14 empty] | 34.52239 | 42.38101 | 5.30575 | 1.36029 | 7.96205 | 3.74637e-09 | 8.46851
|  | 763.6 | 0.94728 | [5 empty] | 0.01264 |  |  | 0.04008 | 97.12455 | 1.52868 | 0.04018 | 0.51791 | 0.54918 | 0.23164 | 0.00786 | [35 empty] | 49.60492 | 29.60585 | 0.11312 | 0.5487 | 15.0311 | 0 | 5.09631 | [14 empty] | 34.47298 | 42.43018 | 5.3447 | 1.3632 | 7.91826 | 3.6743e-09 | 8.47069
|  | 762.6 | 0.94708 | [5 empty] | 0.01317 |  |  | 0.03975 | 97.13332 | 1.524 | 0.0404 | 0.51806 | 0.54478 | 0.23169 | 0.00774 | [35 empty] | 49.53747 | 29.64828 | 0.11366 | 0.54908 | 15.05556 | 0 | 5.09593 | [14 empty] | 34.42343 | 42.47936 | 5.38359 | 1.36615 | 7.87462 | 3.6035e-09 | 8.47285
|  | 761.6 | 0.94688 | [5 empty] | 0.0137 |  |  | 0.03942 | 97.14206 | 1.51932 | 0.04063 | 0.51821 | 0.54042 | 0.23174 | 0.00763 | [35 empty] | 49.46988 | 29.6909 | 0.11421 | 0.54947 | 15.07998 | 0 | 5.09556 | [14 empty] | 34.37376 | 42.52853 | 5.42243 | 1.36913 | 7.83113 | 3.53396e-09 | 8.47501
|  | 760.6 | 0.94668 | [5 empty] | 0.01422 |  |  | 0.0391 | 97.15077 | 1.51466 | 0.04085 | 0.51834 | 0.53608 | 0.2318 | 0.00751 | [35 empty] | 49.40213 | 29.73368 | 0.11475 | 0.54987 | 15.10437 | 0 | 5.09519 | [14 empty] | 34.32395 | 42.57769 | 5.46122 | 1.37216 | 7.78781 | 3.46565e-09 | 8.47717
|  | 759.6 | 0.94648 | [5 empty] | 0.01474 |  |  | 0.03878 | 97.15945 | 1.51 | 0.04106 | 0.51848 | 0.53176 | 0.23185 | 0.0074 | [35 empty] | 49.33424 | 29.77665 | 0.11529 | 0.55028 | 15.12872 | 0 | 5.09482 | [14 empty] | 34.27401 | 42.62685 | 5.49995 | 1.37523 | 7.74465 | 3.39857e-09 | 8.47932
|  | 758.6 | 0.94629 | [5 empty] | 0.01524 |  |  | 0.03847 | 97.1681 | 1.50535 | 0.04128 | 0.51861 | 0.52747 | 0.2319 | 0.00729 | [35 empty] | 49.2662 | 29.81978 | 0.11583 | 0.5507 | 15.15303 | 0 | 5.09446 | [14 empty] | 34.22395 | 42.676 | 5.53861 | 1.37834 | 7.70164 | 3.33269e-09 | 8.48146
|  | 757.6 | 0.9461 | [5 empty] | 0.01574 |  |  | 0.03816 | 97.17673 | 1.50071 | 0.0415 | 0.51873 | 0.5232 | 0.23195 | 0.00718 | [35 empty] | 49.19803 | 29.86309 | 0.11636 | 0.55113 | 15.1773 | 0 | 5.09409 | [14 empty] | 34.17376 | 42.72514 | 5.57722 | 1.3815 | 7.65879 | 3.26799e-09 | 8.4836
|  | 756.6 | 0.94591 | [5 empty] | 0.01623 |  |  | 0.03786 | 97.18533 | 1.49607 | 0.04172 | 0.51886 | 0.51896 | 0.232 | 0.00707 | [35 empty] | 49.12972 | 29.90657 | 0.1169 | 0.55157 | 15.20152 | 0 | 5.09373 | [14 empty] | 34.12345 | 42.77427 | 5.61576 | 1.3847 | 7.6161 | 3.20446e-09 | 8.48573
|  | 755.6 | 0.94573 | [5 empty] | 0.01671 |  |  | 0.03756 | 97.1939 | 1.49145 | 0.04194 | 0.51897 | 0.51474 | 0.23204 | 0.00696 | [35 empty] | 49.06127 | 29.95021 | 0.11743 | 0.55202 | 15.2257 | 0 | 5.09337 | [14 empty] | 34.073 | 42.82339 | 5.65423 | 1.38794 | 7.57358 | 3.14207e-09 | 8.48785
|  | 754.6 | 0.94555 | [5 empty] | 0.01718 |  |  | 0.03727 | 97.20244 | 1.48683 | 0.04215 | 0.51909 | 0.51055 | 0.23209 | 0.00686 | [35 empty] | 48.99269 | 29.99403 | 0.11796 | 0.55248 | 15.24984 | 0 | 5.09301 | [14 empty] | 34.02244 | 42.8725 | 5.69264 | 1.39124 | 7.53121 | 3.08081e-09 | 8.48997
|  | 753.6 | 0.94536 | [5 empty] | 0.01766 |  |  | 0.03698 | 97.21121 | 1.48207 | 0.04239 | 0.51913 | 0.50631 | 0.23214 | 0.00675 | [35 empty] | 48.92071 | 30.04074 | 0.11853 | 0.55364 | 15.27371 | 0 | 5.09266 | [14 empty] | 33.96882 | 42.92324 | 5.73085 | 1.39623 | 7.48877 | 3.02206e-09 | 8.4921
|  | 752.6 | 0.94518 | [5 empty] | 0.01812 |  |  | 0.03669 | 97.21994 | 1.47733 | 0.04264 | 0.51916 | 0.50211 | 0.23219 | 0.00665 | [35 empty] | 48.84873 | 30.08752 | 0.11909 | 0.55479 | 15.29755 | 0 | 5.09232 | [14 empty] | 33.91518 | 42.9739 | 5.76896 | 1.40122 | 7.44652 | 2.96431e-09 | 8.49422
|  | 751.6 | 0.94501 | [5 empty] | 0.01858 |  |  | 0.03641 | 97.22863 | 1.47259 | 0.04288 | 0.5192 | 0.49793 | 0.23223 | 0.00654 | [35 empty] | 48.77675 | 30.13435 | 0.11965 | 0.55592 | 15.32134 | 0 | 5.09198 | [14 empty] | 33.86155 | 43.02445 | 5.80699 | 1.40621 | 7.40447 | 2.90754e-09 | 8.49634
|  | 750.6 | 0.94483 | [5 empty] | 0.01903 |  |  | 0.03613 | 97.23729 | 1.46787 | 0.04311 | 0.51923 | 0.49378 | 0.23228 | 0.00644 | [35 empty] | 48.70479 | 30.18122 | 0.12021 | 0.55704 | 15.3451 | 0 | 5.09164 | [14 empty] | 33.80792 | 43.07491 | 5.84492 | 1.41119 | 7.36262 | 2.85172e-09 | 8.49844
|  | 749.79809 | 0.9447 | [5 empty] | 0.01939 |  |  | 0.03591 | 97.2442 | 1.4641 | 0.0433 | 0.51926 | 0.49047 | 0.23231 | 0.00636 | [35 empty] | 48.64709 | 30.21883 | 0.12065 | 0.55793 | 15.36412 | 0 | 5.09137 | [14 empty] | 33.76493 | 43.11531 | 5.87527 | 1.41518 | 7.32919 | 2.80765e-09 | 8.50013
|  | 749.79809 | 0.9447 |  | 0 |  |  |  | 0.01939 |  |  | 0.03591 | 97.2442 | 1.4641 | 0.0433 | 0.51926 | 0.49047 | 0.23231 | 0.00636 | [7 empty] | 7.85228 | 5.86106 | 60.16449 | 0.09605 | 10.16249 | 3.41054e-09 | 15.86362 | [21 empty] | 48.64709 | 30.21883 | 0.12065 | 0.55793 | 15.36412 | 0 | 5.09137 | [14 empty] | 33.76493 | 43.11531 | 5.87527 | 1.41518 | 7.32919 | 2.80765e-09 | 8.50013
|  | 749.6 | 0.94464 |  | 2e-05 |  |  |  | 0.01958 |  |  | 0.03576 | 97.24638 | 1.46343 | 0.04325 | 0.51932 | 0.48895 | 0.23233 | 0.00634 | [7 empty] | 7.86149 | 5.86965 | 60.17897 | 0.09612 | 10.12758 | 3.39487e-09 | 15.86619 | [21 empty] | 48.6346 | 30.23105 | 0.12062 | 0.5586 | 15.36369 | 0 | 5.09143 | [14 empty] | 33.7572 | 43.1368 | 5.87602 | 1.41687 | 7.31224 | 2.79802e-09 | 8.50087
|  | 748.6 | 0.94434 |  | 0.00011 |  |  |  | 0.02053 |  |  | 0.03502 | 97.25729 | 1.46008 | 0.043 | 0.51961 | 0.48136 | 0.23241 | 0.00625 | [7 empty] | 7.90757 | 5.91271 | 60.25096 | 0.0965 | 9.95327 | 3.31691e-09 | 15.87898 | [21 empty] | 48.57139 | 30.29276 | 0.12045 | 0.562 | 15.36167 | 0 | 5.09172 | [14 empty] | 33.71793 | 43.24495 | 5.87967 | 1.42539 | 7.22748 | 2.74987e-09 | 8.50458
|  | 747.6 | 0.94406 |  | 0.0002 |  |  |  | 0.02145 |  |  | 0.0343 | 97.26809 | 1.45673 | 0.04274 | 0.51989 | 0.4739 | 0.23248 | 0.00616 | [7 empty] | 7.95297 | 5.95525 | 60.32117 | 0.09688 | 9.78219 | 3.24088e-09 | 15.89154 | [21 empty] | 48.50801 | 30.35447 | 0.12028 | 0.56539 | 15.35985 | 0 | 5.09201 | [14 empty] | 33.67822 | 43.35251 | 5.88307 | 1.43393 | 7.14404 | 2.70243e-09 | 8.50823
|  | 746.6 | 0.94378 |  | 0.00028 |  |  |  | 0.02234 |  |  | 0.03359 | 97.27878 | 1.45338 | 0.04249 | 0.52015 | 0.46657 | 0.23256 | 0.00608 | [7 empty] | 7.99769 | 5.99727 | 60.38964 | 0.09725 | 9.61429 | 3.16672e-09 | 15.90387 | [21 empty] | 48.44445 | 30.41619 | 0.1201 | 0.56876 | 15.35821 | 0 | 5.09229 | [14 empty] | 33.63808 | 43.45949 | 5.88621 | 1.44248 | 7.0619 | 2.65571e-09 | 8.51183
|  | 745.6 | 0.94351 |  | 0.00037 |  |  |  | 0.02322 |  |  | 0.03291 | 97.28935 | 1.45002 | 0.04223 | 0.52041 | 0.45937 | 0.23263 | 0.00599 | [7 empty] | 8.04173 | 6.03877 | 60.45641 | 0.09761 | 9.4495 | 3.09439e-09 | 15.91598 | [21 empty] | 48.38072 | 30.47791 | 0.11992 | 0.57212 | 15.35676 | 0 | 5.09256 | [14 empty] | 33.59753 | 43.5659 | 5.8891 | 1.45105 | 6.98103 | 2.6097e-09 | 8.51539
|  | 744.6 | 0.94324 |  | 0.00045 |  |  |  | 0.02407 |  |  | 0.03224 | 97.29982 | 1.44666 | 0.04198 | 0.52065 | 0.45229 | 0.2327 | 0.0059 | [7 empty] | 8.08511 | 6.07975 | 60.52154 | 0.09797 | 9.28777 | 3.02382e-09 | 15.92786 | [21 empty] | 48.31685 | 30.53962 | 0.11973 | 0.57546 | 15.3555 | 0 | 5.09284 | [14 empty] | 33.55658 | 43.67177 | 5.89174 | 1.45963 | 6.90139 | 2.56439e-09 | 8.51889
|  | 743.6 | 0.94298 |  | 0.00053 |  |  |  | 0.0249 |  |  | 0.03159 | 97.31018 | 1.44329 | 0.04172 | 0.52089 | 0.44533 | 0.23277 | 0.00582 | [7 empty] | 8.12783 | 6.1202 | 60.58507 | 0.09833 | 9.12904 | 2.95498e-09 | 15.93953 | [21 empty] | 48.25282 | 30.60133 | 0.11954 | 0.5788 | 15.35441 | 0 | 5.09311 | [14 empty] | 33.51523 | 43.7771 | 5.89414 | 1.46822 | 6.82297 | 2.51977e-09 | 8.52235
|  | 742.6 | 0.94292 |  | 0 |  |  |  | 0.02338 |  |  | 0.0337 | 97.31856 | 1.42993 | 0.04263 | 0.51932 | 0.45094 | 0.23291 | 0.00572 | [7 empty] | 0.51127 | 38.96618 | 40.39544 | 0.4393 | 0.85882 | 0.15174 | 18.67726 | [21 empty] | 48.23508 | 30.53361 | 0.12154 | 0.57466 | 15.44427 | 0 | 5.09085 | [14 empty] | 33.47221 | 43.61659 | 6.02452 | 1.46057 | 6.90666 | 2.46079e-09 | 8.51944
|  | 742.4 | 0.94327 |  | 0 |  |  |  | 0.02588 |  |  | 0.03085 | 97.32248 | 1.43925 | 0.04142 | 0.52115 | 0.43713 | 0.23285 | 0.00572 | [7 empty] | 8.17824 | 6.16804 | 60.65925 | 0.09875 | 8.94246 | 2.87457e-09 | 15.95326 | [21 empty] | 48.17581 | 30.67535 | 0.1193 | 0.58278 | 15.35334 | 0 | 5.09342 | [14 empty] | 33.4651 | 43.90281 | 5.8967 | 1.47855 | 6.73041 | 2.46713e-09 | 8.52643
|  | 742.4 | 0.94268 | 0.00063 |  |  |  |  | 0.02586 |  |  | 0.03083 | 97.32248 | 1.43925 | 0.04142 | 0.52115 | 0.43713 | 0.23285 | 0.00572 | 8.17824 | 6.16804 | 60.65925 | 0.09875 | 8.94246 | 2.87457e-09 | 15.95326 | [28 empty] | 48.17581 | 30.67535 | 0.1193 | 0.58278 | 15.35334 | 0 | 5.09342 | [14 empty] | 33.4651 | 43.90281 | 5.8967 | 1.47855 | 6.73041 | 2.46713e-09 | 8.52643
|  | 742.2 | 0.94263 | 0.00064 |  |  |  |  | 0.02602 |  |  | 0.03071 | 97.32451 | 1.43857 | 0.04137 | 0.5212 | 0.43578 | 0.23286 | 0.0057 | 8.18655 | 6.17594 | 60.67141 | 0.09882 | 8.91177 | 2.8614e-09 | 15.95552 | [28 empty] | 48.16296 | 30.68768 | 0.11926 | 0.58344 | 15.35319 | 0 | 5.09348 | [14 empty] | 33.45669 | 43.92369 | 5.8971 | 1.48027 | 6.71514 | 2.45845e-09 | 8.52711
|  | 741.2 | 0.94239 | 0.00072 |  |  |  |  | 0.0268 |  |  | 0.03009 | 97.33463 | 1.4352 | 0.04111 | 0.52141 | 0.4291 | 0.23293 | 0.00562 | 8.22772 | 6.21512 | 60.73128 | 0.09916 | 8.76004 | 2.7965e-09 | 15.96669 | [28 empty] | 48.09861 | 30.74935 | 0.11905 | 0.58674 | 15.35252 | 0 | 5.09373 | [14 empty] | 33.41443 | 44.02778 | 5.89893 | 1.48891 | 6.63951 | 2.41545e-09 | 8.53045
|  | 740.2 | 0.94215 | 0.00079 |  |  |  |  | 0.02756 |  |  | 0.0295 | 97.34465 | 1.43182 | 0.04086 | 0.52161 | 0.42253 | 0.23299 | 0.00554 | 8.26826 | 6.25376 | 60.78969 | 0.0995 | 8.61112 | 2.73316e-09 | 15.97766 | [28 empty] | 48.03414 | 30.81098 | 0.11884 | 0.59002 | 15.35202 | 0 | 5.09399 | [14 empty] | 33.37179 | 44.13138 | 5.90053 | 1.49756 | 6.56499 | 2.37312e-09 | 8.53375
|  | 739.2 | 0.94192 | 0.00087 |  |  |  |  | 0.02831 |  |  | 0.02891 | 97.35458 | 1.42843 | 0.04061 | 0.5218 | 0.41607 | 0.23305 | 0.00546 | 8.30818 | 6.29187 | 60.8467 | 0.09983 | 8.46498 | 2.67135e-09 | 15.98844 | [28 empty] | 47.96956 | 30.87259 | 0.11862 | 0.5933 | 15.35169 | 0 | 5.09424 | [14 empty] | 33.3288 | 44.2345 | 5.9019 | 1.50623 | 6.49156 | 2.33145e-09 | 8.53701
|  | 738.2 | 0.94169 | 0.00094 |  |  |  |  | 0.02903 |  |  | 0.02834 | 97.36441 | 1.42504 | 0.04035 | 0.52199 | 0.40972 | 0.23311 | 0.00538 | 8.34748 | 6.32944 | 60.90234 | 0.10017 | 8.32154 | 2.61101e-09 | 15.99903 | [28 empty] | 47.90486 | 30.93417 | 0.1184 | 0.59656 | 15.35152 | 0 | 5.09449 | [14 empty] | 33.28545 | 44.33715 | 5.90305 | 1.51492 | 6.41921 | 2.29042e-09 | 8.54022
|  | 737.2 | 0.94147 | 0.00101 |  |  |  |  | 0.02974 |  |  | 0.02779 | 97.37415 | 1.42164 | 0.0401 | 0.52216 | 0.40347 | 0.23317 | 0.0053 | 8.38618 | 6.36648 | 60.95664 | 0.10049 | 8.18078 | 2.55211e-09 | 16.00943 | [28 empty] | 47.84006 | 30.99572 | 0.11817 | 0.59981 | 15.3515 | 0 | 5.09473 | [14 empty] | 33.24176 | 44.43935 | 5.90397 | 1.52363 | 6.3479 | 2.25003e-09 | 8.5434
|  | 736.2 | 0.94125 | 0.00108 |  |  |  |  | 0.03043 |  |  | 0.02725 | 97.38381 | 1.41824 | 0.03985 | 0.52233 | 0.39732 | 0.23323 | 0.00522 | 8.42428 | 6.40298 | 61.00966 | 0.10081 | 8.04263 | 2.49462e-09 | 16.01964 | [28 empty] | 47.77516 | 31.05723 | 0.11794 | 0.60305 | 15.35164 | 0 | 5.09497 | [14 empty] | 33.19772 | 44.5411 | 5.90468 | 1.53236 | 6.27762 | 2.21027e-09 | 8.54653
|  | 735.2 | 0.94104 | 0.00114 |  |  |  |  | 0.0311 |  |  | 0.02672 | 97.39337 | 1.41483 | 0.0396 | 0.52249 | 0.39128 | 0.23328 | 0.00515 | 8.46179 | 6.43894 | 61.06142 | 0.10113 | 7.90704 | 2.43848e-09 | 16.02968 | [28 empty] | 47.71016 | 31.11871 | 0.1177 | 0.60628 | 15.35194 | 0 | 5.09521 | [14 empty] | 33.15334 | 44.64241 | 5.90517 | 1.54111 | 6.20834 | 2.17113e-09 | 8.54962
|  | 734.2 | 0.94084 | 0.00121 |  |  |  |  | 0.03175 |  |  | 0.0262 | 97.40285 | 1.41142 | 0.03934 | 0.52264 | 0.38533 | 0.23334 | 0.00507 | 8.49871 | 6.47437 | 61.11196 | 0.10145 | 7.77396 | 2.38367e-09 | 16.03955 | [28 empty] | 47.64507 | 31.18015 | 0.11746 | 0.6095 | 15.35238 | 0 | 5.09544 | [14 empty] | 33.10863 | 44.74331 | 5.90545 | 1.54989 | 6.14004 | 2.13261e-09 | 8.55268
|  | 733.2 | 0.94063 | 0.00127 |  |  |  |  | 0.0324 |  |  | 0.0257 | 97.41225 | 1.408 | 0.03909 | 0.52279 | 0.37948 | 0.23339 | 0.005 | 8.53507 | 6.50926 | 61.16132 | 0.10176 | 7.64335 | 2.33015e-09 | 16.04925 | [28 empty] | 47.57989 | 31.24154 | 0.11721 | 0.6127 | 15.35298 | 0 | 5.09567 | [14 empty] | 33.0636 | 44.84379 | 5.90552 | 1.55869 | 6.07271 | 2.0947e-09 | 8.55569
|  | 732.2 | 0.94044 | 0.00134 |  |  |  |  | 0.03302 |  |  | 0.02521 | 97.42156 | 1.40458 | 0.03884 | 0.52293 | 0.37372 | 0.23344 | 0.00493 | 8.57086 | 6.54362 | 61.20953 | 0.10206 | 7.51516 | 2.27789e-09 | 16.05877 | [28 empty] | 47.51463 | 31.30289 | 0.11696 | 0.6159 | 15.35372 | 0 | 5.0959 | [14 empty] | 33.01825 | 44.94387 | 5.90539 | 1.56751 | 6.00631 | 2.05738e-09 | 8.55867
|  | 731.2 | 0.94025 | 0.0014 |  |  |  |  | 0.03363 |  |  | 0.02473 | 97.4308 | 1.40115 | 0.03859 | 0.52306 | 0.36806 | 0.23349 | 0.00485 | 8.60609 | 6.57744 | 61.25662 | 0.10237 | 7.38934 | 2.22684e-09 | 16.06814 | [28 empty] | 47.4493 | 31.3642 | 0.1167 | 0.61908 | 15.3546 | 0 | 5.09612 | [14 empty] | 32.97257 | 45.04356 | 5.90505 | 1.57636 | 5.94084 | 2.02066e-09 | 8.56161
|  | 730.2 | 0.94006 | 0.00146 |  |  |  |  | 0.03423 |  |  | 0.02426 | 97.43995 | 1.39772 | 0.03834 | 0.52318 | 0.36249 | 0.23354 | 0.00478 | 8.64078 | 6.61073 | 61.30264 | 0.10266 | 7.26584 | 2.17699e-09 | 16.07735 | [28 empty] | 47.38388 | 31.42546 | 0.11644 | 0.62225 | 15.35562 | 0 | 5.09634 | [14 empty] | 32.92659 | 45.14287 | 5.90451 | 1.58524 | 5.87627 | 1.98451e-09 | 8.56452
|  | 729.2 | 0.93987 | 0.00152 |  |  |  |  | 0.03481 |  |  | 0.0238 | 97.44903 | 1.39428 | 0.03809 | 0.5233 | 0.357 | 0.23359 | 0.00471 | 8.67493 | 6.64349 | 61.3476 | 0.10296 | 7.14462 | 2.12829e-09 | 16.0864 | [28 empty] | 47.31839 | 31.48667 | 0.11618 | 0.62542 | 15.35679 | 0 | 5.09656 | [14 empty] | 32.88029 | 45.24181 | 5.90378 | 1.59414 | 5.81259 | 1.94894e-09 | 8.56739
|  | 728.2 | 0.93969 | 0.00157 |  |  |  |  | 0.03538 |  |  | 0.02335 | 97.45803 | 1.39083 | 0.03784 | 0.52341 | 0.35161 | 0.23364 | 0.00464 | 8.70854 | 6.67572 | 61.39155 | 0.10325 | 7.02564 | 2.08072e-09 | 16.09529 | [28 empty] | 47.25283 | 31.54784 | 0.11591 | 0.62857 | 15.35808 | 0 | 5.09677 | [14 empty] | 32.83369 | 45.3404 | 5.90285 | 1.60306 | 5.74978 | 1.91394e-09 | 8.57023
|  | 727.2 | 0.93952 | 0.00163 |  |  |  |  | 0.03594 |  |  | 0.02291 | 97.46696 | 1.38738 | 0.03759 | 0.52352 | 0.3463 | 0.23368 | 0.00457 | 8.74164 | 6.70742 | 61.43451 | 0.10354 | 6.90885 | 2.03425e-09 | 16.10404 | [28 empty] | 47.18721 | 31.60895 | 0.11563 | 0.63171 | 15.35952 | 0 | 5.09698 | [14 empty] | 32.78678 | 45.43863 | 5.90172 | 1.61202 | 5.68782 | 1.8795e-09 | 8.57303
|  | 726.2 | 0.93935 | 0.00169 |  |  |  |  | 0.03648 |  |  | 0.02248 | 97.47581 | 1.38393 | 0.03734 | 0.52362 | 0.34107 | 0.23373 | 0.00451 | 8.77422 | 6.7386 | 61.47652 | 0.10382 | 6.7942 | 1.98884e-09 | 16.11264 | [28 empty] | 47.12152 | 31.67002 | 0.11535 | 0.63484 | 15.36108 | 0 | 5.09719 | [14 empty] | 32.73958 | 45.53652 | 5.90041 | 1.621 | 5.62669 | 1.84561e-09 | 8.5758
|  | 725.2 | 0.93918 | 0.00174 |  |  |  |  | 0.03702 |  |  | 0.02206 | 97.48459 | 1.38046 | 0.03709 | 0.52371 | 0.33593 | 0.23377 | 0.00444 | 8.80629 | 6.76925 | 61.51759 | 0.1041 | 6.68166 | 1.94448e-09 | 16.12111 | [28 empty] | 47.05577 | 31.73103 | 0.11507 | 0.63796 | 15.36277 | 0 | 5.09739 | [14 empty] | 32.69207 | 45.63409 | 5.89891 | 1.63001 | 5.56638 | 1.81227e-09 | 8.57854
|  | 724.2 | 0.93902 | 0.00179 |  |  |  |  | 0.03754 |  |  | 0.02165 | 97.4933 | 1.377 | 0.03684 | 0.5238 | 0.33087 | 0.23382 | 0.00437 | 8.83787 | 6.79938 | 61.55776 | 0.10438 | 6.57118 | 1.90113e-09 | 16.12943 | [28 empty] | 46.98996 | 31.79199 | 0.11478 | 0.64107 | 15.3646 | 0 | 5.09759 | [14 empty] | 32.64428 | 45.73133 | 5.89723 | 1.63905 | 5.50687 | 1.77946e-09 | 8.58124
|  | 723.2 | 0.93886 | 0.00185 |  |  |  |  | 0.03804 |  |  | 0.02125 | 97.50195 | 1.37352 | 0.03659 | 0.52388 | 0.32588 | 0.23386 | 0.00431 | 8.86896 | 6.82899 | 61.59706 | 0.10465 | 6.46273 | 1.85876e-09 | 16.13761 | [28 empty] | 46.92409 | 31.8529 | 0.11449 | 0.64418 | 15.36655 | 0 | 5.09779 | [14 empty] | 32.59619 | 45.82826 | 5.89536 | 1.64812 | 5.44815 | 1.74718e-09 | 8.58391
|  | 722.2 | 0.9387 | 0.0019 |  |  |  |  | 0.03854 |  |  | 0.02086 | 97.51052 | 1.37005 | 0.03635 | 0.52396 | 0.32098 | 0.2339 | 0.00424 | 8.89956 | 6.85809 | 61.63551 | 0.10492 | 6.35625 | 1.81736e-09 | 16.14566 | [28 empty] | 46.85817 | 31.91376 | 0.1142 | 0.64727 | 15.36862 | 0 | 5.09799 | [14 empty] | 32.54781 | 45.92489 | 5.89332 | 1.65722 | 5.3902 | 1.71543e-09 | 8.58656
|  | 721.2 | 0.93854 | 0.00195 |  |  |  |  | 0.03903 |  |  | 0.02048 | 97.51903 | 1.36657 | 0.0361 | 0.52403 | 0.31615 | 0.23394 | 0.00418 | 8.9297 | 6.88667 | 61.67314 | 0.10519 | 6.25172 | 1.7769e-09 | 16.15358 | [28 empty] | 46.7922 | 31.97456 | 0.1139 | 0.65035 | 15.37081 | 0 | 5.09818 | [14 empty] | 32.49915 | 46.02123 | 5.89109 | 1.66635 | 5.33301 | 1.68418e-09 | 8.58917
|  | 720.2 | 0.93839 | 0.002 |  |  |  |  | 0.0395 |  |  | 0.02011 | 97.52747 | 1.36308 | 0.03585 | 0.5241 | 0.3114 | 0.23398 | 0.00412 | 8.95937 | 6.91473 | 61.70998 | 0.10545 | 6.1491 | 1.73735e-09 | 16.16138 | [28 empty] | 46.72617 | 32.03531 | 0.1136 | 0.65342 | 15.37313 | 0 | 5.09837 | [14 empty] | 32.4502 | 46.11728 | 5.8887 | 1.67551 | 5.27656 | 1.65345e-09 | 8.59176
|  | 719.2 | 0.93825 | 0.00205 |  |  |  |  | 0.03996 |  |  | 0.01974 | 97.53585 | 1.35959 | 0.03561 | 0.52416 | 0.30672 | 0.23402 | 0.00406 | 8.98858 | 6.94229 | 61.74604 | 0.10571 | 6.04834 | 1.69869e-09 | 16.16905 | [28 empty] | 46.6601 | 32.09601 | 0.11329 | 0.65649 | 15.37557 | 0 | 5.09855 | [14 empty] | 32.40097 | 46.21305 | 5.88613 | 1.6847 | 5.22084 | 1.62322e-09 | 8.59431
|  | 718.2 | 0.9381 | 0.00209 |  |  |  |  | 0.04042 |  |  | 0.01938 | 97.54416 | 1.35609 | 0.03536 | 0.52422 | 0.30212 | 0.23406 | 0.00399 | 9.01734 | 6.96934 | 61.78135 | 0.10597 | 5.94941 | 1.6609e-09 | 16.1766 | [28 empty] | 46.59398 | 32.15665 | 0.11298 | 0.65954 | 15.37812 | 0 | 5.09874 | [14 empty] | 32.35146 | 46.30856 | 5.88338 | 1.69392 | 5.16584 | 1.59348e-09 | 8.59684
|  | 717.2 | 0.93796 | 0.00214 |  |  |  |  | 0.04086 |  |  | 0.01903 | 97.55241 | 1.35259 | 0.03512 | 0.52427 | 0.29758 | 0.2341 | 0.00393 | 9.04566 | 6.99589 | 61.81594 | 0.10622 | 5.85227 | 1.62396e-09 | 16.18402 | [28 empty] | 46.52782 | 32.21723 | 0.11266 | 0.66258 | 15.38079 | 0 | 5.09892 | [14 empty] | 32.30167 | 46.4038 | 5.88047 | 1.70318 | 5.11154 | 1.56422e-09 | 8.59934
|  | 716.2 | 0.93783 | 0.00219 |  |  |  |  | 0.0413 |  |  | 0.01869 | 97.5606 | 1.34908 | 0.03488 | 0.52432 | 0.29312 | 0.23413 | 0.00387 | 9.07354 | 7.02194 | 61.84983 | 0.10647 | 5.75689 | 1.58784e-09 | 16.19133 | [28 empty] | 46.46161 | 32.27776 | 0.11235 | 0.66562 | 15.38357 | 0 | 5.09909 | [14 empty] | 32.2516 | 46.49879 | 5.8774 | 1.71247 | 5.05793 | 1.53545e-09 | 8.60181
|  | 715.2 | 0.93769 | 0.00223 |  |  |  |  | 0.04172 |  |  | 0.01836 | 97.56873 | 1.34557 | 0.03463 | 0.52436 | 0.28872 | 0.23417 | 0.00382 | 9.101 | 7.04748 | 61.88303 | 0.10672 | 5.66323 | 1.55253e-09 | 16.19853 | [28 empty] | 46.39536 | 32.33823 | 0.11203 | 0.66864 | 15.38647 | 0 | 5.09927 | [14 empty] | 32.20126 | 46.59354 | 5.87416 | 1.72179 | 5.005 | 1.50715e-09 | 8.60426
|  | 714.2 | 0.93756 | 0.00227 |  |  |  |  | 0.04214 |  |  | 0.01803 | 97.5768 | 1.34205 | 0.03439 | 0.5244 | 0.28439 | 0.2342 | 0.00376 | 9.12804 | 7.07254 | 61.91558 | 0.10696 | 5.57126 | 1.51801e-09 | 16.20562 | [28 empty] | 46.32907 | 32.39865 | 0.1117 | 0.67166 | 15.38948 | 0 | 5.09944 | [14 empty] | 32.15064 | 46.68806 | 5.87075 | 1.73115 | 4.95273 | 1.47931e-09 | 8.60668
|  | 713.2 | 0.93743 | 0.00232 |  |  |  |  | 0.04254 |  |  | 0.01771 | 97.58482 | 1.33853 | 0.03415 | 0.52444 | 0.28013 | 0.23424 | 0.0037 | 9.15467 | 7.0971 | 61.94748 | 0.1072 | 5.48095 | 1.48425e-09 | 16.21259 | [28 empty] | 46.26274 | 32.45902 | 0.11138 | 0.67467 | 15.39259 | 0 | 5.09961 | [14 empty] | 32.09974 | 46.78234 | 5.86719 | 1.74054 | 4.90112 | 1.45193e-09 | 8.60907
|  | 712.2 | 0.9373 | 0.00236 |  |  |  |  | 0.04294 |  |  | 0.0174 | 97.59277 | 1.335 | 0.03391 | 0.52447 | 0.27594 | 0.23427 | 0.00364 | 9.18089 | 7.12117 | 61.97877 | 0.10744 | 5.39226 | 1.45124e-09 | 16.21946 | [28 empty] | 46.19638 | 32.51932 | 0.11104 | 0.67766 | 15.39582 | 0 | 5.09978 | [14 empty] | 32.04858 | 46.8764 | 5.86347 | 1.74996 | 4.85015 | 1.42501e-09 | 8.61144
|  | 711.2 | 0.93718 | 0.0024 |  |  |  |  | 0.04333 |  |  | 0.01709 | 97.60067 | 1.33147 | 0.03367 | 0.52449 | 0.2718 | 0.2343 | 0.00359 | 9.20672 | 7.14476 | 62.00946 | 0.10767 | 5.30516 | 1.41895e-09 | 16.22623 | [28 empty] | 46.12997 | 32.57957 | 0.11071 | 0.68065 | 15.39915 | 0 | 5.09994 | [14 empty] | 31.99714 | 46.97025 | 5.85959 | 1.75942 | 4.79982 | 1.39853e-09 | 8.61378
|  | 710.2 | 0.93706 | 0.00244 |  |  |  |  | 0.04371 |  |  | 0.01679 | 97.60851 | 1.32794 | 0.03343 | 0.52452 | 0.26774 | 0.23433 | 0.00353 | 9.23215 | 7.16787 | 62.03957 | 0.1079 | 5.21961 | 1.38738e-09 | 16.23289 | [28 empty] | 46.06353 | 32.63977 | 0.11037 | 0.68363 | 15.40259 | 0 | 5.1001 | [14 empty] | 31.94543 | 47.0639 | 5.85555 | 1.76891 | 4.7501 | 1.3725e-09 | 8.6161
|  | 709.2 | 0.93694 | 0.00248 |  |  |  |  | 0.04408 |  |  | 0.01649 | 97.6163 | 1.3244 | 0.03319 | 0.52454 | 0.26373 | 0.23436 | 0.00348 | 9.2572 | 7.19049 | 62.06912 | 0.10813 | 5.1356 | 1.35651e-09 | 16.23946 | [28 empty] | 45.99706 | 32.69991 | 0.11003 | 0.6866 | 15.40613 | 0 | 5.10026 | [14 empty] | 31.89346 | 47.15734 | 5.85137 | 1.77845 | 4.70099 | 1.34689e-09 | 8.6184
|  | 708.2 | 0.93682 | 0.00252 |  |  |  |  | 0.04445 |  |  | 0.01621 | 97.62403 | 1.32086 | 0.03295 | 0.52455 | 0.25978 | 0.23439 | 0.00343 | 9.28188 | 7.21264 | 62.09812 | 0.10836 | 5.05308 | 1.32631e-09 | 16.24592 | [28 empty] | 45.93056 | 32.76 | 0.10969 | 0.68956 | 15.40978 | 0 | 5.10042 | [14 empty] | 31.84121 | 47.25059 | 5.84703 | 1.78801 | 4.65249 | 1.32171e-09 | 8.62067
|  | 707.2 | 0.93671 | 0.00256 |  |  |  |  | 0.0448 |  |  | 0.01593 | 97.63172 | 1.31731 | 0.03272 | 0.52456 | 0.2559 | 0.23442 | 0.00337 | 9.30618 | 7.23432 | 62.1266 | 0.10858 | 4.97203 | 1.29678e-09 | 16.25229 | [28 empty] | 45.86402 | 32.82003 | 0.10934 | 0.69251 | 15.41352 | 0 | 5.10057 | [14 empty] | 31.7887 | 47.34366 | 5.84254 | 1.79762 | 4.60457 | 1.29696e-09 | 8.62292
|  | 706.2 | 0.9366 | 0.0026 |  |  |  |  | 0.04515 |  |  | 0.01565 | 97.63934 | 1.31376 | 0.03248 | 0.52457 | 0.25207 | 0.23445 | 0.00332 | 9.33012 | 7.25553 | 62.15457 | 0.1088 | 4.89242 | 1.26789e-09 | 16.25857 | [28 empty] | 45.79746 | 32.88 | 0.109 | 0.69546 | 15.41737 | 0 | 5.10072 | [14 empty] | 31.73591 | 47.43655 | 5.8379 | 1.80726 | 4.55724 | 1.27262e-09 | 8.62514
|  | 705.2 | 0.93649 | 0.00263 |  |  |  |  | 0.04549 |  |  | 0.01538 | 97.64692 | 1.31021 | 0.03224 | 0.52458 | 0.2483 | 0.23448 | 0.00327 | 9.3537 | 7.27627 | 62.18205 | 0.10901 | 4.81422 | 1.23964e-09 | 16.26475 | [28 empty] | 45.73086 | 32.93992 | 0.10864 | 0.69839 | 15.42132 | 0 | 5.10087 | [14 empty] | 31.68287 | 47.52926 | 5.83312 | 1.81693 | 4.51047 | 1.24868e-09 | 8.62735
|  | 704.2 | 0.93638 | 0.00267 |  |  |  |  | 0.04583 |  |  | 0.01512 | 97.65445 | 1.30665 | 0.03201 | 0.52458 | 0.24459 | 0.23451 | 0.00322 | 9.37694 | 7.29655 | 62.20905 | 0.10923 | 4.7374 | 1.212e-09 | 16.27084 | [28 empty] | 45.66423 | 32.99978 | 0.10829 | 0.70132 | 15.42536 | 0 | 5.10102 | [14 empty] | 31.62955 | 47.62182 | 5.82819 | 1.82665 | 4.46426 | 1.22515e-09 | 8.62953
|  | 703.2 | 0.93628 | 0.00271 |  |  |  |  | 0.04615 |  |  | 0.01486 | 97.66192 | 1.30309 | 0.03177 | 0.52457 | 0.24093 | 0.23454 | 0.00317 | 9.39982 | 7.31636 | 62.23559 | 0.10944 | 4.66194 | 1.18496e-09 | 16.27685 | [28 empty] | 45.59758 | 33.05959 | 0.10793 | 0.70423 | 15.4295 | 0 | 5.10116 | [14 empty] | 31.57597 | 47.71421 | 5.82312 | 1.8364 | 4.41861 | 1.20202e-09 | 8.63169
|  | 702.2 | 0.93618 | 0.00274 |  |  |  |  | 0.04647 |  |  | 0.01461 | 97.66935 | 1.29952 | 0.03154 | 0.52457 | 0.23733 | 0.23456 | 0.00312 | 9.42237 | 7.33573 | 62.26168 | 0.10964 | 4.58781 | 1.15851e-09 | 16.28277 | [28 empty] | 45.5309 | 33.11934 | 0.10757 | 0.70714 | 15.43374 | 0 | 5.1013 | [14 empty] | 31.52212 | 47.80645 | 5.81791 | 1.8462 | 4.3735 | 1.17927e-09 | 8.63383
|  | 701.2 | 0.93608 | 0.00278 |  |  |  |  | 0.04679 |  |  | 0.01436 | 97.67673 | 1.29595 | 0.03131 | 0.52456 | 0.23379 | 0.23459 | 0.00307 | 9.44459 | 7.35463 | 62.28735 | 0.10985 | 4.51498 | 1.13264e-09 | 16.2886 | [28 empty] | 45.46419 | 33.17904 | 0.10721 | 0.71004 | 15.43807 | 0 | 5.10144 | [14 empty] | 31.46801 | 47.89854 | 5.81256 | 1.85603 | 4.32892 | 1.15692e-09 | 8.63595
|  | 700.2 | 0.93598 | 0.00281 |  |  |  |  | 0.04709 |  |  | 0.01412 | 97.68406 | 1.29238 | 0.03108 | 0.52455 | 0.23029 | 0.23462 | 0.00302 | 9.46648 | 7.37309 | 62.3126 | 0.11005 | 4.44343 | 1.10733e-09 | 16.29436 | [28 empty] | 45.39746 | 33.23868 | 0.10685 | 0.71293 | 15.4425 | 0 | 5.10158 | [14 empty] | 31.41363 | 47.9905 | 5.80706 | 1.8659 | 4.28487 | 1.13494e-09 | 8.63804
|  | 699.2 | 0.93588 | 0.00284 |  |  |  |  | 0.04739 |  |  | 0.01388 | 97.69134 | 1.2888 | 0.03085 | 0.52454 | 0.22685 | 0.23464 | 0.00298 | 9.48805 | 7.3911 | 62.33744 | 0.11025 | 4.37313 | 1.08256e-09 | 16.30003 | [28 empty] | 45.33071 | 33.29827 | 0.10648 | 0.71581 | 15.44702 | 0 | 5.10171 | [14 empty] | 31.35898 | 48.08232 | 5.80143 | 1.87581 | 4.24133 | 1.11333e-09 | 8.64012
|  | 698.2 | 0.93579 | 0.00288 |  |  |  |  | 0.04769 |  |  | 0.01365 | 97.69858 | 1.28523 | 0.03062 | 0.52452 | 0.22346 | 0.23467 | 0.00293 | 9.5093 | 7.40867 | 62.3619 | 0.11044 | 4.30406 | 1.05833e-09 | 16.30562 | [28 empty] | 45.26393 | 33.3578 | 0.10611 | 0.71868 | 15.45163 | 0 | 5.10185 | [14 empty] | 31.30407 | 48.17401 | 5.79567 | 1.88576 | 4.19831 | 1.09209e-09 | 8.64218
|  | 697.2 | 0.9357 | 0.00291 |  |  |  |  | 0.04797 |  |  | 0.01342 | 97.70577 | 1.28164 | 0.03039 | 0.5245 | 0.22012 | 0.23469 | 0.00288 | 9.53025 | 7.42579 | 62.38599 | 0.11064 | 4.23619 | 1.03463e-09 | 16.31114 | [28 empty] | 45.19713 | 33.41728 | 0.10574 | 0.72154 | 15.45633 | 0 | 5.10198 | [14 empty] | 31.2489 | 48.26558 | 5.78977 | 1.89575 | 4.15578 | 1.07122e-09 | 8.64422
|  | 696.2 | 0.93561 | 0.00294 |  |  |  |  | 0.04826 |  |  | 0.0132 | 97.71292 | 1.27806 | 0.03016 | 0.52447 | 0.21684 | 0.23471 | 0.00284 | 9.55089 | 7.44248 | 62.40971 | 0.11083 | 4.16951 | 1.01144e-09 | 16.31658 | [28 empty] | 45.1303 | 33.47671 | 0.10537 | 0.72439 | 15.46112 | 0 | 5.10211 | [14 empty] | 31.19346 | 48.35704 | 5.78373 | 1.90578 | 4.11375 | 1.0507e-09 | 8.64624
|  | 695.2 | 0.93552 | 0.00297 |  |  |  |  | 0.04853 |  |  | 0.01298 | 97.72002 | 1.27447 | 0.02993 | 0.52445 | 0.2136 | 0.23474 | 0.00279 | 9.57124 | 7.45873 | 62.43308 | 0.11101 | 4.10399 | 9.88747e-10 | 16.32195 | [28 empty] | 45.06346 | 33.53608 | 0.10499 | 0.72724 | 15.466 | 0 | 5.10223 | [14 empty] | 31.13776 | 48.44838 | 5.77757 | 1.91586 | 4.0722 | 1.03054e-09 | 8.64824
|  | 694.2 | 0.93543 | 0.003 |  |  |  |  | 0.0488 |  |  | 0.01277 | 97.72708 | 1.27088 | 0.02971 | 0.52442 | 0.21041 | 0.23476 | 0.00275 | 9.59129 | 7.47456 | 62.45612 | 0.1112 | 4.0396 | 9.66546e-10 | 16.32724 | [28 empty] | 44.99659 | 33.5954 | 0.10462 | 0.73007 | 15.47096 | 0 | 5.10236 | [14 empty] | 31.08178 | 48.53963 | 5.77127 | 1.92597 | 4.03113 | 1.01072e-09 | 8.65022
|  | 693.2 | 0.93535 | 0.00303 |  |  |  |  | 0.04906 |  |  | 0.01256 | 97.73409 | 1.26729 | 0.02948 | 0.52439 | 0.20726 | 0.23478 | 0.00271 | 9.61105 | 7.48995 | 62.47883 | 0.11138 | 3.97632 | 9.44823e-10 | 16.33246 | [28 empty] | 44.9297 | 33.65467 | 0.10424 | 0.7329 | 15.47602 | 0 | 5.10248 | [14 empty] | 31.02555 | 48.63077 | 5.76484 | 1.93613 | 3.99053 | 9.91239e-10 | 8.65218
|  | 692.2 | 0.93527 | 0.00306 |  |  |  |  | 0.04932 |  |  | 0.01235 | 97.74106 | 1.26369 | 0.02926 | 0.52435 | 0.20417 | 0.2348 | 0.00266 | 9.63054 | 7.50492 | 62.50123 | 0.11156 | 3.91414 | 9.23567e-10 | 16.33761 | [28 empty] | 44.8628 | 33.71388 | 0.10386 | 0.73572 | 15.48115 | 0 | 5.1026 | [14 empty] | 30.96905 | 48.72182 | 5.75829 | 1.94633 | 3.95039 | 9.72096e-10 | 8.65413
|  | 691.2 | 0.93518 | 0.00309 |  |  |  |  | 0.04958 |  |  | 0.01215 | 97.74799 | 1.2601 | 0.02903 | 0.52432 | 0.20112 | 0.23482 | 0.00262 | 9.64974 | 7.51947 | 62.52333 | 0.11173 | 3.85303 | 9.02769e-10 | 16.3427 | [28 empty] | 44.79587 | 33.77304 | 0.10347 | 0.73853 | 15.48638 | 0 | 5.10271 | [14 empty] | 30.91228 | 48.81278 | 5.7516 | 1.95657 | 3.91071 | 9.53285e-10 | 8.65605
|  | 690.2 | 0.9351 | 0.00312 |  |  |  |  | 0.04982 |  |  | 0.01196 | 97.75488 | 1.2565 | 0.02881 | 0.52428 | 0.19811 | 0.23484 | 0.00258 | 9.66868 | 7.5336 | 62.54513 | 0.11191 | 3.79297 | 8.82418e-10 | 16.34771 | [28 empty] | 44.72893 | 33.83214 | 0.10309 | 0.74133 | 15.49168 | 0 | 5.10283 | [14 empty] | 30.85524 | 48.90366 | 5.74479 | 1.96686 | 3.87148 | 9.348e-10 | 8.65796
|  | 689.2 | 0.93503 | 0.00314 |  |  |  |  | 0.05006 |  |  | 0.01177 | 97.76173 | 1.25289 | 0.02859 | 0.52424 | 0.19515 | 0.23486 | 0.00254 | 9.68734 | 7.54731 | 62.56666 | 0.11208 | 3.73395 | 8.62505e-10 | 16.35266 | [28 empty] | 44.66197 | 33.89119 | 0.1027 | 0.74412 | 15.49707 | 0 | 5.10294 | [14 empty] | 30.79794 | 48.99446 | 5.73786 | 1.97719 | 3.8327 | 9.16636e-10 | 8.65986
|  | 688.2 | 0.93495 | 0.00317 |  |  |  |  | 0.0503 |  |  | 0.01158 | 97.76854 | 1.24929 | 0.02837 | 0.52419 | 0.19223 | 0.23488 | 0.0025 | 9.70575 | 7.56061 | 62.58791 | 0.11225 | 3.67593 | 8.4302e-10 | 16.35755 | [28 empty] | 44.59499 | 33.95019 | 0.10231 | 0.7469 | 15.50254 | 0 | 5.10305 | [14 empty] | 30.74037 | 49.08519 | 5.7308 | 1.98756 | 3.79435 | 8.98788e-10 | 8.66173
|  | 687.2 | 0.93488 | 0.0032 |  |  |  |  | 0.05053 |  |  | 0.01139 | 97.7753 | 1.24568 | 0.02815 | 0.52415 | 0.18936 | 0.2349 | 0.00246 | 9.72389 | 7.5735 | 62.60891 | 0.11241 | 3.61891 | 8.23953e-10 | 16.36238 | [28 empty] | 44.528 | 34.00914 | 0.10192 | 0.74967 | 15.5081 | 0 | 5.10316 | [14 empty] | 30.68254 | 49.17585 | 5.72362 | 1.99797 | 3.75642 | 8.81252e-10 | 8.6636
|  | 686.2 | 0.9348 | 0.00322 |  |  |  |  | 0.05076 |  |  | 0.01121 | 97.78203 | 1.24207 | 0.02793 | 0.5241 | 0.18653 | 0.23492 | 0.00242 | 9.74179 | 7.58598 | 62.62966 | 0.11257 | 3.56286 | 8.05295e-10 | 16.36714 | [28 empty] | 44.46099 | 34.06804 | 0.10153 | 0.75244 | 15.51373 | 0 | 5.10327 | [14 empty] | 30.62443 | 49.26646 | 5.71631 | 2.00844 | 3.71893 | 8.64022e-10 | 8.66544
|  | 685.2 | 0.93473 | 0.00325 |  |  |  |  | 0.05098 |  |  | 0.01104 | 97.78872 | 1.23846 | 0.02771 | 0.52405 | 0.18374 | 0.23494 | 0.00238 | 9.75943 | 7.59806 | 62.65017 | 0.11273 | 3.50776 | 7.87038e-10 | 16.37184 | [28 empty] | 44.39397 | 34.12688 | 0.10114 | 0.75519 | 15.51944 | 0 | 5.10337 | [14 empty] | 30.56606 | 49.357 | 5.70888 | 2.01894 | 3.68185 | 8.47093e-10 | 8.66727
|  | 685.2 | 0.93473 | 0.00325 |  |  |  |  | 0.05098 |  |  | 0.01104 | 97.78872 | 1.23846 | 0.02771 | 0.52405 | 0.18374 | 0.23494 | 0.00238 | 9.75943 | 7.59806 | 62.65017 | 0.11273 | 3.50776 | 7.87038e-10 | 16.37184 | [28 empty] | 44.39397 | 34.12688 | 0.10114 | 0.75519 | 15.51944 | 0 | 5.10337 | [14 empty] | 30.56606 | 49.357 | 5.70888 | 2.01894 | 3.68185 | 8.47093e-10 | 8.66727
|  | 684.2 | 0.93466 | 0.00327 |  |  |  |  | 0.0512 |  |  | 0.01087 | 97.79537 | 1.23485 | 0.02749 | 0.524 | 0.18099 | 0.23496 | 0.00234 | 9.77683 | 7.60974 | 62.67045 | 0.11289 | 3.45361 | 7.69173e-10 | 16.37648 | [28 empty] | 44.32693 | 34.18567 | 0.10075 | 0.75794 | 15.52523 | 0 | 5.10348 | [14 empty] | 30.50742 | 49.4475 | 5.70134 | 2.02949 | 3.64518 | 8.30462e-10 | 8.66908
|  | 683.2 | 0.93459 | 0.0033 |  |  |  |  | 0.05141 |  |  | 0.0107 | 97.80198 | 1.23123 | 0.02728 | 0.52394 | 0.17829 | 0.23497 | 0.0023 | 9.79399 | 7.62102 | 62.6905 | 0.11304 | 3.40037 | 7.51691e-10 | 16.38107 | [28 empty] | 44.25988 | 34.24441 | 0.10035 | 0.76067 | 15.5311 | 0 | 5.10358 | [14 empty] | 30.4485 | 49.53795 | 5.69367 | 2.04009 | 3.60891 | 8.14123e-10 | 8.67088
|  | 682.2 | 0.93452 | 0.00332 |  |  |  |  | 0.05162 |  |  | 0.01053 | 97.80855 | 1.22762 | 0.02706 | 0.52389 | 0.17562 | 0.23499 | 0.00227 | 9.81092 | 7.63191 | 62.71035 | 0.11319 | 3.34804 | 7.34584e-10 | 16.38559 | [28 empty] | 44.19282 | 34.3031 | 0.09995 | 0.7634 | 15.53705 | 0 | 5.10368 | [14 empty] | 30.38932 | 49.62835 | 5.68589 | 2.05073 | 3.57305 | 7.98073e-10 | 8.67266
|  | 681.2 | 0.93446 | 0.00335 |  |  |  |  | 0.05182 |  |  | 0.01037 | 97.81509 | 1.224 | 0.02685 | 0.52383 | 0.17299 | 0.23501 | 0.00223 | 9.82762 | 7.6424 | 62.72999 | 0.11334 | 3.29659 | 7.17844e-10 | 16.39007 | [28 empty] | 44.12574 | 34.36174 | 0.09956 | 0.76612 | 15.54307 | 0 | 5.10378 | [14 empty] | 30.32987 | 49.71872 | 5.67798 | 2.06142 | 3.53758 | 7.82305e-10 | 8.67442
|  | 680.2 | 0.93439 | 0.00337 |  |  |  |  | 0.05202 |  |  | 0.01021 | 97.82159 | 1.22038 | 0.02664 | 0.52377 | 0.1704 | 0.23502 | 0.00219 | 9.84409 | 7.6525 | 62.74944 | 0.11349 | 3.246 | 7.01463e-10 | 16.39448 | [28 empty] | 44.05865 | 34.42032 | 0.09916 | 0.76883 | 15.54917 | 0 | 5.10387 | [14 empty] | 30.27014 | 49.80906 | 5.66996 | 2.07216 | 3.5025 | 7.66818e-10 | 8.67618
|  | 679.2 | 0.93433 | 0.00339 |  |  |  |  | 0.05222 |  |  | 0.01006 | 97.82806 | 1.21676 | 0.02643 | 0.5237 | 0.16785 | 0.23504 | 0.00216 | 9.86033 | 7.66221 | 62.7687 | 0.11363 | 3.19628 | 6.85434e-10 | 16.39885 | [28 empty] | 43.99155 | 34.47886 | 0.09876 | 0.77153 | 15.55535 | 0 | 5.10396 | [14 empty] | 30.21014 | 49.89938 | 5.66183 | 2.08294 | 3.4678 | 7.51604e-10 | 8.67791
|  | 678.2 | 0.93427 | 0.00342 |  |  |  |  | 0.05241 |  |  | 0.00991 | 97.83449 | 1.21313 | 0.02622 | 0.52364 | 0.16534 | 0.23506 | 0.00212 | 9.87636 | 7.67154 | 62.78778 | 0.11377 | 3.14738 | 6.69749e-10 | 16.40316 | [28 empty] | 43.92443 | 34.53734 | 0.09835 | 0.77422 | 15.56159 | 0 | 5.10406 | [14 empty] | 30.14987 | 49.98967 | 5.65358 | 2.09377 | 3.43348 | 7.36662e-10 | 8.67964
|  | 677.2 | 0.93421 | 0.00344 |  |  |  |  | 0.0526 |  |  | 0.00976 | 97.84088 | 1.20951 | 0.02601 | 0.52357 | 0.16287 | 0.23507 | 0.00209 | 9.89217 | 7.68049 | 62.80669 | 0.11391 | 3.09931 | 6.54401e-10 | 16.40742 | [28 empty] | 43.85731 | 34.59577 | 0.09795 | 0.7769 | 15.56791 | 0 | 5.10415 | [14 empty] | 30.08933 | 50.07994 | 5.64521 | 2.10465 | 3.39953 | 7.21986e-10 | 8.68134
|  | 676.2 | 0.93415 | 0.00346 |  |  |  |  | 0.05278 |  |  | 0.00961 | 97.84724 | 1.20589 | 0.0258 | 0.52351 | 0.16043 | 0.23509 | 0.00205 | 9.90777 | 7.68906 | 62.82544 | 0.11405 | 3.05205 | 6.39382e-10 | 16.41163 | [28 empty] | 43.79018 | 34.65416 | 0.09755 | 0.77958 | 15.57431 | 0 | 5.10423 | [14 empty] | 30.02851 | 50.1702 | 5.63673 | 2.11558 | 3.36595 | 7.07571e-10 | 8.68304
|  | 675.2 | 0.93409 | 0.00348 |  |  |  |  | 0.05296 |  |  | 0.00947 | 97.85357 | 1.20226 | 0.02559 | 0.52344 | 0.15802 | 0.2351 | 0.00202 | 9.92316 | 7.69726 | 62.84404 | 0.11418 | 3.00557 | 6.24686e-10 | 16.41579 | [28 empty] | 43.72304 | 34.71249 | 0.09714 | 0.78224 | 15.58078 | 0 | 5.10432 | [14 empty] | 29.96741 | 50.26045 | 5.62814 | 2.12655 | 3.33273 | 6.93415e-10 | 8.68472
|  | 674.2 | 0.93403 | 0.0035 |  |  |  |  | 0.05313 |  |  | 0.00933 | 97.85986 | 1.19863 | 0.02538 | 0.52336 | 0.15566 | 0.23512 | 0.00199 | 9.93836 | 7.70508 | 62.86248 | 0.11431 | 2.95988 | 6.10305e-10 | 16.4199 | [28 empty] | 43.65588 | 34.77077 | 0.09674 | 0.78489 | 15.58731 | 0 | 5.1044 | [14 empty] | 29.90604 | 50.35069 | 5.61944 | 2.13758 | 3.29986 | 6.79513e-10 | 8.68639
|  | 673.2 | 0.93398 | 0.00352 |  |  |  |  | 0.0533 |  |  | 0.0092 | 97.86612 | 1.195 | 0.02518 | 0.52329 | 0.15332 | 0.23513 | 0.00195 | 9.95335 | 7.71253 | 62.88079 | 0.11444 | 2.91494 | 5.96234e-10 | 16.42396 | [28 empty] | 43.58872 | 34.829 | 0.09633 | 0.78754 | 15.59392 | 0 | 5.10449 | [14 empty] | 29.84439 | 50.44094 | 5.61062 | 2.14865 | 3.26736 | 6.65861e-10 | 8.68804
|  | 672.2 | 0.93392 | 0.00354 |  |  |  |  | 0.05347 |  |  | 0.00906 | 97.87235 | 1.19138 | 0.02497 | 0.52321 | 0.15102 | 0.23514 | 0.00192 | 9.96814 | 7.71961 | 62.89896 | 0.11456 | 2.87075 | 5.82465e-10 | 16.42798 | [28 empty] | 43.52156 | 34.88718 | 0.09592 | 0.79017 | 15.6006 | 0 | 5.10457 | [14 empty] | 29.78246 | 50.53119 | 5.6017 | 2.15977 | 3.23519 | 6.52454e-10 | 8.68968
|  | 671.2 | 0.93387 | 0.00356 |  |  |  |  | 0.05364 |  |  | 0.00893 | 97.87854 | 1.18775 | 0.02477 | 0.52314 | 0.14876 | 0.23516 | 0.00189 | 9.98274 | 7.72632 | 62.91701 | 0.11468 | 2.8273 | 5.68993e-10 | 16.43195 | [28 empty] | 43.45438 | 34.94531 | 0.09551 | 0.7928 | 15.60735 | 0 | 5.10465 | [14 empty] | 29.72025 | 50.62146 | 5.59266 | 2.17095 | 3.20338 | 6.3929e-10 | 8.69131
|  | 670.2 | 0.93382 | 0.00358 |  |  |  |  | 0.0538 |  |  | 0.0088 | 97.8847 | 1.18412 | 0.02457 | 0.52306 | 0.14653 | 0.23517 | 0.00186 | 9.99715 | 7.73267 | 62.93493 | 0.1148 | 2.78457 | 5.5581e-10 | 16.43587 | [28 empty] | 43.3872 | 35.00339 | 0.09511 | 0.79541 | 15.61417 | 0 | 5.10472 | [14 empty] | 29.65776 | 50.71173 | 5.58351 | 2.18217 | 3.1719 | 6.26364e-10 | 8.69293
|  | 669.2 | 0.93377 | 0.0036 |  |  |  |  | 0.05395 |  |  | 0.00868 | 97.89083 | 1.18048 | 0.02437 | 0.52298 | 0.14433 | 0.23518 | 0.00183 | 10.01138 | 7.73866 | 62.95274 | 0.11492 | 2.74255 | 5.42912e-10 | 16.43976 | [28 empty] | 43.32001 | 35.06142 | 0.0947 | 0.79802 | 15.62105 | 0 | 5.1048 | [14 empty] | 29.59499 | 50.80203 | 5.57426 | 2.19344 | 3.14075 | 6.13672e-10 | 8.69453
|  | 668.2 | 0.93372 | 0.00362 |  |  |  |  | 0.05411 |  |  | 0.00856 | 97.89693 | 1.17685 | 0.02417 | 0.5229 | 0.14216 | 0.2352 | 0.0018 | 10.02542 | 7.74429 | 62.97045 | 0.11503 | 2.70122 | 5.30292e-10 | 16.44359 | [28 empty] | 43.25281 | 35.1194 | 0.09429 | 0.80062 | 15.62801 | 0 | 5.10487 | [14 empty] | 29.53194 | 50.89234 | 5.56489 | 2.20477 | 3.10993 | 6.01211e-10 | 8.69612
|  | 667.2 | 0.93367 | 0.00364 |  |  |  |  | 0.05426 |  |  | 0.00844 | 97.903 | 1.17322 | 0.02397 | 0.52281 | 0.14003 | 0.23521 | 0.00177 | 10.03929 | 7.74956 | 62.98805 | 0.11514 | 2.66057 | 5.17944e-10 | 16.44739 | [28 empty] | 43.18561 | 35.17733 | 0.09388 | 0.8032 | 15.63503 | 0 | 5.10495 | [14 empty] | 29.46861 | 50.98269 | 5.55542 | 2.21614 | 3.07944 | 5.88977e-10 | 8.6977
|  | 666.2 | 0.93362 | 0.00366 |  |  |  |  | 0.0544 |  |  | 0.00832 | 97.90903 | 1.16959 | 0.02377 | 0.52273 | 0.13792 | 0.23522 | 0.00174 | 10.05297 | 7.75448 | 63.00555 | 0.11525 | 2.62059 | 5.05862e-10 | 16.45114 | [28 empty] | 43.11841 | 35.23522 | 0.09346 | 0.80578 | 15.64212 | 0 | 5.10502 | [14 empty] | 29.40499 | 51.07306 | 5.54584 | 2.22757 | 3.04927 | 5.76967e-10 | 8.69927
|  | 665.2 | 0.93357 | 0.00367 |  |  |  |  | 0.05455 |  |  | 0.00821 | 97.91504 | 1.16596 | 0.02357 | 0.52264 | 0.13585 | 0.23523 | 0.00171 | 10.06649 | 7.75905 | 63.02297 | 0.11536 | 2.58127 | 4.94042e-10 | 16.45486 | [28 empty] | 43.0512 | 35.29305 | 0.09305 | 0.80835 | 15.64927 | 0 | 5.10509 | [14 empty] | 29.34108 | 51.16347 | 5.53615 | 2.23905 | 3.01942 | 5.65176e-10 | 8.70082
|  | 664.2 | 0.93353 | 0.00369 |  |  |  |  | 0.05469 |  |  | 0.0081 | 97.92102 | 1.16232 | 0.02338 | 0.52255 | 0.13381 | 0.23524 | 0.00168 | 10.07983 | 7.76327 | 63.0403 | 0.11546 | 2.5426 | 4.82478e-10 | 16.45853 | [28 empty] | 42.98398 | 35.35083 | 0.09264 | 0.81091 | 15.65649 | 0 | 5.10515 | [14 empty] | 29.27689 | 51.25392 | 5.52636 | 2.25059 | 2.98988 | 5.53601e-10 | 8.70237
|  | 663.2 | 0.93348 | 0.00371 |  |  |  |  | 0.05482 |  |  | 0.00799 | 97.92696 | 1.15869 | 0.02318 | 0.52247 | 0.1318 | 0.23525 | 0.00165 | 10.09301 | 7.76714 | 63.05756 | 0.11556 | 2.50456 | 4.71163e-10 | 16.46217 | [28 empty] | 42.91677 | 35.40856 | 0.09223 | 0.81346 | 15.66377 | 0 | 5.10522 | [14 empty] | 29.21241 | 51.34442 | 5.51646 | 2.26217 | 2.96065 | 5.4224e-10 | 8.7039
|  | 662.2 | 0.93344 | 0.00372 |  |  |  |  | 0.05496 |  |  | 0.00788 | 97.93288 | 1.15505 | 0.02299 | 0.52237 | 0.12981 | 0.23526 | 0.00162 | 10.10602 | 7.77067 | 63.07474 | 0.11566 | 2.46715 | 4.60094e-10 | 16.46576 | [28 empty] | 42.84955 | 35.46625 | 0.09181 | 0.81599 | 15.67112 | 0 | 5.10528 | [14 empty] | 29.14764 | 51.43496 | 5.50645 | 2.27381 | 2.93172 | 5.31087e-10 | 8.70542
|  | 661.2 | 0.93339 | 0.00374 |  |  |  |  | 0.05509 |  |  | 0.00778 | 97.93877 | 1.15142 | 0.0228 | 0.52228 | 0.12786 | 0.23528 | 0.00159 | 10.11887 | 7.77386 | 63.09185 | 0.11575 | 2.43035 | 4.49265e-10 | 16.46932 | [28 empty] | 42.78232 | 35.52388 | 0.0914 | 0.81852 | 15.67853 | 0 | 5.10535 | [14 empty] | 29.08258 | 51.52555 | 5.49634 | 2.2855 | 2.9031 | 5.2014e-10 | 8.70693
|  | 660.2 | 0.93335 | 0.00376 |  |  |  |  | 0.05522 |  |  | 0.00767 | 97.94463 | 1.14779 | 0.02261 | 0.52219 | 0.12593 | 0.23529 | 0.00157 | 10.13157 | 7.7767 | 63.1089 | 0.11584 | 2.39414 | 4.38671e-10 | 16.47284 | [28 empty] | 42.7151 | 35.58146 | 0.09099 | 0.82104 | 15.686 | 0 | 5.10541 | [14 empty] | 29.01723 | 51.6162 | 5.48613 | 2.29725 | 2.87477 | 5.09396e-10 | 8.70843
|  | 659.2 | 0.93331 | 0.00377 |  |  |  |  | 0.05534 |  |  | 0.00758 | 97.95046 | 1.14415 | 0.02242 | 0.52209 | 0.12404 | 0.2353 | 0.00154 | 10.14411 | 7.77921 | 63.12589 | 0.11593 | 2.35853 | 4.28308e-10 | 16.47632 | [28 empty] | 42.64787 | 35.639 | 0.09057 | 0.82355 | 15.69354 | 0 | 5.10546 | [14 empty] | 28.95158 | 51.70691 | 5.47581 | 2.30905 | 2.84673 | 4.98851e-10 | 8.70992
|  | 658.2 | 0.93327 | 0.00379 |  |  |  |  | 0.05546 |  |  | 0.00748 | 97.95627 | 1.14052 | 0.02223 | 0.522 | 0.12217 | 0.23531 | 0.00151 | 10.15649 | 7.78138 | 63.14283 | 0.11602 | 2.3235 | 4.1817e-10 | 16.47977 | [28 empty] | 42.58065 | 35.69648 | 0.09016 | 0.82605 | 15.70114 | 0 | 5.10552 | [14 empty] | 28.88564 | 51.79768 | 5.46538 | 2.32091 | 2.81899 | 4.88502e-10 | 8.7114
|  | 657.2 | 0.93323 | 0.0038 |  |  |  |  | 0.05558 |  |  | 0.00738 | 97.96204 | 1.13689 | 0.02204 | 0.5219 | 0.12033 | 0.23531 | 0.00149 | 10.16873 | 7.78322 | 63.15973 | 0.1161 | 2.28904 | 4.08253e-10 | 16.48318 | [28 empty] | 42.51342 | 35.75392 | 0.08974 | 0.82854 | 15.7088 | 0 | 5.10558 | [14 empty] | 28.81941 | 51.88852 | 5.45486 | 2.33282 | 2.79153 | 4.78346e-10 | 8.71286
|  | 656.2 | 0.93319 | 0.00382 |  |  |  |  | 0.0557 |  |  | 0.00729 | 97.96779 | 1.13325 | 0.02185 | 0.5218 | 0.11851 | 0.23532 | 0.00146 | 10.18082 | 7.78473 | 63.17658 | 0.11619 | 2.25513 | 3.98552e-10 | 16.48656 | [28 empty] | 42.44619 | 35.81131 | 0.08933 | 0.83101 | 15.71653 | 0 | 5.10563 | [14 empty] | 28.75288 | 51.97944 | 5.44423 | 2.34478 | 2.76435 | 4.6838e-10 | 8.71432
|  | 655.2 | 0.93315 | 0.00383 |  |  |  |  | 0.05581 |  |  | 0.0072 | 97.97352 | 1.12962 | 0.02167 | 0.5217 | 0.11672 | 0.23533 | 0.00144 | 10.19276 | 7.7859 | 63.19339 | 0.11626 | 2.22178 | 3.89063e-10 | 16.48991 | [28 empty] | 42.37897 | 35.86864 | 0.08891 | 0.83348 | 15.72431 | 0 | 5.10569 | [14 empty] | 28.68605 | 52.07043 | 5.4335 | 2.35681 | 2.73746 | 4.586e-10 | 8.71577
|  | 654.2 | 0.93312 | 0.00385 |  |  |  |  | 0.05592 |  |  | 0.00711 | 97.97921 | 1.12599 | 0.02148 | 0.5216 | 0.11496 | 0.23534 | 0.00141 | 10.20456 | 7.78675 | 63.21016 | 0.11634 | 2.18897 | 3.79782e-10 | 16.49322 | [28 empty] | 42.31174 | 35.92593 | 0.0885 | 0.83594 | 15.73215 | 0 | 5.10574 | [14 empty] | 28.61892 | 52.1615 | 5.42266 | 2.36889 | 2.71083 | 4.49003e-10 | 8.7172
|  | 653.2 | 0.93308 | 0.00386 |  |  |  |  | 0.05603 |  |  | 0.00702 | 97.98488 | 1.12236 | 0.0213 | 0.5215 | 0.11323 | 0.23535 | 0.00139 | 10.21622 | 7.78728 | 63.22691 | 0.11641 | 2.15668 | 3.70704e-10 | 16.4965 | [28 empty] | 42.24452 | 35.98317 | 0.08808 | 0.83839 | 15.74006 | 0 | 5.10579 | [14 empty] | 28.55149 | 52.25265 | 5.41172 | 2.38102 | 2.68449 | 4.39587e-10 | 8.71863
|  | 652.2 | 0.93305 | 0.00388 |  |  |  |  | 0.05614 |  |  | 0.00694 | 97.99052 | 1.11872 | 0.02111 | 0.5214 | 0.11152 | 0.23536 | 0.00136 | 10.22774 | 7.78748 | 63.24363 | 0.11648 | 2.12492 | 3.61825e-10 | 16.49974 | [28 empty] | 42.1773 | 36.04036 | 0.08767 | 0.84082 | 15.74802 | 0 | 5.10584 | [14 empty] | 28.48375 | 52.3439 | 5.40068 | 2.39321 | 2.65841 | 4.30348e-10 | 8.72005
|  | 651.2 | 0.93301 | 0.00389 |  |  |  |  | 0.05624 |  |  | 0.00686 | 97.99614 | 1.11509 | 0.02093 | 0.52129 | 0.10983 | 0.23537 | 0.00134 | 10.23913 | 7.78736 | 63.26033 | 0.11655 | 2.09367 | 3.53141e-10 | 16.50296 | [28 empty] | 42.11008 | 36.0975 | 0.08725 | 0.84325 | 15.75604 | 0 | 5.10588 | [14 empty] | 28.41572 | 52.43523 | 5.38954 | 2.40546 | 2.63259 | 4.21284e-10 | 8.72146
|  | 650.2 | 0.93298 | 0.0039 |  |  |  |  | 0.05634 |  |  | 0.00677 | 98.00173 | 1.11146 | 0.02075 | 0.52119 | 0.10817 | 0.23538 | 0.00132 | 10.25039 | 7.78692 | 63.27701 | 0.11662 | 2.06292 | 3.44648e-10 | 16.50614 | [28 empty] | 42.04287 | 36.15458 | 0.08684 | 0.84567 | 15.76412 | 0 | 5.10593 | [14 empty] | 28.34737 | 52.52666 | 5.3783 | 2.41777 | 2.60704 | 4.12391e-10 | 8.72286
|  | 649.2 | 0.93295 | 0.00392 |  |  |  |  | 0.05644 |  |  | 0.0067 | 98.0073 | 1.10783 | 0.02057 | 0.52108 | 0.10653 | 0.23538 | 0.00129 | 10.26151 | 7.78616 | 63.29368 | 0.11668 | 2.03267 | 3.36342e-10 | 16.5093 | [28 empty] | 41.97565 | 36.21162 | 0.08642 | 0.84807 | 15.77226 | 0 | 5.10597 | [14 empty] | 28.27873 | 52.61819 | 5.36695 | 2.43014 | 2.58175 | 4.03667e-10 | 8.72424
|  | 648.2 | 0.93291 | 0.00393 |  |  |  |  | 0.05654 |  |  | 0.00662 | 98.01284 | 1.1042 | 0.0204 | 0.52097 | 0.10492 | 0.23539 | 0.00127 | 10.27251 | 7.78509 | 63.31033 | 0.11674 | 2.0029 | 3.28219e-10 | 16.51242 | [28 empty] | 41.90845 | 36.26861 | 0.08601 | 0.85047 | 15.78046 | 0 | 5.10601 | [14 empty] | 28.20977 | 52.70983 | 5.35551 | 2.44256 | 2.55671 | 3.95108e-10 | 8.72562
|  | 647.2 | 0.93288 | 0.00394 |  |  |  |  | 0.05663 |  |  | 0.00654 | 98.01836 | 1.10058 | 0.02022 | 0.52086 | 0.10333 | 0.2354 | 0.00125 | 10.28338 | 7.78371 | 63.32699 | 0.11679 | 1.97361 | 3.20276e-10 | 16.51551 | [28 empty] | 41.84125 | 36.32555 | 0.08559 | 0.85285 | 15.78871 | 0 | 5.10605 | [14 empty] | 28.1405 | 52.80157 | 5.34396 | 2.45504 | 2.53193 | 3.86713e-10 | 8.727
|  | 646.2 | 0.93285 | 0.00395 |  |  |  |  | 0.05672 |  |  | 0.00647 | 98.02386 | 1.09695 | 0.02004 | 0.52075 | 0.10177 | 0.23541 | 0.00123 | 10.29413 | 7.78201 | 63.34364 | 0.11685 | 1.94479 | 3.12508e-10 | 16.51858 | [28 empty] | 41.77405 | 36.38244 | 0.08518 | 0.85522 | 15.79702 | 0 | 5.10609 | [14 empty] | 28.07092 | 52.89342 | 5.33231 | 2.46759 | 2.5074 | 3.78478e-10 | 8.72836
|  | 645.2 | 0.93282 | 0.00397 |  |  |  |  | 0.05681 |  |  | 0.0064 | 98.02932 | 1.09332 | 0.01987 | 0.52064 | 0.10023 | 0.23541 | 0.00121 | 10.30476 | 7.78001 | 63.36029 | 0.1169 | 1.91643 | 3.04913e-10 | 16.52162 | [28 empty] | 41.70686 | 36.43928 | 0.08476 | 0.85758 | 15.80538 | 0 | 5.10613 | [14 empty] | 28.00103 | 52.98539 | 5.32057 | 2.48019 | 2.48311 | 3.70401e-10 | 8.72971
|  | 644.2 | 0.93279 | 0.00398 |  |  |  |  | 0.0569 |  |  | 0.00633 | 98.03477 | 1.0897 | 0.01969 | 0.52053 | 0.09871 | 0.23542 | 0.00118 | 10.31526 | 7.77769 | 63.37694 | 0.11695 | 1.88853 | 2.97486e-10 | 16.52463 | [28 empty] | 41.63967 | 36.49607 | 0.08435 | 0.85993 | 15.81381 | 0 | 5.10617 | [14 empty] | 27.93082 | 53.07748 | 5.30872 | 2.49285 | 2.45907 | 3.62479e-10 | 8.73106
|  | 643.2 | 0.93276 | 0.00399 |  |  |  |  | 0.05699 |  |  | 0.00626 | 98.04019 | 1.08607 | 0.01952 | 0.52042 | 0.09721 | 0.23543 | 0.00116 | 10.32565 | 7.77508 | 63.3936 | 0.11699 | 1.86106 | 2.90224e-10 | 16.52761 | [28 empty] | 41.5725 | 36.55281 | 0.08393 | 0.86227 | 15.82229 | 0 | 5.1062 | [14 empty] | 27.8603 | 53.16969 | 5.29677 | 2.50558 | 2.43527 | 3.54709e-10 | 8.73239
|  | 642.2 | 0.93274 | 0.004 |  |  |  |  | 0.05707 |  |  | 0.00619 | 98.04559 | 1.08245 | 0.01935 | 0.5203 | 0.09573 | 0.23543 | 0.00114 | 10.33593 | 7.77215 | 63.41028 | 0.11704 | 1.83404 | 2.83124e-10 | 16.53057 | [28 empty] | 41.50533 | 36.6095 | 0.08352 | 0.8646 | 15.83082 | 0 | 5.10624 | [14 empty] | 27.78946 | 53.26202 | 5.28472 | 2.51836 | 2.41171 | 3.47089e-10 | 8.73372
|  | 641.2 | 0.93271 | 0.00401 |  |  |  |  | 0.05715 |  |  | 0.00613 | 98.05097 | 1.07883 | 0.01918 | 0.52019 | 0.09428 | 0.23544 | 0.00112 | 10.34609 | 7.76893 | 63.42697 | 0.11708 | 1.80744 | 2.76183e-10 | 16.53349 | [28 empty] | 41.43817 | 36.66613 | 0.08311 | 0.86692 | 15.83941 | 0 | 5.10627 | [14 empty] | 27.7183 | 53.35449 | 5.27257 | 2.5312 | 2.38839 | 3.39616e-10 | 8.73504
|  | 640.2 | 0.93268 | 0.00402 |  |  |  |  | 0.05723 |  |  | 0.00607 | 98.05632 | 1.07521 | 0.01901 | 0.52007 | 0.09285 | 0.23544 | 0.0011 | 10.35614 | 7.7654 | 63.44367 | 0.11711 | 1.78127 | 2.69396e-10 | 16.5364 | [28 empty] | 41.37101 | 36.72272 | 0.08269 | 0.86923 | 15.84805 | 0 | 5.1063 | [14 empty] | 27.64682 | 53.44709 | 5.26033 | 2.54411 | 2.3653 | 3.32287e-10 | 8.73635
|  | 639.2 | 0.93266 | 0.00403 |  |  |  |  | 0.0573 |  |  | 0.006 | 98.06165 | 1.07159 | 0.01884 | 0.51995 | 0.09144 | 0.23545 | 0.00108 | 10.36608 | 7.76158 | 63.4604 | 0.11715 | 1.75551 | 2.62762e-10 | 16.53928 | [28 empty] | 41.30387 | 36.77925 | 0.08228 | 0.87152 | 15.85675 | 0 | 5.10633 | [14 empty] | 27.57501 | 53.53984 | 5.24798 | 2.55708 | 2.34244 | 3.25101e-10 | 8.73766
|  | 638.2 | 0.93263 | 0.00404 |  |  |  |  | 0.05738 |  |  | 0.00594 | 98.06696 | 1.06797 | 0.01868 | 0.51984 | 0.09005 | 0.23546 | 0.00106 | 10.37592 | 7.75746 | 63.47715 | 0.11718 | 1.73016 | 2.56277e-10 | 16.54213 | [28 empty] | 41.23673 | 36.83574 | 0.08187 | 0.87381 | 15.8655 | 0 | 5.10636 | [14 empty] | 27.50288 | 53.63272 | 5.23553 | 2.57011 | 2.31981 | 3.18055e-10 | 8.73895
|  | 637.2 | 0.93261 | 0.00406 |  |  |  |  | 0.05745 |  |  | 0.00589 | 98.07224 | 1.06435 | 0.01851 | 0.51972 | 0.08868 | 0.23546 | 0.00104 | 10.38565 | 7.75305 | 63.49393 | 0.11721 | 1.70522 | 2.49937e-10 | 16.54496 | [28 empty] | 41.16961 | 36.89217 | 0.08146 | 0.87608 | 15.8743 | 0 | 5.10638 | [14 empty] | 27.43043 | 53.72575 | 5.22298 | 2.58321 | 2.2974 | 3.11146e-10 | 8.74024
|  | 636.2 | 0.93258 | 0.00407 |  |  |  |  | 0.05752 |  |  | 0.00583 | 98.07751 | 1.06074 | 0.01834 | 0.5196 | 0.08733 | 0.23547 | 0.00102 | 10.39527 | 7.74834 | 63.51073 | 0.11724 | 1.68066 | 2.4374e-10 | 16.54776 | [28 empty] | 41.1025 | 36.94855 | 0.08105 | 0.87834 | 15.88316 | 0 | 5.10641 | [14 empty] | 27.35764 | 53.81892 | 5.21033 | 2.59636 | 2.27522 | 3.04373e-10 | 8.74152
|  | 635.2 | 0.93256 | 0.00408 |  |  |  |  | 0.05759 |  |  | 0.00577 | 98.08275 | 1.05712 | 0.01818 | 0.51948 | 0.086 | 0.23547 | 0.00101 | 10.40479 | 7.74334 | 63.52757 | 0.11726 | 1.6565 | 2.37683e-10 | 16.55054 | [28 empty] | 41.03539 | 37.00488 | 0.08063 | 0.88059 | 15.89207 | 0 | 5.10643 | [14 empty] | 27.28453 | 53.91226 | 5.19759 | 2.60958 | 2.25325 | 2.97732e-10 | 8.74279
|  | 634.2 | 0.93254 | 0.00409 |  |  |  |  | 0.05766 |  |  | 0.00572 | 98.08797 | 1.05351 | 0.01802 | 0.51935 | 0.08469 | 0.23548 | 0.00099 | 10.41422 | 7.73805 | 63.54444 | 0.11728 | 1.63272 | 2.31762e-10 | 16.5533 | [28 empty] | 40.9683 | 37.06116 | 0.08022 | 0.88282 | 15.90103 | 0 | 5.10645 | [14 empty] | 27.21108 | 54.00575 | 5.18474 | 2.62287 | 2.23151 | 2.91221e-10 | 8.74406
|  | 633.2 | 0.93251 | 0.00409 |  |  |  |  | 0.05772 |  |  | 0.00567 | 98.09317 | 1.0499 | 0.01786 | 0.51923 | 0.0834 | 0.23548 | 0.00097 | 10.42354 | 7.73247 | 63.56135 | 0.1173 | 1.60931 | 2.25976e-10 | 16.55603 | [28 empty] | 40.90123 | 37.11739 | 0.07981 | 0.88505 | 15.91005 | 0 | 5.10647 | [14 empty] | 27.1373 | 54.0994 | 5.17179 | 2.63622 | 2.20998 | 2.84838e-10 | 8.74532
|  | 632.2 | 0.93249 | 0.0041 |  |  |  |  | 0.05779 |  |  | 0.00562 | 98.09835 | 1.04629 | 0.0177 | 0.51911 | 0.08212 | 0.23549 | 0.00095 | 10.43277 | 7.72661 | 63.5783 | 0.11731 | 1.58627 | 2.20321e-10 | 16.55874 | [28 empty] | 40.83416 | 37.17356 | 0.0794 | 0.88726 | 15.91911 | 0 | 5.10649 | [14 empty] | 27.06318 | 54.19321 | 5.15875 | 2.64963 | 2.18866 | 2.78582e-10 | 8.74657
|  | 631.2 | 0.93247 | 0.00411 |  |  |  |  | 0.05785 |  |  | 0.00557 | 98.1035 | 1.04268 | 0.01754 | 0.51898 | 0.08087 | 0.23549 | 0.00093 | 10.4419 | 7.72046 | 63.59529 | 0.11733 | 1.56359 | 2.14795e-10 | 16.56143 | [28 empty] | 40.76711 | 37.22968 | 0.079 | 0.88947 | 15.92823 | 0 | 5.10651 | [14 empty] | 26.98873 | 54.28719 | 5.1456 | 2.66311 | 2.16755 | 2.72449e-10 | 8.74781
|  | 630.2 | 0.93245 | 0.00412 |  |  |  |  | 0.05791 |  |  | 0.00552 | 98.10864 | 1.03907 | 0.01738 | 0.51886 | 0.07964 | 0.2355 | 0.00092 | 10.45094 | 7.71403 | 63.61233 | 0.11733 | 1.54126 | 2.09395e-10 | 16.5641 | [28 empty] | 40.70007 | 37.28575 | 0.07859 | 0.89165 | 15.9374 | 0 | 5.10653 | [14 empty] | 26.91394 | 54.38135 | 5.13236 | 2.67666 | 2.14665 | 2.66437e-10 | 8.74905
|  | 629.2 | 0.93243 | 0.00413 |  |  |  |  | 0.05797 |  |  | 0.00547 | 98.11376 | 1.03547 | 0.01722 | 0.51873 | 0.07842 | 0.2355 | 0.0009 | 10.45989 | 7.70732 | 63.62941 | 0.11734 | 1.51929 | 2.04118e-10 | 16.56675 | [28 empty] | 40.63305 | 37.34177 | 0.07818 | 0.89383 | 15.94662 | 0 | 5.10654 | [14 empty] | 26.8388 | 54.47568 | 5.11901 | 2.69027 | 2.12596 | 2.60545e-10 | 8.75028
|  | 628.2 | 0.93241 | 0.00414 |  |  |  |  | 0.05802 |  |  | 0.00543 | 98.11886 | 1.03187 | 0.01706 | 0.51861 | 0.07722 | 0.2355 | 0.00088 | 10.46874 | 7.70033 | 63.64655 | 0.11734 | 1.49766 | 1.98961e-10 | 16.56937 | [28 empty] | 40.56604 | 37.39773 | 0.07777 | 0.896 | 15.9559 | 0 | 5.10656 | [14 empty] | 26.76332 | 54.57019 | 5.10556 | 2.70395 | 2.10547 | 2.54771e-10 | 8.7515
|  | 627.2 | 0.93239 | 0.00415 |  |  |  |  | 0.05808 |  |  | 0.00538 | 98.12393 | 1.02826 | 0.01691 | 0.51848 | 0.07604 | 0.23551 | 0.00087 | 10.47751 | 7.69306 | 63.66373 | 0.11735 | 1.47638 | 1.93923e-10 | 16.57197 | [28 empty] | 40.49905 | 37.45364 | 0.07737 | 0.89815 | 15.96522 | 0 | 5.10657 | [14 empty] | 26.6875 | 54.66489 | 5.09202 | 2.71769 | 2.08519 | 2.49111e-10 | 8.75272
|  | 626.2 | 0.93237 | 0.00416 |  |  |  |  | 0.05813 |  |  | 0.00534 | 98.12899 | 1.02467 | 0.01675 | 0.51835 | 0.07488 | 0.23551 | 0.00085 | 10.48619 | 7.68552 | 63.68097 | 0.11734 | 1.45542 | 1.89001e-10 | 16.57456 | [28 empty] | 40.43208 | 37.5095 | 0.07696 | 0.90029 | 15.97459 | 0 | 5.10658 | [14 empty] | 26.61133 | 54.75977 | 5.07837 | 2.7315 | 2.0651 | 2.43565e-10 | 8.75393
|  | 625.2 | 0.93236 | 0.00417 |  |  |  |  | 0.05818 |  |  | 0.0053 | 98.13403 | 1.02107 | 0.0166 | 0.51822 | 0.07373 | 0.23552 | 0.00084 | 10.49479 | 7.6777 | 63.69826 | 0.11734 | 1.43479 | 1.84192e-10 | 16.57712 | [28 empty] | 40.36512 | 37.5653 | 0.07656 | 0.90242 | 15.98401 | 0 | 5.10659 | [14 empty] | 26.53481 | 54.85485 | 5.06463 | 2.74538 | 2.04521 | 2.3813e-10 | 8.75513
|  | 624.2 | 0.93234 | 0.00417 |  |  |  |  | 0.05823 |  |  | 0.00526 | 98.13905 | 1.01747 | 0.01645 | 0.51809 | 0.0726 | 0.23552 | 0.00082 | 10.5033 | 7.66961 | 63.71561 | 0.11733 | 1.41448 | 1.79494e-10 | 16.57967 | [28 empty] | 40.29818 | 37.62105 | 0.07615 | 0.90453 | 15.99349 | 0 | 5.1066 | [14 empty] | 26.45794 | 54.95012 | 5.05078 | 2.75933 | 2.02551 | 2.32804e-10 | 8.75633
|  | 623.2 | 0.93232 | 0.00418 |  |  |  |  | 0.05828 |  |  | 0.00522 | 98.14405 | 1.01388 | 0.0163 | 0.51796 | 0.07149 | 0.23552 | 0.00081 | 10.51173 | 7.66124 | 63.73303 | 0.11732 | 1.39449 | 1.74905e-10 | 16.58219 | [28 empty] | 40.23126 | 37.67674 | 0.07575 | 0.90663 | 16.00301 | 0 | 5.10661 | [14 empty] | 26.38071 | 55.04559 | 5.03683 | 2.77334 | 2.00601 | 2.27586e-10 | 8.75752
|  | 622.2 | 0.93231 | 0.00419 |  |  |  |  | 0.05833 |  |  | 0.00518 | 98.14903 | 1.01029 | 0.01615 | 0.51783 | 0.07039 | 0.23553 | 0.00079 | 10.52007 | 7.65261 | 63.7505 | 0.11731 | 1.37481 | 1.70422e-10 | 16.5847 | [28 empty] | 40.16435 | 37.73238 | 0.07534 | 0.90872 | 16.01258 | 0 | 5.10662 | [14 empty] | 26.30313 | 55.14126 | 5.02279 | 2.78743 | 1.98669 | 2.22473e-10 | 8.7587
|  | 621.2 | 0.93229 | 0.0042 |  |  |  |  | 0.05837 |  |  | 0.00514 | 98.15399 | 1.0067 | 0.016 | 0.5177 | 0.06931 | 0.23553 | 0.00078 | 10.52834 | 7.64371 | 63.76804 | 0.11729 | 1.35544 | 1.66043e-10 | 16.58718 | [28 empty] | 40.09747 | 37.78797 | 0.07494 | 0.9108 | 16.0222 | 0 | 5.10662 | [14 empty] | 26.22519 | 55.23714 | 5.00864 | 2.80158 | 1.96757 | 2.17463e-10 | 8.75988
|  | 620.2 | 0.93227 | 0.0042 |  |  |  |  | 0.05842 |  |  | 0.00511 | 98.15893 | 1.00311 | 0.01585 | 0.51757 | 0.06825 | 0.23553 | 0.00076 | 10.53653 | 7.63454 | 63.78564 | 0.11727 | 1.33637 | 1.61767e-10 | 16.58965 | [28 empty] | 40.03061 | 37.8435 | 0.07454 | 0.91286 | 16.03187 | 0 | 5.10662 | [14 empty] | 26.14689 | 55.33323 | 4.99439 | 2.8158 | 1.94863 | 2.12555e-10 | 8.76105
|  | 619.2 | 0.93226 | 0.00421 |  |  |  |  | 0.05846 |  |  | 0.00507 | 98.16386 | 0.99953 | 0.01571 | 0.51743 | 0.0672 | 0.23553 | 0.00075 | 10.54464 | 7.62511 | 63.80331 | 0.11725 | 1.31759 | 1.5759e-10 | 16.5921 | [28 empty] | 39.96376 | 37.89897 | 0.07414 | 0.91491 | 16.04159 | 0 | 5.10663 | [14 empty] | 26.06823 | 55.42953 | 4.98004 | 2.8301 | 1.92988 | 2.07747e-10 | 8.76222
|  | 618.2 | 0.93224 | 0.00422 |  |  |  |  | 0.0585 |  |  | 0.00504 | 98.16876 | 0.99594 | 0.01556 | 0.5173 | 0.06617 | 0.23554 | 0.00073 | 10.55267 | 7.61541 | 63.82105 | 0.11723 | 1.29911 | 1.53511e-10 | 16.59453 | [28 empty] | 39.89694 | 37.95439 | 0.07374 | 0.91695 | 16.05135 | 0 | 5.10663 | [14 empty] | 25.98921 | 55.52605 | 4.96559 | 2.84446 | 1.91131 | 2.03037e-10 | 8.76338
|  | 617.2 | 0.93223 | 0.00423 |  |  |  |  | 0.05854 |  |  | 0.00501 | 98.17365 | 0.99236 | 0.01542 | 0.51716 | 0.06515 | 0.23554 | 0.00072 | 10.56063 | 7.60546 | 63.83886 | 0.1172 | 1.28091 | 1.49527e-10 | 16.59695 | [28 empty] | 39.83014 | 38.00975 | 0.07334 | 0.91897 | 16.06117 | 0 | 5.10663 | [14 empty] | 25.90982 | 55.6228 | 4.95104 | 2.85889 | 1.89292 | 1.98424e-10 | 8.76454
|  | 616.2 | 0.93222 | 0.00423 |  |  |  |  | 0.05858 |  |  | 0.00497 | 98.17852 | 0.98878 | 0.01527 | 0.51703 | 0.06415 | 0.23554 | 0.00071 | 10.56852 | 7.59524 | 63.85674 | 0.11717 | 1.26299 | 1.45637e-10 | 16.59934 | [28 empty] | 39.76336 | 38.06506 | 0.07294 | 0.92098 | 16.07103 | 0 | 5.10663 | [14 empty] | 25.83006 | 55.71977 | 4.93638 | 2.8734 | 1.87471 | 1.93904e-10 | 8.76569
|  | 615.2 | 0.9322 | 0.00424 |  |  |  |  | 0.05861 |  |  | 0.00494 | 98.18337 | 0.98521 | 0.01513 | 0.51689 | 0.06316 | 0.23554 | 0.00069 | 10.57633 | 7.58476 | 63.87469 | 0.11713 | 1.24536 | 1.41839e-10 | 16.60172 | [28 empty] | 39.6966 | 38.12031 | 0.07255 | 0.92298 | 16.08094 | 0 | 5.10662 | [14 empty] | 25.74993 | 55.81697 | 4.92162 | 2.88797 | 1.85667 | 1.89478e-10 | 8.76683
|  | 614.2 | 0.93219 | 0.00425 |  |  |  |  | 0.05865 |  |  | 0.00491 | 98.18821 | 0.98163 | 0.01499 | 0.51675 | 0.06219 | 0.23555 | 0.00068 | 10.58408 | 7.57403 | 63.89272 | 0.1171 | 1.22799 | 1.3813e-10 | 16.60409 | [28 empty] | 39.62987 | 38.1755 | 0.07215 | 0.92496 | 16.0909 | 0 | 5.10662 | [14 empty] | 25.66943 | 55.9144 | 4.90677 | 2.90262 | 1.83881 | 1.85142e-10 | 8.76797
|  | 613.2 | 0.93218 | 0.00425 |  |  |  |  | 0.05868 |  |  | 0.00489 | 98.19303 | 0.97806 | 0.01485 | 0.51662 | 0.06123 | 0.23555 | 0.00067 | 10.59175 | 7.56304 | 63.91083 | 0.11706 | 1.21089 | 1.3451e-10 | 16.60643 | [28 empty] | 39.56317 | 38.23063 | 0.07176 | 0.92693 | 16.1009 | 0 | 5.10661 | [14 empty] | 25.58855 | 56.01207 | 4.8918 | 2.91734 | 1.82113 | 1.80896e-10 | 8.7691
|  | 612.2 | 0.93217 | 0.00426 |  |  |  |  | 0.05872 |  |  | 0.00486 | 98.19783 | 0.97449 | 0.01471 | 0.51648 | 0.06029 | 0.23555 | 0.00065 | 10.59935 | 7.5518 | 63.92901 | 0.11702 | 1.19406 | 1.30975e-10 | 16.60876 | [28 empty] | 39.49648 | 38.28571 | 0.07136 | 0.92889 | 16.11095 | 0 | 5.10661 | [14 empty] | 25.5073 | 56.10999 | 4.87674 | 2.93213 | 1.80361 | 1.76738e-10 | 8.77023
|  | 611.2 | 0.93216 | 0.00426 |  |  |  |  | 0.05875 |  |  | 0.00483 | 98.20261 | 0.97093 | 0.01457 | 0.51634 | 0.05936 | 0.23555 | 0.00064 | 10.60689 | 7.54031 | 63.94727 | 0.11697 | 1.17748 | 1.27524e-10 | 16.61108 | [28 empty] | 39.42983 | 38.34073 | 0.07097 | 0.93083 | 16.12105 | 0 | 5.1066 | [14 empty] | 25.42566 | 56.20814 | 4.86157 | 2.947 | 1.78627 | 1.72666e-10 | 8.77135
|  | 610.2 | 0.93214 | 0.00427 |  |  |  |  | 0.05878 |  |  | 0.00481 | 98.20738 | 0.96736 | 0.01443 | 0.5162 | 0.05844 | 0.23555 | 0.00063 | 10.61436 | 7.52856 | 63.96562 | 0.11692 | 1.16116 | 1.24156e-10 | 16.61337 | [28 empty] | 39.36319 | 38.39569 | 0.07058 | 0.93275 | 16.1312 | 0 | 5.10659 | [14 empty] | 25.34365 | 56.30655 | 4.8463 | 2.96194 | 1.76909 | 1.68679e-10 | 8.77247
|  | 609.2 | 0.93213 | 0.00428 |  |  |  |  | 0.05881 |  |  | 0.00478 | 98.21213 | 0.9638 | 0.0143 | 0.51606 | 0.05754 | 0.23556 | 0.00062 | 10.62177 | 7.51657 | 63.98404 | 0.11687 | 1.14509 | 1.20868e-10 | 16.61566 | [28 empty] | 39.29659 | 38.45059 | 0.07018 | 0.93467 | 16.14139 | 0 | 5.10658 | [14 empty] | 25.26124 | 56.40521 | 4.83093 | 2.97695 | 1.75208 | 1.64775e-10 | 8.77358
|  | 608.2 | 0.93212 | 0.00428 |  |  |  |  | 0.05884 |  |  | 0.00476 | 98.21687 | 0.96024 | 0.01416 | 0.51592 | 0.05665 | 0.23556 | 0.0006 | 10.62911 | 7.50433 | 64.00255 | 0.11682 | 1.12927 | 1.17659e-10 | 16.61792 | [28 empty] | 39.23001 | 38.50543 | 0.06979 | 0.93656 | 16.15163 | 0 | 5.10657 | [14 empty] | 25.17846 | 56.50413 | 4.81545 | 2.99204 | 1.73523 | 1.60952e-10 | 8.77469
|  | 607.2 | 0.93211 | 0.00429 |  |  |  |  | 0.05886 |  |  | 0.00474 | 98.22158 | 0.95668 | 0.01403 | 0.51578 | 0.05577 | 0.23556 | 0.00059 | 10.63639 | 7.49184 | 64.02115 | 0.11676 | 1.11369 | 1.14527e-10 | 16.62018 | [28 empty] | 39.16346 | 38.56021 | 0.0694 | 0.93845 | 16.16192 | 0 | 5.10655 | [14 empty] | 25.09528 | 56.60331 | 4.79987 | 3.0072 | 1.71855 | 1.57209e-10 | 8.77579
|  | 606.2 | 0.9321 | 0.00429 |  |  |  |  | 0.05889 |  |  | 0.00472 | 98.22629 | 0.95313 | 0.01389 | 0.51564 | 0.05491 | 0.23556 | 0.00058 | 10.64361 | 7.4791 | 64.03982 | 0.1167 | 1.09835 | 1.1147e-10 | 16.62241 | [28 empty] | 39.09694 | 38.61494 | 0.06902 | 0.94032 | 16.17225 | 0 | 5.10654 | [14 empty] | 25.01171 | 56.70275 | 4.78419 | 3.02243 | 1.70203 | 1.53545e-10 | 8.77689
|  | 605.2 | 0.93209 | 0.0043 |  |  |  |  | 0.05891 |  |  | 0.0047 | 98.23097 | 0.94958 | 0.01376 | 0.5155 | 0.05406 | 0.23556 | 0.00057 | 10.65076 | 7.46613 | 64.05859 | 0.11664 | 1.08324 | 1.08488e-10 | 16.62464 | [28 empty] | 39.03045 | 38.6696 | 0.06863 | 0.94217 | 16.18263 | 0 | 5.10652 | [14 empty] | 24.92775 | 56.80246 | 4.7684 | 3.03774 | 1.68566 | 1.49958e-10 | 8.77799
|  | 604.2 | 0.93209 | 0.0043 |  |  |  |  | 0.05894 |  |  | 0.00468 | 98.23564 | 0.94603 | 0.01363 | 0.51535 | 0.05322 | 0.23556 | 0.00056 | 10.65786 | 7.45291 | 64.07744 | 0.11657 | 1.06837 | 1.05577e-10 | 16.62685 | [28 empty] | 38.96399 | 38.7242 | 0.06824 | 0.94401 | 16.19305 | 0 | 5.10651 | [14 empty] | 24.84339 | 56.90245 | 4.7525 | 3.05313 | 1.66945 | 1.46446e-10 | 8.77907
|  | 603.2 | 0.93208 | 0.00431 |  |  |  |  | 0.05896 |  |  | 0.00466 | 98.24029 | 0.94248 | 0.0135 | 0.51521 | 0.0524 | 0.23556 | 0.00055 | 10.66489 | 7.43945 | 64.09638 | 0.11651 | 1.05372 | 1.02738e-10 | 16.62904 | [28 empty] | 38.89756 | 38.77874 | 0.06786 | 0.94583 | 16.20353 | 0 | 5.10649 | [14 empty] | 24.75863 | 57.00271 | 4.7365 | 3.06859 | 1.6534 | 1.43009e-10 | 8.78016
|  | 602.2 | 0.93207 | 0.00431 |  |  |  |  | 0.05898 |  |  | 0.00464 | 98.24493 | 0.93894 | 0.01337 | 0.51507 | 0.05159 | 0.23557 | 0.00054 | 10.67187 | 7.42576 | 64.11541 | 0.11643 | 1.0393 | 9.99669e-11 | 16.63122 | [28 empty] | 38.83116 | 38.83322 | 0.06747 | 0.94764 | 16.21404 | 0 | 5.10647 | [14 empty] | 24.67348 | 57.10325 | 4.7204 | 3.08413 | 1.63751 | 1.39644e-10 | 8.78124
|  | 601.2 | 0.93206 | 0.00432 |  |  |  |  | 0.059 |  |  | 0.00462 | 98.24956 | 0.9354 | 0.01324 | 0.51492 | 0.05079 | 0.23557 | 0.00053 | 10.67879 | 7.41183 | 64.13454 | 0.11636 | 1.0251 | 9.72639e-11 | 16.63339 | [28 empty] | 38.76479 | 38.88763 | 0.06709 | 0.94944 | 16.2246 | 0 | 5.10645 | [14 empty] | 24.58791 | 57.20408 | 4.70418 | 3.09975 | 1.62176 | 1.36351e-10 | 8.78231
|  | 600.2 | 0.93205 | 0.00432 |  |  |  |  | 0.05902 |  |  | 0.00461 | 98.25416 | 0.93186 | 0.01312 | 0.51478 | 0.05 | 0.23557 | 0.00052 | 10.68566 | 7.39766 | 64.15375 | 0.11628 | 1.01111 | 9.4627e-11 | 16.63554 | [28 empty] | 38.69845 | 38.94199 | 0.06671 | 0.95121 | 16.23521 | 0 | 5.10643 | [14 empty] | 24.50195 | 57.3052 | 4.68786 | 3.11544 | 1.60617 | 1.33128e-10 | 8.78338
|  | 599.2 | 0.93205 | 0.00433 |  |  |  |  | 0.05903 |  |  | 0.00459 | 98.25875 | 0.92833 | 0.01299 | 0.51463 | 0.04922 | 0.23557 | 0.00051 | 10.69247 | 7.38326 | 64.17305 | 0.1162 | 0.99734 | 9.20547e-11 | 16.63768 | [28 empty] | 38.63215 | 38.99628 | 0.06633 | 0.95298 | 16.24586 | 0 | 5.1064 | [14 empty] | 24.41557 | 57.4066 | 4.67144 | 3.13121 | 1.59073 | 1.29974e-10 | 8.78445
|  | 598.2 | 0.93204 | 0.00433 |  |  |  |  | 0.05905 |  |  | 0.00458 | 98.26333 | 0.9248 | 0.01286 | 0.51448 | 0.04846 | 0.23557 | 0.0005 | 10.69922 | 7.36862 | 64.19245 | 0.11612 | 0.98378 | 8.95458e-11 | 16.6398 | [28 empty] | 38.56588 | 39.05051 | 0.06595 | 0.95472 | 16.25656 | 0 | 5.10638 | [14 empty] | 24.32878 | 57.50831 | 4.65491 | 3.14705 | 1.57543 | 1.26887e-10 | 8.78551
|  | 597.2 | 0.93203 | 0.00434 |  |  |  |  | 0.05907 |  |  | 0.00456 | 98.26789 | 0.92127 | 0.01274 | 0.51434 | 0.04771 | 0.23557 | 0.00049 | 10.70593 | 7.35376 | 64.21194 | 0.11603 | 0.97042 | 8.70987e-11 | 16.64192 | [28 empty] | 38.49965 | 39.10467 | 0.06557 | 0.95646 | 16.26731 | 0 | 5.10635 | [14 empty] | 24.24158 | 57.61032 | 4.63827 | 3.16298 | 1.56028 | 1.23867e-10 | 8.78657
|  | 596.2 | 0.93203 | 0.00434 |  |  |  |  | 0.05908 |  |  | 0.00455 | 98.27244 | 0.91774 | 0.01262 | 0.51419 | 0.04697 | 0.23557 | 0.00048 | 10.71258 | 7.33866 | 64.23153 | 0.11594 | 0.95727 | 8.47121e-11 | 16.64402 | [28 empty] | 38.43345 | 39.15877 | 0.06519 | 0.95817 | 16.27809 | 0 | 5.10632 | [14 empty] | 24.15396 | 57.71263 | 4.62152 | 3.17898 | 1.54528 | 1.20911e-10 | 8.78763
|  | 595.2 | 0.93202 | 0.00435 |  |  |  |  | 0.0591 |  |  | 0.00454 | 98.27697 | 0.91422 | 0.01249 | 0.51404 | 0.04624 | 0.23557 | 0.00047 | 10.71917 | 7.32334 | 64.25121 | 0.11585 | 0.94432 | 8.23847e-11 | 16.6461 | [28 empty] | 38.36729 | 39.21281 | 0.06481 | 0.95987 | 16.28893 | 0 | 5.1063 | [14 empty] | 24.06593 | 57.81525 | 4.60467 | 3.19506 | 1.53042 | 1.18019e-10 | 8.78868
|  | 594.2 | 0.93202 | 0.00435 |  |  |  |  | 0.05911 |  |  | 0.00453 | 98.28149 | 0.9107 | 0.01237 | 0.51389 | 0.04552 | 0.23557 | 0.00046 | 10.72572 | 7.30779 | 64.27099 | 0.11576 | 0.93156 | 8.01152e-11 | 16.64818 | [28 empty] | 38.30116 | 39.26678 | 0.06444 | 0.96155 | 16.29981 | 0 | 5.10627 | [14 empty] | 23.97747 | 57.91818 | 4.5877 | 3.21122 | 1.5157 | 1.15189e-10 | 8.78973
|  | 593.2 | 0.93201 | 0.00435 |  |  |  |  | 0.05912 |  |  | 0.00451 | 98.286 | 0.90718 | 0.01225 | 0.51375 | 0.04481 | 0.23557 | 0.00045 | 10.73222 | 7.29202 | 64.29086 | 0.11566 | 0.919 | 7.79023e-11 | 16.65024 | [28 empty] | 38.23507 | 39.32068 | 0.06406 | 0.96322 | 16.31073 | 0 | 5.10624 | [14 empty] | 23.88859 | 58.02143 | 4.57063 | 3.22746 | 1.50113 | 1.12421e-10 | 8.79077
|  | 592.2 | 0.93201 | 0.00436 |  |  |  |  | 0.05913 |  |  | 0.0045 | 98.29049 | 0.90367 | 0.01213 | 0.5136 | 0.04411 | 0.23557 | 0.00044 | 10.73866 | 7.27603 | 64.31083 | 0.11556 | 0.90663 | 7.57447e-11 | 16.65229 | [28 empty] | 38.16902 | 39.37452 | 0.06369 | 0.96487 | 16.3217 | 0 | 5.1062 | [14 empty] | 23.79929 | 58.125 | 4.55345 | 3.24377 | 1.48669 | 1.09713e-10 | 8.79181
|  | 591.2 | 0.932 | 0.00436 |  |  |  |  | 0.05914 |  |  | 0.00449 | 98.29496 | 0.90016 | 0.01201 | 0.51345 | 0.04342 | 0.23557 | 0.00043 | 10.74506 | 7.25981 | 64.3309 | 0.11546 | 0.89445 | 7.36412e-11 | 16.65433 | [28 empty] | 38.10301 | 39.42829 | 0.06332 | 0.9665 | 16.33271 | 0 | 5.10617 | [14 empty] | 23.70955 | 58.22889 | 4.53615 | 3.26017 | 1.47239 | 1.07064e-10 | 8.79285
|  | 590.2 | 0.932 | 0.00437 |  |  |  |  | 0.05915 |  |  | 0.00449 | 98.29942 | 0.89665 | 0.0119 | 0.5133 | 0.04275 | 0.23557 | 0.00042 | 10.75141 | 7.24337 | 64.35106 | 0.11535 | 0.88245 | 7.15905e-11 | 16.65636 | [28 empty] | 38.03703 | 39.48199 | 0.06295 | 0.96812 | 16.34377 | 0 | 5.10614 | [14 empty] | 23.61939 | 58.33311 | 4.51875 | 3.27664 | 1.45823 | 1.04472e-10 | 8.79388
|  | 589.2 | 0.93199 | 0.00437 |  |  |  |  | 0.05916 |  |  | 0.00448 | 98.30387 | 0.89314 | 0.01178 | 0.51315 | 0.04208 | 0.23557 | 0.00041 | 10.75772 | 7.22672 | 64.37133 | 0.11524 | 0.87063 | 6.95916e-11 | 16.65837 | [28 empty] | 37.9711 | 39.53563 | 0.06258 | 0.96972 | 16.35487 | 0 | 5.1061 | [14 empty] | 23.52879 | 58.43767 | 4.50124 | 3.2932 | 1.4442 | 1.01937e-10 | 8.79491
|  | 588.2 | 0.93199 | 0.00437 |  |  |  |  | 0.05917 |  |  | 0.00447 | 98.3083 | 0.88964 | 0.01166 | 0.513 | 0.04142 | 0.23557 | 0.0004 | 10.76397 | 7.20985 | 64.39169 | 0.11513 | 0.85899 | 6.76432e-11 | 16.66038 | [28 empty] | 37.9052 | 39.5892 | 0.06221 | 0.9713 | 16.36602 | 0 | 5.10606 | [14 empty] | 23.43775 | 58.54256 | 4.48362 | 3.30984 | 1.43031 | 9.94578e-11 | 8.79593
|  | 587.2 | 0.93199 | 0.00438 |  |  |  |  | 0.05917 |  |  | 0.00446 | 98.31272 | 0.88614 | 0.01155 | 0.51284 | 0.04078 | 0.23557 | 0.0004 | 10.77019 | 7.19276 | 64.41215 | 0.11501 | 0.84752 | 6.57441e-11 | 16.66237 | [28 empty] | 37.83935 | 39.6427 | 0.06184 | 0.97287 | 16.37721 | 0 | 5.10602 | [14 empty] | 23.34627 | 58.64779 | 4.46588 | 3.32655 | 1.41655 | 9.7033e-11 | 8.79695
|  | 586.2 | 0.93198 | 0.00438 |  |  |  |  | 0.05918 |  |  | 0.00446 | 98.31713 | 0.88265 | 0.01143 | 0.51269 | 0.04014 | 0.23557 | 0.00039 | 10.77635 | 7.17546 | 64.43271 | 0.11489 | 0.83623 | 6.38934e-11 | 16.66435 | [28 empty] | 37.77354 | 39.69613 | 0.06148 | 0.97442 | 16.38844 | 0 | 5.10598 | [14 empty] | 23.25436 | 58.75337 | 4.44803 | 3.34335 | 1.40291 | 9.46615e-11 | 8.79797
|  | 585.2 | 0.93198 | 0.00438 |  |  |  |  | 0.05918 |  |  | 0.00445 | 98.32152 | 0.87916 | 0.01132 | 0.51254 | 0.03951 | 0.23557 | 0.00038 | 10.78248 | 7.15794 | 64.45337 | 0.11477 | 0.82511 | 6.20898e-11 | 16.66632 | [28 empty] | 37.70778 | 39.7495 | 0.06111 | 0.97595 | 16.39972 | 0 | 5.10594 | [14 empty] | 23.162 | 58.85929 | 4.43008 | 3.36023 | 1.38941 | 9.23424e-11 | 8.79899
|  | 584.2 | 0.93198 | 0.00439 |  |  |  |  | 0.05919 |  |  | 0.00445 | 98.3259 | 0.87567 | 0.01121 | 0.51239 | 0.0389 | 0.23557 | 0.00037 | 10.78855 | 7.14022 | 64.47413 | 0.11465 | 0.81416 | 6.03323e-11 | 16.66828 | [28 empty] | 37.64205 | 39.80279 | 0.06075 | 0.97746 | 16.41105 | 0 | 5.1059 | [14 empty] | 23.06919 | 58.96557 | 4.412 | 3.37719 | 1.37604 | 9.00746e-11 | 8.8
|  | 583.2 | 0.93198 | 0.00439 |  |  |  |  | 0.05919 |  |  | 0.00444 | 98.33027 | 0.87218 | 0.0111 | 0.51223 | 0.03829 | 0.23557 | 0.00036 | 10.79459 | 7.12229 | 64.495 | 0.11452 | 0.80337 | 5.86199e-11 | 16.67023 | [28 empty] | 37.57637 | 39.85601 | 0.06039 | 0.97895 | 16.42242 | 0 | 5.10586 | [14 empty] | 22.97594 | 59.07221 | 4.39382 | 3.39423 | 1.3628 | 8.78571e-11 | 8.80101
|  | 582.2 | 0.93197 | 0.00439 |  |  |  |  | 0.05919 |  |  | 0.00444 | 98.33462 | 0.8687 | 0.01099 | 0.51208 | 0.03769 | 0.23557 | 0.00036 | 10.80058 | 7.10415 | 64.51596 | 0.11439 | 0.79275 | 5.69515e-11 | 16.67217 | [28 empty] | 37.51074 | 39.90916 | 0.06003 | 0.98043 | 16.43383 | 0 | 5.10581 | [14 empty] | 22.88223 | 59.1792 | 4.37552 | 3.41135 | 1.34968 | 8.56889e-11 | 8.80202
|  | 581.2 | 0.93197 | 0.0044 |  |  |  |  | 0.05919 |  |  | 0.00444 | 98.33896 | 0.86522 | 0.01088 | 0.51193 | 0.0371 | 0.23557 | 0.00035 | 10.80654 | 7.08581 | 64.53702 | 0.11426 | 0.78228 | 5.53261e-11 | 16.67409 | [28 empty] | 37.44515 | 39.96224 | 0.05967 | 0.98189 | 16.44529 | 0 | 5.10577 | [14 empty] | 22.78807 | 59.28656 | 4.35711 | 3.42855 | 1.33668 | 8.3569e-11 | 8.80302
|  | 580.2 | 0.93197 | 0.0044 |  |  |  |  | 0.05919 |  |  | 0.00444 | 98.34329 | 0.86174 | 0.01077 | 0.51177 | 0.03652 | 0.23557 | 0.00034 | 10.81245 | 7.06726 | 64.55819 | 0.11412 | 0.77197 | 5.37428e-11 | 16.67601 | [28 empty] | 37.37961 | 40.01524 | 0.05931 | 0.98333 | 16.45679 | 0 | 5.10572 | [14 empty] | 22.69345 | 59.39429 | 4.33859 | 3.44584 | 1.32381 | 8.14965e-11 | 8.80402
|  | 579.2 | 0.93197 | 0.0044 |  |  |  |  | 0.05919 |  |  | 0.00443 | 98.34761 | 0.85827 | 0.01066 | 0.51162 | 0.03595 | 0.23556 | 0.00033 | 10.81832 | 7.04851 | 64.57946 | 0.11398 | 0.76182 | 5.22005e-11 | 16.67792 | [28 empty] | 37.31412 | 40.06818 | 0.05895 | 0.98475 | 16.46833 | 0 | 5.10567 | [14 empty] | 22.59837 | 59.50239 | 4.31995 | 3.4632 | 1.31106 | 7.94705e-11 | 8.80502
|  | 578.2 | 0.93197 | 0.00441 |  |  |  |  | 0.05919 |  |  | 0.00443 | 98.35191 | 0.8548 | 0.01055 | 0.51146 | 0.03538 | 0.23556 | 0.00033 | 10.82415 | 7.02955 | 64.60082 | 0.11384 | 0.75182 | 5.06983e-11 | 16.67981 | [28 empty] | 37.24867 | 40.12104 | 0.0586 | 0.98615 | 16.47992 | 0 | 5.10562 | [14 empty] | 22.50284 | 59.61087 | 4.30119 | 3.48065 | 1.29843 | 7.74899e-11 | 8.80602
|  | 577.2 | 0.93197 | 0.00441 |  |  |  |  | 0.05919 |  |  | 0.00443 | 98.3562 | 0.85134 | 0.01045 | 0.51131 | 0.03483 | 0.23556 | 0.00032 | 10.82994 | 7.0104 | 64.62229 | 0.1137 | 0.74197 | 4.92353e-11 | 16.6817 | [28 empty] | 37.18327 | 40.17383 | 0.05824 | 0.98754 | 16.49155 | 0 | 5.10557 | [14 empty] | 22.40684 | 59.71973 | 4.28232 | 3.49818 | 1.28592 | 7.5554e-11 | 8.80701
|  | 576.2 | 0.93197 | 0.00441 |  |  |  |  | 0.05919 |  |  | 0.00443 | 98.36047 | 0.84788 | 0.01034 | 0.51115 | 0.03428 | 0.23556 | 0.00031 | 10.83569 | 6.99105 | 64.64386 | 0.11355 | 0.73226 | 4.78106e-11 | 16.68358 | [28 empty] | 37.11792 | 40.22654 | 0.05789 | 0.9889 | 16.50323 | 0 | 5.10552 | [14 empty] | 22.31037 | 59.82897 | 4.26334 | 3.51579 | 1.27353 | 7.36617e-11 | 8.808
|  | 575.2 | 0.93197 | 0.00441 |  |  |  |  | 0.05918 |  |  | 0.00443 | 98.36474 | 0.84442 | 0.01024 | 0.51099 | 0.03374 | 0.23556 | 0.00031 | 10.84141 | 6.97151 | 64.66553 | 0.1134 | 0.7227 | 4.64232e-11 | 16.68545 | [28 empty] | 37.05263 | 40.27917 | 0.05754 | 0.99025 | 16.51495 | 0 | 5.10546 | [14 empty] | 22.21343 | 59.93859 | 4.24424 | 3.53349 | 1.26126 | 7.18122e-11 | 8.80899
|  | 574.2 | 0.93197 | 0.00442 |  |  |  |  | 0.05918 |  |  | 0.00443 | 98.36899 | 0.84096 | 0.01014 | 0.51084 | 0.03321 | 0.23556 | 0.0003 | 10.84709 | 6.95177 | 64.68731 | 0.11325 | 0.71329 | 4.51402e-11 | 16.6873 | [28 empty] | 36.98738 | 40.33174 | 0.05719 | 0.99157 | 16.52672 | 0 | 5.10541 | [14 empty] | 22.11603 | 60.04861 | 4.22502 | 3.55126 | 1.2491 | 7.00047e-11 | 8.80997
|  | 573.2 | 0.93197 | 0.00442 |  |  |  |  | 0.05918 |  |  | 0.00444 | 98.37323 | 0.83751 | 0.01003 | 0.51068 | 0.03269 | 0.23556 | 0.00029 | 10.85273 | 6.93184 | 64.70918 | 0.11309 | 0.70401 | 4.51415e-11 | 16.68915 | [28 empty] | 36.92218 | 40.38422 | 0.05684 | 0.99288 | 16.53853 | 0 | 5.10535 | [14 empty] | 22.01815 | 60.15903 | 4.20569 | 3.56912 | 1.23706 | 6.82382e-11 | 8.81095
|  | 572.2 | 0.93197 | 0.00442 |  |  |  |  | 0.05917 |  |  | 0.00444 | 98.37746 | 0.83406 | 0.00993 | 0.51052 | 0.03218 | 0.23556 | 0.00029 | 10.85833 | 6.91171 | 64.73116 | 0.11293 | 0.69488 | 4.51428e-11 | 16.69099 | [28 empty] | 36.85704 | 40.43663 | 0.05649 | 0.99417 | 16.55038 | 0 | 5.1053 | [14 empty] | 21.91979 | 60.26984 | 4.18624 | 3.58706 | 1.22513 | 6.65121e-11 | 8.81194
|  | 571.2 | 0.93197 | 0.00442 |  |  |  |  | 0.05916 |  |  | 0.00444 | 98.38167 | 0.83062 | 0.00983 | 0.51037 | 0.03167 | 0.23556 | 0.00028 | 10.8639 | 6.8914 | 64.75324 | 0.11277 | 0.68588 | 4.51441e-11 | 16.69282 | [28 empty] | 36.79195 | 40.48896 | 0.05614 | 0.99543 | 16.56227 | 0 | 5.10524 | [14 empty] | 21.82096 | 60.38106 | 4.16667 | 3.60508 | 1.21332 | 6.48253e-11 | 8.81291
|  | 570.2 | 0.93197 | 0.00443 |  |  |  |  | 0.05916 |  |  | 0.00444 | 98.38588 | 0.82718 | 0.00973 | 0.51021 | 0.03118 | 0.23555 | 0.00028 | 10.86943 | 6.8709 | 64.77542 | 0.1126 | 0.67701 | 4.51454e-11 | 16.69464 | [28 empty] | 36.72691 | 40.54122 | 0.0558 | 0.99668 | 16.57421 | 0 | 5.10518 | [14 empty] | 21.72165 | 60.49268 | 4.14698 | 3.62319 | 1.20161 | 6.31772e-11 | 8.81389
|  | 569.2 | 0.93197 | 0.00443 |  |  |  |  | 0.05915 |  |  | 0.00445 | 98.39007 | 0.82374 | 0.00963 | 0.51005 | 0.03069 | 0.23555 | 0.00027 | 10.87493 | 6.85022 | 64.79769 | 0.11244 | 0.66828 | 4.51466e-11 | 16.69645 | [28 empty] | 36.66193 | 40.59339 | 0.05545 | 0.99791 | 16.5862 | 0 | 5.10511 | [14 empty] | 21.62186 | 60.60471 | 4.12718 | 3.64137 | 1.19002 | 6.1567e-11 | 8.81486
|  | 568.2 | 0.93197 | 0.00443 |  |  |  |  | 0.05914 |  |  | 0.00445 | 98.39425 | 0.82031 | 0.00953 | 0.50989 | 0.0302 | 0.23555 | 0.00026 | 10.88039 | 6.82935 | 64.82007 | 0.11226 | 0.65968 | 4.51478e-11 | 16.69825 | [28 empty] | 36.59701 | 40.64549 | 0.05511 | 0.99912 | 16.59823 | 0 | 5.10505 | [14 empty] | 21.52158 | 60.71716 | 4.10726 | 3.65964 | 1.17854 | 5.99938e-11 | 8.81583
|  | 567.2 | 0.93198 | 0.00443 |  |  |  |  | 0.05913 |  |  | 0.00446 | 98.39842 | 0.81688 | 0.00944 | 0.50973 | 0.02973 | 0.23555 | 0.00026 | 10.88582 | 6.80829 | 64.84256 | 0.11209 | 0.6512 | 4.5149e-11 | 16.70004 | [28 empty] | 36.53214 | 40.6975 | 0.05477 | 1.0003 | 16.6103 | 0 | 5.10499 | [14 empty] | 21.42082 | 60.83002 | 4.08722 | 3.67798 | 1.16716 | 5.84569e-11 | 8.8168
|  | 566.2 | 0.93198 | 0.00444 |  |  |  |  | 0.05912 |  |  | 0.00446 | 98.40258 | 0.81345 | 0.00934 | 0.50957 | 0.02926 | 0.23555 | 0.00025 | 10.89121 | 6.78706 | 64.86514 | 0.11191 | 0.64285 | 4.51502e-11 | 16.70183 | [28 empty] | 36.46733 | 40.74944 | 0.05443 | 1.00147 | 16.62241 | 0 | 5.10492 | [14 empty] | 21.31957 | 60.9433 | 4.06706 | 3.69641 | 1.15589 | 5.69555e-11 | 8.81777
|  | 565.2 | 0.93198 | 0.00444 |  |  |  |  | 0.05911 |  |  | 0.00447 | 98.40672 | 0.81003 | 0.00925 | 0.50941 | 0.0288 | 0.23555 | 0.00025 | 10.89657 | 6.76565 | 64.88782 | 0.11174 | 0.63463 | 4.51513e-11 | 16.7036 | [28 empty] | 36.40258 | 40.80129 | 0.05409 | 1.00261 | 16.63457 | 0 | 5.10486 | [14 empty] | 21.21783 | 61.057 | 4.04678 | 3.71492 | 1.14473 | 5.5489e-11 | 8.81874
|  | 564.2 | 0.93198 | 0.00444 |  |  |  |  | 0.0591 |  |  | 0.00447 | 98.41086 | 0.80661 | 0.00915 | 0.50925 | 0.02835 | 0.23554 | 0.00024 | 10.9019 | 6.74406 | 64.9106 | 0.11155 | 0.62652 | 4.51524e-11 | 16.70537 | [28 empty] | 36.33788 | 40.85307 | 0.05375 | 1.00374 | 16.64677 | 0 | 5.10479 | [14 empty] | 21.1156 | 61.17113 | 4.02639 | 3.73351 | 1.13367 | 5.40566e-11 | 8.8197
|  | 563.2 | 0.93198 | 0.00444 |  |  |  |  | 0.05909 |  |  | 0.00448 | 98.41498 | 0.80319 | 0.00906 | 0.50909 | 0.0279 | 0.23554 | 0.00024 | 10.90719 | 6.72229 | 64.93348 | 0.11137 | 0.61854 | 4.51535e-11 | 16.70713 | [28 empty] | 36.27325 | 40.90476 | 0.05342 | 1.00484 | 16.65902 | 0 | 5.10472 | [14 empty] | 21.01288 | 61.28569 | 4.00587 | 3.75219 | 1.12272 | 5.26576e-11 | 8.82066
|  | 562.2 | 0.93199 | 0.00444 |  |  |  |  | 0.05908 |  |  | 0.00449 | 98.41909 | 0.79978 | 0.00896 | 0.50893 | 0.02746 | 0.23554 | 0.00023 | 10.91246 | 6.70035 | 64.95645 | 0.11118 | 0.61068 | 4.51546e-11 | 16.70888 | [28 empty] | 36.20868 | 40.95637 | 0.05308 | 1.00592 | 16.67131 | 0 | 5.10465 | [14 empty] | 20.90966 | 61.40068 | 3.98524 | 3.77094 | 1.11186 | 5.12912e-11 | 8.82162
|  | 561.2 | 0.93199 | 0.00445 |  |  |  |  | 0.05907 |  |  | 0.00449 | 98.42319 | 0.79638 | 0.00887 | 0.50877 | 0.02703 | 0.23554 | 0.00023 | 10.91769 | 6.67824 | 64.97953 | 0.11099 | 0.60293 | 4.51556e-11 | 16.71062 | [28 empty] | 36.14416 | 41.00789 | 0.05275 | 1.00698 | 16.68364 | 0 | 5.10458 | [14 empty] | 20.80595 | 61.5161 | 3.96448 | 3.78977 | 1.10111 | 4.99568e-11 | 8.82258
|  | 560.2 | 0.93199 | 0.00445 |  |  |  |  | 0.05906 |  |  | 0.0045 | 98.42728 | 0.79297 | 0.00878 | 0.50861 | 0.0266 | 0.23554 | 0.00022 | 10.92289 | 6.65596 | 65.00271 | 0.1108 | 0.59529 | 4.51566e-11 | 16.71236 | [28 empty] | 36.07971 | 41.05933 | 0.05242 | 1.00802 | 16.69602 | 0 | 5.1045 | [14 empty] | 20.70174 | 61.63197 | 3.94361 | 3.80868 | 1.09047 | 4.86538e-11 | 8.82354
|  | 559.2 | 0.932 | 0.00445 |  |  |  |  | 0.05904 |  |  | 0.00451 | 98.43136 | 0.78957 | 0.00869 | 0.50845 | 0.02618 | 0.23553 | 0.00022 | 10.92806 | 6.63351 | 65.02598 | 0.1106 | 0.58777 | 4.51576e-11 | 16.71408 | [28 empty] | 36.01533 | 41.11069 | 0.05209 | 1.00903 | 16.70844 | 0 | 5.10443 | [14 empty] | 20.59703 | 61.74827 | 3.92262 | 3.82767 | 1.07992 | 4.81462e-11 | 8.82449
|  | 558.2 | 0.932 | 0.00445 |  |  |  |  | 0.05903 |  |  | 0.00452 | 98.43543 | 0.78618 | 0.0086 | 0.50829 | 0.02577 | 0.23553 | 0.00021 | 10.9332 | 6.61089 | 65.04935 | 0.1104 | 0.58037 | 4.51586e-11 | 16.7158 | [28 empty] | 35.951 | 41.16196 | 0.05176 | 1.01002 | 16.7209 | 0 | 5.10435 | [14 empty] | 20.49182 | 61.86502 | 3.90151 | 3.84674 | 1.06947 | 4.81514e-11 | 8.82544
|  | 557.2 | 0.932 | 0.00445 |  |  |  |  | 0.05901 |  |  | 0.00453 | 98.43948 | 0.78278 | 0.00851 | 0.50813 | 0.02536 | 0.23553 | 0.00021 | 10.9383 | 6.58811 | 65.07281 | 0.1102 | 0.57307 | 4.51596e-11 | 16.71751 | [28 empty] | 35.88674 | 41.21315 | 0.05143 | 1.011 | 16.73341 | 0 | 5.10428 | [14 empty] | 20.38612 | 61.98221 | 3.88027 | 3.86589 | 1.05911 | 4.81566e-11 | 8.8264
|  | 556.2 | 0.93201 | 0.00446 |  |  |  |  | 0.059 |  |  | 0.00454 | 98.44353 | 0.77939 | 0.00842 | 0.50796 | 0.02496 | 0.23553 | 0.0002 | 10.94338 | 6.56516 | 65.09638 | 0.11 | 0.56587 | 4.51605e-11 | 16.71921 | [28 empty] | 35.82255 | 41.26424 | 0.05111 | 1.01194 | 16.74596 | 0 | 5.1042 | [14 empty] | 20.27991 | 62.09985 | 3.85892 | 3.88511 | 1.04886 | 4.81617e-11 | 8.82735
|  | 555.2 | 0.93201 | 0.00446 |  |  |  |  | 0.05898 |  |  | 0.00455 | 98.44757 | 0.77601 | 0.00833 | 0.5078 | 0.02457 | 0.23553 | 0.0002 | 10.94843 | 6.54205 | 65.12004 | 0.10979 | 0.55879 | 4.51614e-11 | 16.7209 | [28 empty] | 35.75843 | 41.31526 | 0.05078 | 1.01287 | 16.75855 | 0 | 5.10412 | [14 empty] | 20.1732 | 62.21794 | 3.83745 | 3.90441 | 1.0387 | 4.81669e-11 | 8.8283
|  | 554.2 | 0.93202 | 0.00446 |  |  |  |  | 0.05897 |  |  | 0.00456 | 98.45159 | 0.77263 | 0.00825 | 0.50764 | 0.02418 | 0.23552 | 0.00019 | 10.95345 | 6.51879 | 65.14379 | 0.10958 | 0.55181 | 4.51623e-11 | 16.72259 | [28 empty] | 35.69437 | 41.36618 | 0.05046 | 1.01377 | 16.77119 | 0 | 5.10404 | [14 empty] | 20.06598 | 62.33649 | 3.81586 | 3.92379 | 1.02863 | 4.81721e-11 | 8.82924
|  | 553.2 | 0.93202 | 0.00446 |  |  |  |  | 0.05895 |  |  | 0.00457 | 98.4556 | 0.76925 | 0.00816 | 0.50748 | 0.0238 | 0.23552 | 0.00019 | 10.95844 | 6.49536 | 65.16764 | 0.10937 | 0.54493 | 4.51632e-11 | 16.72427 | [28 empty] | 35.63038 | 41.41701 | 0.05014 | 1.01465 | 16.78386 | 0 | 5.10395 | [14 empty] | 19.95826 | 62.45548 | 3.79416 | 3.94325 | 1.01866 | 4.81773e-11 | 8.83019
|  | 552.2 | 0.93203 | 0.00446 |  |  |  |  | 0.05893 |  |  | 0.00458 | 98.45961 | 0.76588 | 0.00807 | 0.50732 | 0.02342 | 0.23552 | 0.00018 | 10.9634 | 6.47178 | 65.19158 | 0.10915 | 0.53815 | 4.51641e-11 | 16.72594 | [28 empty] | 35.56646 | 41.46776 | 0.04981 | 1.01551 | 16.79659 | 0 | 5.10387 | [14 empty] | 19.85004 | 62.57494 | 3.77233 | 3.96277 | 1.00878 | 4.81824e-11 | 8.83113
|  | 551.2 | 0.93203 | 0.00446 |  |  |  |  | 0.05891 |  |  | 0.00459 | 98.4636 | 0.76251 | 0.00799 | 0.50715 | 0.02305 | 0.23552 | 0.00018 | 10.96833 | 6.44805 | 65.21561 | 0.10893 | 0.53147 | 4.51649e-11 | 16.7276 | [28 empty] | 35.5026 | 41.51842 | 0.0495 | 1.01634 | 16.80935 | 0 | 5.10379 | [14 empty] | 19.74132 | 62.69485 | 3.75038 | 3.98238 | 0.999 | 4.81876e-11 | 8.83208
|  | 550.2 | 0.93204 | 0.00447 |  |  |  |  | 0.0589 |  |  | 0.0046 | 98.46758 | 0.75915 | 0.0079 | 0.50699 | 0.02269 | 0.23551 | 0.00018 | 10.97324 | 6.42416 | 65.23974 | 0.10871 | 0.52489 | 4.51658e-11 | 16.72926 | [28 empty] | 35.43882 | 41.56898 | 0.04918 | 1.01715 | 16.82216 | 0 | 5.1037 | [14 empty] | 19.63209 | 62.81521 | 3.72832 | 4.00206 | 0.9893 | 4.81927e-11 | 8.83302
|  | 549.2 | 0.93204 | 0.00447 |  |  |  |  | 0.05888 |  |  | 0.00461 | 98.47156 | 0.75579 | 0.00782 | 0.50683 | 0.02233 | 0.23551 | 0.00017 | 10.97811 | 6.40013 | 65.26396 | 0.10849 | 0.51841 | 4.51666e-11 | 16.73091 | [28 empty] | 35.37512 | 41.61946 | 0.04886 | 1.01794 | 16.83501 | 0 | 5.10361 | [14 empty] | 19.52236 | 62.93604 | 3.70614 | 4.02181 | 0.97969 | 4.81978e-11 | 8.83396
|  | 548.2 | 0.93205 | 0.00447 |  |  |  |  | 0.05886 |  |  | 0.00463 | 98.47552 | 0.75243 | 0.00774 | 0.50666 | 0.02197 | 0.23551 | 0.00017 | 10.98296 | 6.37594 | 65.28827 | 0.10826 | 0.51202 | 4.51674e-11 | 16.73255 | [28 empty] | 35.31148 | 41.66984 | 0.04855 | 1.0187 | 16.84791 | 0 | 5.10352 | [14 empty] | 19.41212 | 63.05733 | 3.68384 | 4.04163 | 0.97018 | 4.8203e-11 | 8.8349
|  | 547.2 | 0.93205 | 0.00447 |  |  |  |  | 0.05884 |  |  | 0.00464 | 98.47947 | 0.74908 | 0.00766 | 0.5065 | 0.02163 | 0.23551 | 0.00016 | 10.98779 | 6.35161 | 65.31266 | 0.10803 | 0.50573 | 4.51681e-11 | 16.73418 | [28 empty] | 35.24792 | 41.72013 | 0.04823 | 1.01944 | 16.86084 | 0 | 5.10343 | [14 empty] | 19.30139 | 63.17907 | 3.66143 | 4.06152 | 0.96075 | 4.82081e-11 | 8.83584
|  | 546.2 | 0.93206 | 0.00447 |  |  |  |  | 0.05882 |  |  | 0.00465 | 98.48341 | 0.74573 | 0.00758 | 0.50634 | 0.02129 | 0.2355 | 0.00016 | 10.99258 | 6.32713 | 65.33715 | 0.1078 | 0.49953 | 4.51689e-11 | 16.73581 | [28 empty] | 35.18443 | 41.77033 | 0.04792 | 1.02016 | 16.87382 | 0 | 5.10334 | [14 empty] | 19.19015 | 63.30128 | 3.6389 | 4.08148 | 0.95141 | 4.82132e-11 | 8.83678
|  | 545.2 | 0.93206 | 0.00447 |  |  |  |  | 0.0588 |  |  | 0.00467 | 98.48734 | 0.74238 | 0.0075 | 0.50617 | 0.02095 | 0.2355 | 0.00016 | 10.99735 | 6.30252 | 65.36173 | 0.10757 | 0.49341 | 4.51696e-11 | 16.73742 | [28 empty] | 35.12102 | 41.82044 | 0.04761 | 1.02085 | 16.88684 | 0 | 5.10325 | [14 empty] | 19.07841 | 63.42395 | 3.61625 | 4.10151 | 0.94215 | 4.82183e-11 | 8.83772
|  | 544.2 | 0.93207 | 0.00448 |  |  |  |  | 0.05878 |  |  | 0.00468 | 98.49126 | 0.73904 | 0.00742 | 0.50601 | 0.02062 | 0.2355 | 0.00015 | 11.00209 | 6.27776 | 65.3864 | 0.10733 | 0.48739 | 4.51704e-11 | 16.73904 | [28 empty] | 35.05768 | 41.87045 | 0.0473 | 1.02151 | 16.89991 | 0 | 5.10315 | [14 empty] | 18.96618 | 63.54708 | 3.59349 | 4.12161 | 0.93299 | 4.82234e-11 | 8.83865
|  | 543.2 | 0.93208 | 0.00448 |  |  |  |  | 0.05875 |  |  | 0.00469 | 98.49518 | 0.73571 | 0.00734 | 0.50585 | 0.02029 | 0.23549 | 0.00015 | 11.0068 | 6.25286 | 65.41115 | 0.10709 | 0.48146 | 4.51711e-11 | 16.74064 | [28 empty] | 34.99442 | 41.92036 | 0.04699 | 1.02215 | 16.91301 | 0 | 5.10306 | [14 empty] | 18.85345 | 63.67068 | 3.57061 | 4.14178 | 0.9239 | 4.82285e-11 | 8.83959
|  | 542.2 | 0.93208 | 0.00448 |  |  |  |  | 0.05873 |  |  | 0.00471 | 98.49908 | 0.73237 | 0.00726 | 0.50568 | 0.01997 | 0.23549 | 0.00015 | 11.01149 | 6.22783 | 65.43599 | 0.10685 | 0.47561 | 4.51718e-11 | 16.74224 | [28 empty] | 34.93124 | 41.97018 | 0.04668 | 1.02277 | 16.92616 | 0 | 5.10296 | [14 empty] | 18.74022 | 63.79473 | 3.54762 | 4.16201 | 0.9149 | 4.82336e-11 | 8.84052
|  | 541.2 | 0.93209 | 0.00448 |  |  |  |  | 0.05871 |  |  | 0.00472 | 98.50297 | 0.72905 | 0.00718 | 0.50552 | 0.01965 | 0.23549 | 0.00014 | 11.01615 | 6.20266 | 65.46091 | 0.1066 | 0.46985 | 4.51724e-11 | 16.74383 | [28 empty] | 34.86814 | 42.01991 | 0.04638 | 1.02336 | 16.93935 | 0 | 5.10286 | [14 empty] | 18.6265 | 63.91924 | 3.52452 | 4.1823 | 0.90598 | 4.82387e-11 | 8.84145
|  | 540.2 | 0.93209 | 0.00448 |  |  |  |  | 0.05869 |  |  | 0.00474 | 98.50685 | 0.72572 | 0.00711 | 0.50535 | 0.01934 | 0.23549 | 0.00014 | 11.02079 | 6.17735 | 65.48592 | 0.10636 | 0.46417 | 4.51731e-11 | 16.74541 | [28 empty] | 34.80512 | 42.06953 | 0.04608 | 1.02393 | 16.95258 | 0 | 5.10276 | [14 empty] | 18.51229 | 64.04421 | 3.50131 | 4.20266 | 0.89715 | 4.82438e-11 | 8.84239
|  | 539.2 | 0.9321 | 0.00448 |  |  |  |  | 0.05866 |  |  | 0.00475 | 98.51072 | 0.7224 | 0.00703 | 0.50519 | 0.01904 | 0.23548 | 0.00014 | 11.0254 | 6.15192 | 65.51101 | 0.10611 | 0.45857 | 4.51737e-11 | 16.74699 | [28 empty] | 34.74218 | 42.11906 | 0.04577 | 1.02447 | 16.96586 | 0 | 5.10266 | [14 empty] | 18.39759 | 64.16963 | 3.47799 | 4.22308 | 0.88839 | 4.82489e-11 | 8.84332
|  | 538.2 | 0.93211 | 0.00448 |  |  |  |  | 0.05864 |  |  | 0.00477 | 98.51459 | 0.71909 | 0.00695 | 0.50503 | 0.01874 | 0.23548 | 0.00013 | 11.02998 | 6.12636 | 65.53618 | 0.10585 | 0.45306 | 4.51744e-11 | 16.74856 | [28 empty] | 34.67932 | 42.1685 | 0.04547 | 1.02498 | 16.97917 | 0 | 5.10256 | [14 empty] | 18.28241 | 64.29551 | 3.45456 | 4.24356 | 0.87972 | 4.8254e-11 | 8.84425
|  | 537.2 | 0.93212 | 0.00449 |  |  |  |  | 0.05861 |  |  | 0.00478 | 98.51844 | 0.71577 | 0.00688 | 0.50486 | 0.01844 | 0.23548 | 0.00013 | 11.03454 | 6.10067 | 65.56143 | 0.1056 | 0.44762 | 4.5175e-11 | 16.75013 | [28 empty] | 34.61654 | 42.21783 | 0.04517 | 1.02547 | 16.99253 | 0 | 5.10246 | [14 empty] | 18.16675 | 64.42184 | 3.43102 | 4.26409 | 0.87112 | 4.8259e-11 | 8.84518
|  | 536.2 | 0.93212 | 0.00449 |  |  |  |  | 0.05859 |  |  | 0.0048 | 98.52228 | 0.71247 | 0.00681 | 0.5047 | 0.01815 | 0.23547 | 0.00013 | 11.03908 | 6.07486 | 65.58677 | 0.10534 | 0.44227 | 4.51756e-11 | 16.75168 | [28 empty] | 34.55385 | 42.26707 | 0.04487 | 1.02593 | 17.00593 | 0 | 5.10235 | [14 empty] | 18.05061 | 64.54862 | 3.40737 | 4.28468 | 0.86261 | 4.82641e-11 | 8.84611
|  | 535.2 | 0.93213 | 0.00449 |  |  |  |  | 0.05856 |  |  | 0.00482 | 98.52612 | 0.70916 | 0.00673 | 0.50453 | 0.01786 | 0.23547 | 0.00012 | 11.04359 | 6.04893 | 65.61218 | 0.10508 | 0.43699 | 4.51762e-11 | 16.75323 | [28 empty] | 34.49124 | 42.3162 | 0.04458 | 1.02637 | 17.01936 | 0 | 5.10225 | [14 empty] | 17.934 | 64.67584 | 3.38362 | 4.30533 | 0.85417 | 4.82692e-11 | 8.84704
|  | 534.2 | 0.93214 | 0.00449 |  |  |  |  | 0.05854 |  |  | 0.00483 | 98.52994 | 0.70587 | 0.00666 | 0.50437 | 0.01758 | 0.23547 | 0.00012 | 11.04807 | 6.02287 | 65.63767 | 0.10482 | 0.43179 | 4.51768e-11 | 16.75478 | [28 empty] | 34.42872 | 42.36524 | 0.04428 | 1.02678 | 17.03284 | 0 | 5.10214 | [14 empty] | 17.81692 | 64.8035 | 3.35977 | 4.32603 | 0.84581 | 4.82742e-11 | 8.84797
|  | 533.2 | 0.93215 | 0.00449 |  |  |  |  | 0.05851 |  |  | 0.00485 | 98.53376 | 0.70257 | 0.00659 | 0.5042 | 0.0173 | 0.23546 | 0.00012 | 11.05253 | 5.9967 | 65.66324 | 0.10456 | 0.42666 | 4.51773e-11 | 16.75632 | [28 empty] | 34.36628 | 42.41417 | 0.04399 | 1.02717 | 17.04636 | 0 | 5.10203 | [14 empty] | 17.69938 | 64.9316 | 3.33581 | 4.34678 | 0.83753 | 4.82793e-11 | 8.84889
|  | 532.2 | 0.93215 | 0.00449 |  |  |  |  | 0.05849 |  |  | 0.00487 | 98.53756 | 0.69928 | 0.00652 | 0.50404 | 0.01703 | 0.23546 | 0.00011 | 11.05697 | 5.97041 | 65.68888 | 0.10429 | 0.42161 | 4.51779e-11 | 16.75785 | [28 empty] | 34.30393 | 42.463 | 0.0437 | 1.02753 | 17.05992 | 0 | 5.10192 | [14 empty] | 17.58138 | 65.06014 | 3.31176 | 4.36758 | 0.82932 | 4.82844e-11 | 8.84982
|  | 531.2 | 0.93216 | 0.00449 |  |  |  |  | 0.05846 |  |  | 0.00489 | 98.54136 | 0.696 | 0.00645 | 0.50388 | 0.01676 | 0.23546 | 0.00011 | 11.06138 | 5.944 | 65.7146 | 0.10402 | 0.41663 | 4.51784e-11 | 16.75937 | [28 empty] | 34.24167 | 42.51173 | 0.0434 | 1.02786 | 17.07352 | 0 | 5.10181 | [14 empty] | 17.46294 | 65.1891 | 3.2876 | 4.38843 | 0.82118 | 4.82894e-11 | 8.85074
|  | 530.2 | 0.93217 | 0.00449 |  |  |  |  | 0.05843 |  |  | 0.0049 | 98.54514 | 0.69272 | 0.00638 | 0.50371 | 0.01649 | 0.23545 | 0.00011 | 11.06576 | 5.91748 | 65.74039 | 0.10375 | 0.41172 | 4.5179e-11 | 16.76089 | [28 empty] | 34.1795 | 42.56036 | 0.04312 | 1.02817 | 17.08716 | 0 | 5.1017 | [14 empty] | 17.34404 | 65.31849 | 3.26336 | 4.40932 | 0.81312 | 4.82945e-11 | 8.85167
|  | 529.2 | 0.93218 | 0.0045 |  |  |  |  | 0.05841 |  |  | 0.00492 | 98.54892 | 0.68944 | 0.00631 | 0.50355 | 0.01623 | 0.23545 | 0.00011 | 11.07012 | 5.89086 | 65.76626 | 0.10347 | 0.40688 | 4.51795e-11 | 16.7624 | [28 empty] | 34.11742 | 42.60889 | 0.04283 | 1.02845 | 17.10083 | 0 | 5.10158 | [14 empty] | 17.22471 | 65.44829 | 3.23901 | 4.43026 | 0.80514 | 4.82995e-11 | 8.85259
|  | 528.2 | 0.93219 | 0.0045 |  |  |  |  | 0.05838 |  |  | 0.00494 | 98.55269 | 0.68617 | 0.00624 | 0.50339 | 0.01597 | 0.23545 | 0.0001 | 11.07446 | 5.86412 | 65.79219 | 0.1032 | 0.40212 | 4.518e-11 | 16.7639 | [28 empty] | 34.05543 | 42.65731 | 0.04254 | 1.0287 | 17.11455 | 0 | 5.10147 | [14 empty] | 17.10495 | 65.5785 | 3.21458 | 4.45124 | 0.79722 | 4.83045e-11 | 8.85352
|  | 527.2 | 0.93219 | 0.0045 |  |  |  |  | 0.05835 |  |  | 0.00496 | 98.55645 | 0.6829 | 0.00617 | 0.50322 | 0.01572 | 0.23544 | 0.0001 | 11.07877 | 5.83728 | 65.8182 | 0.10292 | 0.39742 | 4.51805e-11 | 16.7654 | [28 empty] | 33.99353 | 42.70563 | 0.04225 | 1.02892 | 17.1283 | 0 | 5.10135 | [14 empty] | 16.98476 | 65.70911 | 3.19006 | 4.47225 | 0.78938 | 4.83096e-11 | 8.85444
|  | 526.2 | 0.9322 | 0.0045 |  |  |  |  | 0.05832 |  |  | 0.00498 | 98.56019 | 0.67964 | 0.0061 | 0.50306 | 0.01547 | 0.23544 | 0.0001 | 11.08306 | 5.81034 | 65.84427 | 0.10264 | 0.39279 | 4.5181e-11 | 16.7669 | [28 empty] | 33.93173 | 42.75385 | 0.04197 | 1.02912 | 17.1421 | 0 | 5.10123 | [14 empty] | 16.86416 | 65.84012 | 3.16545 | 4.4933 | 0.78161 | 4.83146e-11 | 8.85536
|  | 525.2 | 0.93221 | 0.0045 |  |  |  |  | 0.05829 |  |  | 0.005 | 98.56393 | 0.67638 | 0.00603 | 0.50289 | 0.01523 | 0.23544 | 0.0001 | 11.08733 | 5.7833 | 65.87042 | 0.10236 | 0.38822 | 4.51814e-11 | 16.76838 | [28 empty] | 33.87002 | 42.80196 | 0.04169 | 1.02929 | 17.15593 | 0 | 5.10111 | [14 empty] | 16.74316 | 65.97151 | 3.14075 | 4.51439 | 0.77391 | 4.83196e-11 | 8.85628
|  | 524.2 | 0.93222 | 0.0045 |  |  |  |  | 0.05826 |  |  | 0.00501 | 98.56766 | 0.67312 | 0.00597 | 0.50273 | 0.01499 | 0.23543 | 9e-05 | 11.09157 | 5.75615 | 65.89662 | 0.10207 | 0.38372 | 4.51819e-11 | 16.76986 | [28 empty] | 33.8084 | 42.84996 | 0.04141 | 1.02944 | 17.1698 | 0 | 5.10099 | [14 empty] | 16.62175 | 66.10328 | 3.11598 | 4.53551 | 0.76627 | 4.83247e-11 | 8.85721
|  | 523.2 | 0.93223 | 0.0045 |  |  |  |  | 0.05823 |  |  | 0.00503 | 98.57139 | 0.66987 | 0.0059 | 0.50257 | 0.01475 | 0.23543 | 9e-05 | 11.09579 | 5.72891 | 65.9229 | 0.10178 | 0.37928 | 4.51823e-11 | 16.77134 | [28 empty] | 33.74688 | 42.89786 | 0.04113 | 1.02956 | 17.1837 | 0 | 5.10087 | [14 empty] | 16.49996 | 66.23542 | 3.09112 | 4.55665 | 0.75871 | 4.83297e-11 | 8.85813
|  | 522.2 | 0.93224 | 0.0045 |  |  |  |  | 0.0582 |  |  | 0.00505 | 98.5751 | 0.66663 | 0.00584 | 0.50241 | 0.01451 | 0.23543 | 9e-05 | 11.09998 | 5.70158 | 65.94923 | 0.10149 | 0.37491 | 4.51828e-11 | 16.77281 | [28 empty] | 33.68546 | 42.94565 | 0.04085 | 1.02965 | 17.19764 | 0 | 5.10075 | [14 empty] | 16.3778 | 66.36792 | 3.06619 | 4.57782 | 0.75122 | 4.83347e-11 | 8.85905
|  | 521.2 | 0.93225 | 0.0045 |  |  |  |  | 0.05817 |  |  | 0.00507 | 98.5788 | 0.66339 | 0.00577 | 0.50224 | 0.01429 | 0.23542 | 9e-05 | 11.10415 | 5.67415 | 65.97563 | 0.1012 | 0.3706 | 4.51832e-11 | 16.77427 | [28 empty] | 33.62413 | 42.99334 | 0.04057 | 1.02971 | 17.21162 | 0 | 5.10062 | [14 empty] | 16.25527 | 66.50077 | 3.04119 | 4.59902 | 0.74379 | 4.83397e-11 | 8.85996
|  | 520.2 | 0.93226 | 0.00451 |  |  |  |  | 0.05814 |  |  | 0.00509 | 98.58249 | 0.66015 | 0.00571 | 0.50208 | 0.01406 | 0.23542 | 9e-05 | 11.1083 | 5.64663 | 66.00209 | 0.10091 | 0.36635 | 4.51836e-11 | 16.77572 | [28 empty] | 33.56291 | 43.04092 | 0.0403 | 1.02974 | 17.22563 | 0 | 5.1005 | [14 empty] | 16.13238 | 66.63395 | 3.01612 | 4.62023 | 0.73643 | 4.83447e-11 | 8.86088
|  | 519.2 | 0.93227 | 0.00451 |  |  |  |  | 0.05811 |  |  | 0.00511 | 98.58618 | 0.65692 | 0.00565 | 0.50192 | 0.01384 | 0.23541 | 8e-05 | 11.11242 | 5.61903 | 66.02861 | 0.10061 | 0.36216 | 4.5184e-11 | 16.77717 | [28 empty] | 33.50178 | 43.0884 | 0.04002 | 1.02975 | 17.23968 | 0 | 5.10037 | [14 empty] | 16.00916 | 66.76745 | 2.99099 | 4.64146 | 0.72914 | 4.83497e-11 | 8.8618
|  | 518.2 | 0.93228 | 0.00451 |  |  |  |  | 0.05808 |  |  | 0.00513 | 98.58986 | 0.65369 | 0.00558 | 0.50176 | 0.01362 | 0.23541 | 8e-05 | 11.11652 | 5.59134 | 66.05518 | 0.10031 | 0.35803 | 4.51844e-11 | 16.77862 | [28 empty] | 33.44075 | 43.13576 | 0.03975 | 1.02973 | 17.25376 | 0 | 5.10025 | [14 empty] | 15.88561 | 66.90126 | 2.96579 | 4.66271 | 0.72191 | 4.83547e-11 | 8.86272
|  | 517.2 | 0.93229 | 0.00451 |  |  |  |  | 0.05805 |  |  | 0.00515 | 98.59352 | 0.65047 | 0.00552 | 0.5016 | 0.0134 | 0.23541 | 8e-05 | 11.1206 | 5.56356 | 66.08181 | 0.10001 | 0.35396 | 4.51848e-11 | 16.78005 | [28 empty] | 33.37982 | 43.18302 | 0.03948 | 1.02968 | 17.26788 | 0 | 5.10012 | [14 empty] | 15.76174 | 67.03538 | 2.94054 | 4.68397 | 0.71474 | 4.83597e-11 | 8.86363
|  | 516.2 | 0.9323 | 0.00451 |  |  |  |  | 0.05802 |  |  | 0.00517 | 98.59718 | 0.64725 | 0.00546 | 0.50143 | 0.01319 | 0.2354 | 8e-05 | 11.12465 | 5.53571 | 66.1085 | 0.09971 | 0.34995 | 4.51852e-11 | 16.78149 | [28 empty] | 33.319 | 43.23017 | 0.03921 | 1.0296 | 17.28203 | 0 | 5.09999 | [14 empty] | 15.63757 | 67.16977 | 2.91523 | 4.70524 | 0.70765 | 4.83647e-11 | 8.86454
|  | 515.2 | 0.93231 | 0.00451 |  |  |  |  | 0.05799 |  |  | 0.00519 | 98.60083 | 0.64404 | 0.0054 | 0.50127 | 0.01298 | 0.2354 | 8e-05 | 11.12868 | 5.50777 | 66.13524 | 0.0994 | 0.34599 | 4.51855e-11 | 16.78291 | [28 empty] | 33.25827 | 43.27721 | 0.03894 | 1.0295 | 17.29621 | 0 | 5.09985 | [14 empty] | 15.51311 | 67.30443 | 2.88987 | 4.72651 | 0.70061 | 4.83697e-11 | 8.86546
|  | 514.2 | 0.93232 | 0.00451 |  |  |  |  | 0.05796 |  |  | 0.00522 | 98.60447 | 0.64084 | 0.00534 | 0.50111 | 0.01278 | 0.2354 | 7e-05 | 11.13268 | 5.47976 | 66.16203 | 0.0991 | 0.34209 | 4.51859e-11 | 16.78433 | [28 empty] | 33.19765 | 43.32415 | 0.03868 | 1.02937 | 17.31043 | 0 | 5.09972 | [14 empty] | 15.38839 | 67.43934 | 2.86447 | 4.74779 | 0.69364 | 4.83747e-11 | 8.86637
|  | 513.2 | 0.93233 | 0.00451 |  |  |  |  | 0.05792 |  |  | 0.00524 | 98.6081 | 0.63763 | 0.00528 | 0.50095 | 0.01258 | 0.23539 | 7e-05 | 11.13667 | 5.45168 | 66.18888 | 0.09879 | 0.33824 | 4.51862e-11 | 16.78575 | [28 empty] | 33.13714 | 43.37098 | 0.03841 | 1.02921 | 17.32468 | 0 | 5.09959 | [14 empty] | 15.26341 | 67.57449 | 2.83903 | 4.76906 | 0.68673 | 4.83796e-11 | 8.86728
|  | 512.2 | 0.93234 | 0.00451 |  |  |  |  | 0.05789 |  |  | 0.00526 | 98.61172 | 0.63443 | 0.00522 | 0.50079 | 0.01238 | 0.23539 | 7e-05 | 11.14063 | 5.42352 | 66.21577 | 0.09848 | 0.33445 | 4.51866e-11 | 16.78716 | [28 empty] | 33.07673 | 43.41769 | 0.03815 | 1.02902 | 17.33895 | 0 | 5.09945 | [14 empty] | 15.13819 | 67.70986 | 2.81355 | 4.79033 | 0.67988 | 4.83846e-11 | 8.86819
|  | 511.2 | 0.93235 | 0.00452 |  |  |  |  | 0.05786 |  |  | 0.00528 | 98.61533 | 0.63124 | 0.00516 | 0.50063 | 0.01218 | 0.23538 | 7e-05 | 11.14456 | 5.3953 | 66.24271 | 0.09817 | 0.33071 | 4.51869e-11 | 16.78856 | [28 empty] | 33.01643 | 43.4643 | 0.03789 | 1.02881 | 17.35326 | 0 | 5.09932 | [14 empty] | 15.01275 | 67.84543 | 2.78803 | 4.8116 | 0.67309 | 4.83896e-11 | 8.8691
|  | 510.2 | 0.93236 | 0.00452 |  |  |  |  | 0.05782 |  |  | 0.0053 | 98.61893 | 0.62805 | 0.0051 | 0.50047 | 0.01199 | 0.23538 | 7e-05 | 11.14847 | 5.36701 | 66.26969 | 0.09785 | 0.32702 | 4.51872e-11 | 16.78995 | [28 empty] | 32.95623 | 43.5108 | 0.03762 | 1.02856 | 17.3676 | 0 | 5.09918 | [14 empty] | 14.8871 | 67.98118 | 2.76249 | 4.83285 | 0.66637 | 4.83945e-11 | 8.87001
|  | 509.2 | 0.93237 | 0.00452 |  |  |  |  | 0.05779 |  |  | 0.00532 | 98.62253 | 0.62487 | 0.00505 | 0.50032 | 0.0118 | 0.23538 | 6e-05 | 11.15236 | 5.33865 | 66.29672 | 0.09754 | 0.32338 | 4.51875e-11 | 16.79135 | [28 empty] | 32.89614 | 43.5572 | 0.03736 | 1.02829 | 17.38196 | 0 | 5.09904 | [14 empty] | 14.76128 | 68.11709 | 2.73693 | 4.85409 | 0.6597 | 4.83995e-11 | 8.87092
|  | 508.2 | 0.93238 | 0.00452 |  |  |  |  | 0.05776 |  |  | 0.00534 | 98.62611 | 0.62169 | 0.00499 | 0.50016 | 0.01161 | 0.23537 | 6e-05 | 11.15623 | 5.31023 | 66.32379 | 0.09722 | 0.3198 | 4.51879e-11 | 16.79273 | [28 empty] | 32.83616 | 43.60348 | 0.03711 | 1.028 | 17.39636 | 0 | 5.0989 | [14 empty] | 14.63528 | 68.25314 | 2.71135 | 4.87531 | 0.6531 | 4.84044e-11 | 8.87182
|  | 507.2 | 0.93239 | 0.00452 |  |  |  |  | 0.05772 |  |  | 0.00537 | 98.62969 | 0.61852 | 0.00493 | 0.5 | 0.01143 | 0.23537 | 6e-05 | 11.16007 | 5.28176 | 66.3509 | 0.0969 | 0.31626 | 4.51882e-11 | 16.79411 | [28 empty] | 32.77628 | 43.64966 | 0.03685 | 1.02767 | 17.41078 | 0 | 5.09876 | [14 empty] | 14.50914 | 68.38931 | 2.68576 | 4.89651 | 0.64655 | 4.84093e-11 | 8.87272
|  | 506.2 | 0.9324 | 0.00452 |  |  |  |  | 0.05769 |  |  | 0.00539 | 98.63325 | 0.61535 | 0.00488 | 0.49984 | 0.01125 | 0.23536 | 6e-05 | 11.16388 | 5.25322 | 66.37806 | 0.09658 | 0.31277 | 4.51884e-11 | 16.79548 | [28 empty] | 32.71652 | 43.69572 | 0.0366 | 1.02732 | 17.42522 | 0 | 5.09862 | [14 empty] | 14.38288 | 68.52558 | 2.66016 | 4.91769 | 0.64006 | 4.84142e-11 | 8.87363
|  | 505.2 | 0.93241 | 0.00452 |  |  |  |  | 0.05766 |  |  | 0.00541 | 98.63681 | 0.61219 | 0.00482 | 0.49969 | 0.01107 | 0.23536 | 6e-05 | 11.16768 | 5.22463 | 66.40525 | 0.09625 | 0.30933 | 4.51887e-11 | 16.79685 | [28 empty] | 32.65687 | 43.74168 | 0.03634 | 1.02693 | 17.4397 | 0 | 5.09848 | [14 empty] | 14.25651 | 68.66193 | 2.63456 | 4.93884 | 0.63363 | 4.84192e-11 | 8.87453
|  | 504.2 | 0.93242 | 0.00452 |  |  |  |  | 0.05762 |  |  | 0.00543 | 98.64036 | 0.60903 | 0.00477 | 0.49953 | 0.0109 | 0.23536 | 6e-05 | 11.17145 | 5.19599 | 66.43247 | 0.09593 | 0.30594 | 4.5189e-11 | 16.79822 | [28 empty] | 32.59732 | 43.78753 | 0.03609 | 1.02652 | 17.45419 | 0 | 5.09834 | [14 empty] | 14.13006 | 68.79834 | 2.60896 | 4.95995 | 0.62726 | 4.84241e-11 | 8.87543
|  | 503.2 | 0.93243 | 0.00452 |  |  |  |  | 0.05759 |  |  | 0.00546 | 98.6439 | 0.60588 | 0.00471 | 0.49938 | 0.01072 | 0.23535 | 5e-05 | 11.1752 | 5.1673 | 66.45973 | 0.0956 | 0.3026 | 4.51893e-11 | 16.79957 | [28 empty] | 32.53789 | 43.83327 | 0.03584 | 1.02609 | 17.46871 | 0 | 5.09819 | [14 empty] | 14.00355 | 68.93477 | 2.58338 | 4.98103 | 0.62094 | 4.8429e-11 | 8.87632
|  | 502.2 | 0.93244 | 0.00453 |  |  |  |  | 0.05755 |  |  | 0.00548 | 98.64743 | 0.60273 | 0.00466 | 0.49922 | 0.01056 | 0.23535 | 5e-05 | 11.17892 | 5.13856 | 66.48702 | 0.09527 | 0.2993 | 4.51895e-11 | 16.80092 | [28 empty] | 32.47857 | 43.87891 | 0.03559 | 1.02562 | 17.48326 | 0 | 5.09805 | [14 empty] | 13.877 | 69.07121 | 2.55781 | 5.00208 | 0.61469 | 4.84338e-11 | 8.87722
|  | 501.2 | 0.93245 | 0.00453 |  |  |  |  | 0.05752 |  |  | 0.0055 | 98.65095 | 0.59959 | 0.00461 | 0.49907 | 0.01039 | 0.23534 | 5e-05 | 11.18262 | 5.10978 | 66.51435 | 0.09494 | 0.29604 | 4.51898e-11 | 16.80227 | [28 empty] | 32.41937 | 43.92444 | 0.03534 | 1.02513 | 17.49782 | 0 | 5.0979 | [14 empty] | 13.75044 | 69.20762 | 2.53226 | 5.02308 | 0.60848 | 4.84387e-11 | 8.87811
|  | 500.2 | 0.93247 | 0.00453 |  |  |  |  | 0.05748 |  |  | 0.00552 | 98.65446 | 0.59646 | 0.00455 | 0.49891 | 0.01023 | 0.23534 | 5e-05 | 11.1863 | 5.08095 | 66.5417 | 0.09461 | 0.29283 | 4.519e-11 | 16.80361 | [28 empty] | 32.36027 | 43.96986 | 0.0351 | 1.02461 | 17.51241 | 0 | 5.09776 | [14 empty] | 13.62389 | 69.344 | 2.50674 | 5.04404 | 0.60234 | 4.84436e-11 | 8.879
|  | 499.2 | 0.93248 | 0.00453 |  |  |  |  | 0.05745 |  |  | 0.00555 | 98.65796 | 0.59333 | 0.0045 | 0.49876 | 0.01006 | 0.23534 | 5e-05 | 11.18995 | 5.05208 | 66.56908 | 0.09428 | 0.28966 | 4.51903e-11 | 16.80495 | [28 empty] | 32.30129 | 44.01517 | 0.03485 | 1.02407 | 17.52701 | 0 | 5.09761 | [14 empty] | 13.49737 | 69.48029 | 2.48126 | 5.06494 | 0.59625 | 4.84484e-11 | 8.87989
|  | 498.2 | 0.93249 | 0.00453 |  |  |  |  | 0.05741 |  |  | 0.00557 | 98.66146 | 0.5902 | 0.00445 | 0.49861 | 0.00991 | 0.23533 | 5e-05 | 11.19358 | 5.02318 | 66.59649 | 0.09394 | 0.28654 | 4.51905e-11 | 16.80627 | [28 empty] | 32.24243 | 44.06038 | 0.03461 | 1.02349 | 17.54163 | 0 | 5.09746 | [14 empty] | 13.3709 | 69.6165 | 2.45581 | 5.0858 | 0.59021 | 4.84533e-11 | 8.88078
|  | 497.2 | 0.9325 | 0.00453 |  |  |  |  | 0.05738 |  |  | 0.00559 | 98.66494 | 0.58708 | 0.0044 | 0.49846 | 0.00975 | 0.23533 | 5e-05 | 11.19718 | 4.99424 | 66.62392 | 0.09361 | 0.28346 | 4.51907e-11 | 16.8076 | [28 empty] | 32.18368 | 44.10548 | 0.03437 | 1.02289 | 17.55627 | 0 | 5.09731 | [14 empty] | 13.24453 | 69.75257 | 2.43041 | 5.1066 | 0.58423 | 4.84581e-11 | 8.88166
|  | 496.2 | 0.93251 | 0.00453 |  |  |  |  | 0.05734 |  |  | 0.00562 | 98.66841 | 0.58397 | 0.00435 | 0.4983 | 0.0096 | 0.23532 | 5e-05 | 11.20076 | 4.96527 | 66.65137 | 0.09327 | 0.28041 | 4.5191e-11 | 16.80892 | [28 empty] | 32.12504 | 44.15048 | 0.03413 | 1.02227 | 17.57093 | 0 | 5.09716 | [14 empty] | 13.11826 | 69.88849 | 2.40506 | 5.12734 | 0.5783 | 4.84629e-11 | 8.88254
|  | 495.2 | 0.93252 | 0.00453 |  |  |  |  | 0.0573 |  |  | 0.00564 | 98.67188 | 0.58086 | 0.0043 | 0.49815 | 0.00944 | 0.23532 | 4e-05 | 11.20431 | 4.93627 | 66.67884 | 0.09293 | 0.27741 | 4.51912e-11 | 16.81023 | [28 empty] | 32.06652 | 44.19537 | 0.03389 | 1.02161 | 17.5856 | 0 | 5.09701 | [14 empty] | 12.99212 | 70.02423 | 2.37978 | 5.14802 | 0.57243 | 4.84677e-11 | 8.88342
|  | 494.2 | 0.93253 | 0.00453 |  |  |  |  | 0.05727 |  |  | 0.00566 | 98.67534 | 0.57776 | 0.00425 | 0.498 | 0.0093 | 0.23531 | 4e-05 | 11.20785 | 4.90724 | 66.70633 | 0.09259 | 0.27445 | 4.51914e-11 | 16.81154 | [28 empty] | 32.00812 | 44.24016 | 0.03365 | 1.02093 | 17.60029 | 0 | 5.09686 | [14 empty] | 12.86615 | 70.15975 | 2.35455 | 5.16864 | 0.56661 | 4.84725e-11 | 8.8843
|  | 493.2 | 0.93255 | 0.00454 |  |  |  |  | 0.05723 |  |  | 0.00569 | 98.67878 | 0.57466 | 0.0042 | 0.49786 | 0.00915 | 0.23531 | 4e-05 | 11.21135 | 4.87819 | 66.73384 | 0.09225 | 0.27153 | 4.51916e-11 | 16.81284 | [28 empty] | 31.94983 | 44.28484 | 0.03341 | 1.02023 | 17.61499 | 0 | 5.09671 | [14 empty] | 12.74036 | 70.29504 | 2.3294 | 5.18918 | 0.56085 | 4.84772e-11 | 8.88517
|  | 492.2 | 0.93256 | 0.00454 |  |  |  |  | 0.0572 |  |  | 0.00571 | 98.68222 | 0.57157 | 0.00415 | 0.49771 | 0.00901 | 0.23531 | 4e-05 | 11.21484 | 4.84912 | 66.76136 | 0.0919 | 0.26865 | 4.51918e-11 | 16.81414 | [28 empty] | 31.89166 | 44.32942 | 0.03318 | 1.01949 | 17.6297 | 0 | 5.09655 | [14 empty] | 12.61479 | 70.43005 | 2.30433 | 5.20966 | 0.55513 | 4.8482e-11 | 8.88604
|  | 491.2 | 0.93257 | 0.00454 |  |  |  |  | 0.05716 |  |  | 0.00573 | 98.68565 | 0.56848 | 0.0041 | 0.49756 | 0.00886 | 0.2353 | 4e-05 | 11.21829 | 4.82002 | 66.7889 | 0.09156 | 0.2658 | 4.5192e-11 | 16.81543 | [28 empty] | 31.8336 | 44.3739 | 0.03295 | 1.01873 | 17.64442 | 0 | 5.0964 | [14 empty] | 12.48945 | 70.56477 | 2.27934 | 5.23006 | 0.54947 | 4.84867e-11 | 8.88691
|  | 490.2 | 0.93258 | 0.00454 |  |  |  |  | 0.05712 |  |  | 0.00576 | 98.68907 | 0.5654 | 0.00406 | 0.49741 | 0.00872 | 0.2353 | 4e-05 | 11.22173 | 4.79091 | 66.81644 | 0.09121 | 0.26299 | 4.51922e-11 | 16.81671 | [28 empty] | 31.77567 | 44.41828 | 0.03272 | 1.01795 | 17.65915 | 0 | 5.09625 | [14 empty] | 12.36439 | 70.69915 | 2.25444 | 5.25039 | 0.54386 | 4.84914e-11 | 8.88777
|  | 489.2 | 0.93259 | 0.00454 |  |  |  |  | 0.05709 |  |  | 0.00578 | 98.69248 | 0.56233 | 0.00401 | 0.49727 | 0.00859 | 0.23529 | 4e-05 | 11.22514 | 4.76178 | 66.844 | 0.09087 | 0.26022 | 4.51924e-11 | 16.81799 | [28 empty] | 31.71785 | 44.46255 | 0.03249 | 1.01714 | 17.67388 | 0 | 5.09609 | [14 empty] | 12.23962 | 70.83318 | 2.22964 | 5.27063 | 0.5383 | 4.84961e-11 | 8.88863
|  | 488.2 | 0.9326 | 0.00454 |  |  |  |  | 0.05705 |  |  | 0.00581 | 98.69588 | 0.55926 | 0.00396 | 0.49712 | 0.00845 | 0.23529 | 4e-05 | 11.22852 | 4.73265 | 66.87156 | 0.09052 | 0.25749 | 4.51926e-11 | 16.81927 | [28 empty] | 31.66015 | 44.50673 | 0.03226 | 1.0163 | 17.68863 | 0 | 5.09593 | [14 empty] | 12.11517 | 70.96681 | 2.20494 | 5.2908 | 0.5328 | 4.85008e-11 | 8.88949
|  | 487.2 | 0.93262 | 0.00454 |  |  |  |  | 0.05701 |  |  | 0.00583 | 98.69927 | 0.5562 | 0.00392 | 0.49698 | 0.00832 | 0.23529 | 4e-05 | 11.23188 | 4.7035 | 66.89913 | 0.09017 | 0.25478 | 4.51927e-11 | 16.82054 | [28 empty] | 31.60256 | 44.55081 | 0.03203 | 1.01544 | 17.70338 | 0 | 5.09578 | [14 empty] | 11.99107 | 71.10002 | 2.18035 | 5.31088 | 0.52734 | 4.85055e-11 | 8.89034
|  | 486.2 | 0.93263 | 0.00454 |  |  |  |  | 0.05698 |  |  | 0.00585 | 98.70265 | 0.55314 | 0.00387 | 0.49684 | 0.00819 | 0.23528 | 3e-05 | 11.23522 | 4.67434 | 66.9267 | 0.08982 | 0.25212 | 4.51929e-11 | 16.8218 | [28 empty] | 31.5451 | 44.59479 | 0.0318 | 1.01456 | 17.71813 | 0 | 5.09562 | [14 empty] | 11.86734 | 71.23278 | 2.15587 | 5.33087 | 0.52194 | 4.85101e-11 | 8.89119
|  | 485.2 | 0.93264 | 0.00454 |  |  |  |  | 0.05694 |  |  | 0.00588 | 98.70602 | 0.55009 | 0.00382 | 0.49669 | 0.00806 | 0.23528 | 3e-05 | 11.23853 | 4.64519 | 66.95428 | 0.08946 | 0.24949 | 4.51931e-11 | 16.82306 | [28 empty] | 31.48775 | 44.63867 | 0.03158 | 1.01364 | 17.73289 | 0 | 5.09547 | [14 empty] | 11.74402 | 71.36507 | 2.13152 | 5.35077 | 0.51659 | 4.85147e-11 | 8.89204
|  | 484.2 | 0.93265 | 0.00455 |  |  |  |  | 0.0569 |  |  | 0.0059 | 98.70938 | 0.54705 | 0.00378 | 0.49655 | 0.00793 | 0.23527 | 3e-05 | 11.24181 | 4.61603 | 66.98185 | 0.08911 | 0.24689 | 4.51932e-11 | 16.82431 | [28 empty] | 31.43052 | 44.68246 | 0.03136 | 1.01271 | 17.74764 | 0 | 5.09531 | [14 empty] | 11.62112 | 71.49684 | 2.1073 | 5.37059 | 0.51128 | 4.85193e-11 | 8.89288
|  | 483.2 | 0.93266 | 0.00455 |  |  |  |  | 0.05686 |  |  | 0.00593 | 98.71273 | 0.54401 | 0.00374 | 0.49641 | 0.00781 | 0.23527 | 3e-05 | 11.24507 | 4.58687 | 67.00942 | 0.08876 | 0.24432 | 4.51934e-11 | 16.82556 | [28 empty] | 31.37342 | 44.72615 | 0.03114 | 1.01175 | 17.7624 | 0 | 5.09515 | [14 empty] | 11.49868 | 71.62806 | 2.0832 | 5.39031 | 0.50603 | 4.85239e-11 | 8.89372
|  | 482.2 | 0.93268 | 0.00455 |  |  |  |  | 0.05683 |  |  | 0.00595 | 98.71608 | 0.54098 | 0.00369 | 0.49627 | 0.00768 | 0.23526 | 3e-05 | 11.24831 | 4.55771 | 67.03699 | 0.0884 | 0.24179 | 4.51935e-11 | 16.82681 | [28 empty] | 31.31643 | 44.76975 | 0.03092 | 1.01077 | 17.77715 | 0 | 5.09499 | [14 empty] | 11.37672 | 71.75872 | 2.05925 | 5.40993 | 0.50082 | 4.85284e-11 | 8.89455
|  | 481.2 | 0.93269 | 0.00455 |  |  |  |  | 0.05679 |  |  | 0.00597 | 98.71941 | 0.53796 | 0.00365 | 0.49613 | 0.00756 | 0.23526 | 3e-05 | 11.25152 | 4.52856 | 67.06455 | 0.08804 | 0.23929 | 4.51937e-11 | 16.82804 | [28 empty] | 31.25956 | 44.81325 | 0.0307 | 1.00976 | 17.7919 | 0 | 5.09483 | [14 empty] | 11.25527 | 71.88878 | 2.03544 | 5.42946 | 0.49567 | 4.85329e-11 | 8.89538
|  | 480.2 | 0.9327 | 0.00455 |  |  |  |  | 0.05675 |  |  | 0.006 | 98.72273 | 0.53494 | 0.0036 | 0.49599 | 0.00744 | 0.23526 | 3e-05 | 11.2547 | 4.49942 | 67.0921 | 0.08769 | 0.23682 | 4.51938e-11 | 16.82928 | [28 empty] | 31.2028 | 44.85666 | 0.03048 | 1.00873 | 17.80665 | 0 | 5.09468 | [14 empty] | 11.13435 | 72.0182 | 2.01179 | 5.44889 | 0.49056 | 4.85374e-11 | 8.8962
|  | 479.2 | 0.93271 | 0.00455 |  |  |  |  | 0.05671 |  |  | 0.00602 | 98.72604 | 0.53193 | 0.00356 | 0.49586 | 0.00733 | 0.23525 | 3e-05 | 11.25786 | 4.47029 | 67.11964 | 0.08733 | 0.23438 | 4.5194e-11 | 16.8305 | [28 empty] | 31.14617 | 44.89998 | 0.03027 | 1.00767 | 17.82139 | 0 | 5.09452 | [14 empty] | 11.01399 | 72.14697 | 1.98829 | 5.46822 | 0.48551 | 4.85419e-11 | 8.89702
|  | 478.2 | 0.93272 | 0.00455 |  |  |  |  | 0.05668 |  |  | 0.00605 | 98.72935 | 0.52893 | 0.00352 | 0.49572 | 0.00721 | 0.23525 | 3e-05 | 11.26099 | 4.44117 | 67.14717 | 0.08697 | 0.23197 | 4.51941e-11 | 16.83173 | [28 empty] | 31.08966 | 44.94321 | 0.03005 | 1.0066 | 17.83612 | 0 | 5.09436 | [14 empty] | 10.89421 | 72.27505 | 1.96494 | 5.48745 | 0.4805 | 4.85463e-11 | 8.89783
|  | 477.2 | 0.93274 | 0.00455 |  |  |  |  | 0.05664 |  |  | 0.00607 | 98.73264 | 0.52593 | 0.00348 | 0.49558 | 0.0071 | 0.23524 | 3e-05 | 11.2641 | 4.41207 | 67.17469 | 0.08661 | 0.22959 | 4.51943e-11 | 16.83294 | [28 empty] | 31.03327 | 44.98635 | 0.02984 | 1.0055 | 17.85085 | 0 | 5.0942 | [14 empty] | 10.77504 | 72.40242 | 1.94177 | 5.50658 | 0.47554 | 4.85507e-11 | 8.89864
|  | 476.2 | 0.93275 | 0.00455 |  |  |  |  | 0.0566 |  |  | 0.00609 | 98.73593 | 0.52294 | 0.00344 | 0.49545 | 0.00699 | 0.23524 | 3e-05 | 11.26718 | 4.38298 | 67.20219 | 0.08625 | 0.22724 | 4.51944e-11 | 16.83416 | [28 empty] | 30.97699 | 45.0294 | 0.02963 | 1.00438 | 17.86556 | 0 | 5.09404 | [14 empty] | 10.6565 | 72.52905 | 1.91877 | 5.52561 | 0.47063 | 4.85551e-11 | 8.89945
|  | 475.2 | 0.93276 | 0.00455 |  |  |  |  | 0.05657 |  |  | 0.00612 | 98.7392 | 0.51995 | 0.0034 | 0.49532 | 0.00688 | 0.23523 | 3e-05 | 11.27024 | 4.35392 | 67.22968 | 0.08588 | 0.22492 | 4.51945e-11 | 16.83536 | [28 empty] | 30.92084 | 45.07237 | 0.02942 | 1.00323 | 17.88026 | 0 | 5.09388 | [14 empty] | 10.53861 | 72.65491 | 1.89594 | 5.54453 | 0.46576 | 4.85595e-11 | 8.90025
|  | 475.2 | 0.93276 | 0.00455 |  |  |  |  | 0.05657 |  |  | 0.00612 | 98.7392 | 0.51995 | 0.0034 | 0.49532 | 0.00688 | 0.23523 | 3e-05 | 11.27024 | 4.35392 | 67.22968 | 0.08588 | 0.22492 | 4.51945e-11 | 16.83536 | [28 empty] | 30.92084 | 45.07237 | 0.02942 | 1.00323 | 17.88026 | 0 | 5.09388 | [14 empty] | 10.53861 | 72.65491 | 1.89594 | 5.54453 | 0.46576 | 4.85595e-11 | 8.90025
|  | 474.2 | 0.93277 | 0.00455 |  |  |  |  | 0.05653 |  |  | 0.00614 | 98.74246 | 0.51697 | 0.00335 | 0.49518 | 0.00677 | 0.23523 | 2e-05 | 11.27327 | 4.32488 | 67.25714 | 0.08552 | 0.22262 | 4.51946e-11 | 16.83656 | [28 empty] | 30.8648 | 45.11525 | 0.02922 | 1.00207 | 17.89495 | 0 | 5.09372 | [14 empty] | 10.4214 | 72.77997 | 1.87329 | 5.56335 | 0.46095 | 4.85638e-11 | 8.90104
|  | 473.2 | 0.93279 | 0.00456 |  |  |  |  | 0.05649 |  |  | 0.00617 | 98.74572 | 0.514 | 0.00331 | 0.49505 | 0.00666 | 0.23523 | 2e-05 | 11.27628 | 4.29587 | 67.28458 | 0.08516 | 0.22035 | 4.51948e-11 | 16.83776 | [28 empty] | 30.80888 | 45.15805 | 0.02901 | 1.00088 | 17.90962 | 0 | 5.09356 | [14 empty] | 10.30488 | 72.90422 | 1.85082 | 5.58207 | 0.45618 | 4.85681e-11 | 8.90183
|  | 472.2 | 0.9328 | 0.00456 |  |  |  |  | 0.05645 |  |  | 0.00619 | 98.74896 | 0.51104 | 0.00327 | 0.49492 | 0.00656 | 0.23522 | 2e-05 | 11.27926 | 4.26689 | 67.312 | 0.08479 | 0.21811 | 4.51949e-11 | 16.83895 | [28 empty] | 30.75309 | 45.20076 | 0.0288 | 0.99967 | 17.92428 | 0 | 5.0934 | [14 empty] | 10.18908 | 73.02762 | 1.82854 | 5.60069 | 0.45146 | 4.85724e-11 | 8.90261
|  | 471.2 | 0.93281 | 0.00456 |  |  |  |  | 0.05642 |  |  | 0.00622 | 98.7522 | 0.50808 | 0.00324 | 0.49479 | 0.00645 | 0.23522 | 2e-05 | 11.28221 | 4.23793 | 67.33939 | 0.08443 | 0.2159 | 4.5195e-11 | 16.84014 | [28 empty] | 30.69741 | 45.24339 | 0.0286 | 0.99844 | 17.93892 | 0 | 5.09324 | [14 empty] | 10.07402 | 73.15016 | 1.80646 | 5.6192 | 0.44678 | 4.85766e-11 | 8.90339
|  | 470.2 | 0.93282 | 0.00456 |  |  |  |  | 0.05638 |  |  | 0.00624 | 98.75542 | 0.50513 | 0.0032 | 0.49466 | 0.00635 | 0.23521 | 2e-05 | 11.28514 | 4.20902 | 67.36675 | 0.08406 | 0.21371 | 4.51951e-11 | 16.84132 | [28 empty] | 30.64185 | 45.28594 | 0.0284 | 0.99719 | 17.95353 | 0 | 5.09308 | [14 empty] | 9.95971 | 73.2718 | 1.78457 | 5.6376 | 0.44215 | 4.85808e-11 | 8.90416
|  | 469.2 | 0.93283 | 0.00456 |  |  |  |  | 0.05634 |  |  | 0.00627 | 98.75864 | 0.50219 | 0.00316 | 0.49453 | 0.00625 | 0.23521 | 2e-05 | 11.28805 | 4.18013 | 67.39409 | 0.08369 | 0.21155 | 4.51952e-11 | 16.8425 | [28 empty] | 30.58641 | 45.32841 | 0.0282 | 0.99592 | 17.96813 | 0 | 5.09292 | [14 empty] | 9.84619 | 73.39253 | 1.76288 | 5.65591 | 0.43757 | 4.8585e-11 | 8.90493
|  | 468.2 | 0.93285 | 0.00456 |  |  |  |  | 0.0563 |  |  | 0.00629 | 98.76184 | 0.49925 | 0.00312 | 0.49441 | 0.00615 | 0.2352 | 2e-05 | 11.29093 | 4.15129 | 67.42139 | 0.08332 | 0.20941 | 4.51953e-11 | 16.84367 | [28 empty] | 30.53109 | 45.3708 | 0.028 | 0.99463 | 17.98271 | 0 | 5.09277 | [14 empty] | 9.73345 | 73.51233 | 1.74139 | 5.67411 | 0.43303 | 4.85892e-11 | 8.90569
|  | 467.2 | 0.93286 | 0.00456 |  |  |  |  | 0.05627 |  |  | 0.00631 | 98.76503 | 0.49633 | 0.00308 | 0.49428 | 0.00606 | 0.2352 | 2e-05 | 11.29378 | 4.12248 | 67.44865 | 0.08296 | 0.2073 | 4.51954e-11 | 16.84483 | [28 empty] | 30.47589 | 45.41312 | 0.0278 | 0.99333 | 17.99726 | 0 | 5.09261 | [14 empty] | 9.62153 | 73.63118 | 1.7201 | 5.69221 | 0.42854 | 4.85933e-11 | 8.90644
|  | 466.2 | 0.93287 | 0.00456 |  |  |  |  | 0.05623 |  |  | 0.00634 | 98.76822 | 0.4934 | 0.00304 | 0.49416 | 0.00596 | 0.2352 | 2e-05 | 11.29661 | 4.09372 | 67.47589 | 0.08259 | 0.20521 | 4.51955e-11 | 16.84599 | [28 empty] | 30.4208 | 45.45535 | 0.02761 | 0.992 | 18.01179 | 0 | 5.09245 | [14 empty] | 9.51043 | 73.74905 | 1.69903 | 5.7102 | 0.4241 | 4.85974e-11 | 8.90719
|  | 465.2 | 0.93288 | 0.00456 |  |  |  |  | 0.05619 |  |  | 0.00636 | 98.77139 | 0.49049 | 0.00301 | 0.49403 | 0.00587 | 0.23519 | 2e-05 | 11.29941 | 4.06501 | 67.50308 | 0.08222 | 0.20314 | 4.51956e-11 | 16.84715 | [28 empty] | 30.36584 | 45.49752 | 0.02741 | 0.99065 | 18.02629 | 0 | 5.09229 | [14 empty] | 9.40018 | 73.86594 | 1.67816 | 5.7281 | 0.41969 | 4.86014e-11 | 8.90793
|  | 464.2 | 0.93289 | 0.00456 |  |  |  |  | 0.05616 |  |  | 0.00639 | 98.77456 | 0.48758 | 0.00297 | 0.49391 | 0.00578 | 0.23519 | 2e-05 | 11.30218 | 4.03634 | 67.53023 | 0.08185 | 0.2011 | 4.51957e-11 | 16.8483 | [28 empty] | 30.31099 | 45.53961 | 0.02722 | 0.98929 | 18.04076 | 0 | 5.09213 | [14 empty] | 9.29078 | 73.98181 | 1.65751 | 5.7459 | 0.41534 | 4.86054e-11 | 8.90866
|  | 463.2 | 0.93291 | 0.00456 |  |  |  |  | 0.05612 |  |  | 0.00641 | 98.77771 | 0.48468 | 0.00293 | 0.49378 | 0.00568 | 0.23518 | 2e-05 | 11.30493 | 4.00772 | 67.55734 | 0.08148 | 0.19908 | 4.51958e-11 | 16.84945 | [28 empty] | 30.25627 | 45.58162 | 0.02703 | 0.9879 | 18.05521 | 0 | 5.09197 | [14 empty] | 9.18226 | 74.09666 | 1.63707 | 5.7636 | 0.41103 | 4.86094e-11 | 8.90939
|  | 462.2 | 0.93292 | 0.00457 |  |  |  |  | 0.05608 |  |  | 0.00644 | 98.78086 | 0.48179 | 0.0029 | 0.49366 | 0.00559 | 0.23518 | 2e-05 | 11.30766 | 3.97915 | 67.58441 | 0.08111 | 0.19708 | 4.51959e-11 | 16.85059 | [28 empty] | 30.20166 | 45.62357 | 0.02684 | 0.9865 | 18.06962 | 0 | 5.09182 | [14 empty] | 9.07462 | 74.21047 | 1.61684 | 5.7812 | 0.40676 | 4.86133e-11 | 8.91011
|  | 461.2 | 0.93293 | 0.00457 |  |  |  |  | 0.05605 |  |  | 0.00646 | 98.78399 | 0.47891 | 0.00286 | 0.49354 | 0.00551 | 0.23517 | 2e-05 | 11.31036 | 3.95064 | 67.61143 | 0.08073 | 0.19511 | 4.5196e-11 | 16.85172 | [28 empty] | 30.14717 | 45.66544 | 0.02665 | 0.98508 | 18.084 | 0 | 5.09166 | [14 empty] | 8.96787 | 74.32322 | 1.59684 | 5.79871 | 0.40254 | 4.86172e-11 | 8.91083
|  | 460.2 | 0.93294 | 0.00457 |  |  |  |  | 0.05601 |  |  | 0.00648 | 98.78711 | 0.47603 | 0.00283 | 0.49342 | 0.00542 | 0.23517 | 2e-05 | 11.31304 | 3.92219 | 67.6384 | 0.08036 | 0.19315 | 4.51961e-11 | 16.85286 | [28 empty] | 30.0928 | 45.70725 | 0.02646 | 0.98365 | 18.09834 | 0 | 5.0915 | [14 empty] | 8.86203 | 74.4349 | 1.57705 | 5.81612 | 0.39836 | 4.86211e-11 | 8.91154
|  | 459.2 | 0.93295 | 0.00457 |  |  |  |  | 0.05597 |  |  | 0.00651 | 98.79023 | 0.47316 | 0.00279 | 0.4933 | 0.00533 | 0.23517 | 2e-05 | 11.31569 | 3.8938 | 67.66533 | 0.07999 | 0.19122 | 4.51961e-11 | 16.85398 | [28 empty] | 30.03854 | 45.74898 | 0.02628 | 0.9822 | 18.11265 | 0 | 5.09135 | [14 empty] | 8.75711 | 74.5455 | 1.55748 | 5.83344 | 0.39422 | 4.86249e-11 | 8.91224
|  | 458.2 | 0.93296 | 0.00457 |  |  |  |  | 0.05594 |  |  | 0.00653 | 98.79333 | 0.4703 | 0.00276 | 0.49318 | 0.00525 | 0.23516 | 2e-05 | 11.31831 | 3.86546 | 67.6922 | 0.07962 | 0.18931 | 4.51962e-11 | 16.8551 | [28 empty] | 29.98441 | 45.79065 | 0.02609 | 0.98073 | 18.12693 | 0 | 5.09119 | [14 empty] | 8.65312 | 74.65501 | 1.53814 | 5.85068 | 0.39013 | 4.86287e-11 | 8.91294
|  | 457.2 | 0.93298 | 0.00457 |  |  |  |  | 0.0559 |  |  | 0.00656 | 98.79643 | 0.46745 | 0.00272 | 0.49307 | 0.00517 | 0.23516 | 1e-05 | 11.32091 | 3.83719 | 67.71901 | 0.07924 | 0.18742 | 4.51963e-11 | 16.85622 | [28 empty] | 29.93039 | 45.83225 | 0.02591 | 0.97924 | 18.14117 | 0 | 5.09104 | [14 empty] | 8.55006 | 74.76341 | 1.51901 | 5.86782 | 0.38607 | 4.86325e-11 | 8.91363
|  | 456.2 | 0.93299 | 0.00457 |  |  |  |  | 0.05586 |  |  | 0.00658 | 98.79951 | 0.4646 | 0.00269 | 0.49295 | 0.00508 | 0.23515 | 1e-05 | 11.32349 | 3.80899 | 67.74577 | 0.07887 | 0.18554 | 4.51964e-11 | 16.85733 | [28 empty] | 29.87649 | 45.87379 | 0.02573 | 0.97774 | 18.15536 | 0 | 5.09088 | [14 empty] | 8.44794 | 74.8707 | 1.50011 | 5.88488 | 0.38207 | 4.86362e-11 | 8.91431
|  | 455.2 | 0.933 | 0.00457 |  |  |  |  | 0.05583 |  |  | 0.0066 | 98.80258 | 0.46176 | 0.00266 | 0.49283 | 0.005 | 0.23515 | 1e-05 | 11.32604 | 3.78085 | 67.77248 | 0.0785 | 0.18369 | 4.51965e-11 | 16.85844 | [28 empty] | 29.82271 | 45.91526 | 0.02555 | 0.97623 | 18.16952 | 0 | 5.09073 | [14 empty] | 8.34677 | 74.97686 | 1.48144 | 5.90185 | 0.3781 | 4.86399e-11 | 8.91498
|  | 454.2 | 0.93301 | 0.00457 |  |  |  |  | 0.05579 |  |  | 0.00663 | 98.80565 | 0.45893 | 0.00262 | 0.49272 | 0.00492 | 0.23515 | 1e-05 | 11.32857 | 3.75279 | 67.79912 | 0.07812 | 0.18186 | 4.51965e-11 | 16.85954 | [28 empty] | 29.76904 | 45.95667 | 0.02537 | 0.9747 | 18.18364 | 0 | 5.09058 | [14 empty] | 8.24656 | 75.08189 | 1.46298 | 5.91874 | 0.37417 | 4.86435e-11 | 8.91565
|  | 453.2 | 0.93302 | 0.00457 |  |  |  |  | 0.05575 |  |  | 0.00665 | 98.8087 | 0.45611 | 0.00259 | 0.4926 | 0.00485 | 0.23514 | 1e-05 | 11.33108 | 3.72479 | 67.8257 | 0.07775 | 0.18004 | 4.51966e-11 | 16.86064 | [28 empty] | 29.7155 | 45.99802 | 0.02519 | 0.97315 | 18.19771 | 0 | 5.09043 | [14 empty] | 8.1473 | 75.18579 | 1.44475 | 5.93556 | 0.37029 | 4.86471e-11 | 8.91631
|  | 452.2 | 0.93303 | 0.00457 |  |  |  |  | 0.05572 |  |  | 0.00667 | 98.81174 | 0.45329 | 0.00256 | 0.49249 | 0.00477 | 0.23514 | 1e-05 | 11.33356 | 3.69687 | 67.85222 | 0.07737 | 0.17825 | 4.51967e-11 | 16.86173 | [28 empty] | 29.66207 | 46.03931 | 0.02501 | 0.97159 | 18.21174 | 0 | 5.09028 | [14 empty] | 8.04902 | 75.28853 | 1.42674 | 5.95229 | 0.36645 | 4.86507e-11 | 8.91697
|  | 451.2 | 0.93305 | 0.00457 |  |  |  |  | 0.05568 |  |  | 0.0067 | 98.81477 | 0.45048 | 0.00253 | 0.49237 | 0.00469 | 0.23513 | 1e-05 | 11.33601 | 3.66903 | 67.87867 | 0.077 | 0.17647 | 4.51967e-11 | 16.86282 | [28 empty] | 29.60876 | 46.08053 | 0.02484 | 0.97002 | 18.22573 | 0 | 5.09012 | [14 empty] | 7.9517 | 75.39013 | 1.40896 | 5.96895 | 0.36265 | 4.86543e-11 | 8.91762
|  | 450.2 | 0.93306 | 0.00457 |  |  |  |  | 0.05565 |  |  | 0.00672 | 98.8178 | 0.44769 | 0.0025 | 0.49226 | 0.00462 | 0.23513 | 1e-05 | 11.33844 | 3.64126 | 67.90505 | 0.07662 | 0.17471 | 4.51968e-11 | 16.8639 | [28 empty] | 29.55556 | 46.1217 | 0.02466 | 0.96843 | 18.23967 | 0 | 5.08997 | [14 empty] | 7.85535 | 75.49057 | 1.39139 | 5.98554 | 0.35889 | 4.86577e-11 | 8.91826
|  | 449.2 | 0.93307 | 0.00457 |  |  |  |  | 0.05561 |  |  | 0.00675 | 98.82081 | 0.44489 | 0.00246 | 0.49215 | 0.00455 | 0.23512 | 1e-05 | 11.34085 | 3.61357 | 67.93137 | 0.07625 | 0.17297 | 4.51969e-11 | 16.86498 | [28 empty] | 29.50249 | 46.1628 | 0.02449 | 0.96684 | 18.25356 | 0 | 5.08983 | [14 empty] | 7.75998 | 75.58985 | 1.37405 | 6.00206 | 0.35517 | 4.86612e-11 | 8.91889
|  | 448.2 | 0.93308 | 0.00458 |  |  |  |  | 0.05558 |  |  | 0.00677 | 98.82381 | 0.44211 | 0.00243 | 0.49204 | 0.00447 | 0.23512 | 1e-05 | 11.34324 | 3.58597 | 67.95761 | 0.07587 | 0.17125 | 4.51969e-11 | 16.86605 | [28 empty] | 29.44953 | 46.20385 | 0.02432 | 0.96522 | 18.2674 | 0 | 5.08968 | [14 empty] | 7.66559 | 75.68797 | 1.35693 | 6.01851 | 0.35148 | 4.86646e-11 | 8.91952
|  | 447.2 | 0.93309 | 0.00458 |  |  |  |  | 0.05554 |  |  | 0.00679 | 98.8268 | 0.43934 | 0.0024 | 0.49193 | 0.0044 | 0.23512 | 1e-05 | 11.3456 | 3.55845 | 67.98378 | 0.0755 | 0.16954 | 4.5197e-11 | 16.86712 | [28 empty] | 29.39669 | 46.24484 | 0.02415 | 0.9636 | 18.28119 | 0 | 5.08953 | [14 empty] | 7.57217 | 75.78493 | 1.34002 | 6.0349 | 0.34784 | 4.8668e-11 | 8.92014
|  | 446.2 | 0.9331 | 0.00458 |  |  |  |  | 0.05551 |  |  | 0.00682 | 98.82979 | 0.43657 | 0.00237 | 0.49182 | 0.00433 | 0.23511 | 1e-05 | 11.34794 | 3.53101 | 68.00988 | 0.07512 | 0.16785 | 4.5197e-11 | 16.86819 | [28 empty] | 29.34396 | 46.28577 | 0.02398 | 0.96196 | 18.29493 | 0 | 5.08938 | [14 empty] | 7.47972 | 75.88072 | 1.32334 | 6.05123 | 0.34424 | 4.86714e-11 | 8.92075
|  | 445.2 | 0.93311 | 0.00458 |  |  |  |  | 0.05547 |  |  | 0.00684 | 98.83276 | 0.43381 | 0.00234 | 0.49171 | 0.00426 | 0.23511 | 1e-05 | 11.35026 | 3.50366 | 68.0359 | 0.07475 | 0.16618 | 4.51971e-11 | 16.86925 | [28 empty] | 29.29136 | 46.32665 | 0.02382 | 0.96031 | 18.30863 | 0 | 5.08924 | [14 empty] | 7.38826 | 75.97534 | 1.30687 | 6.0675 | 0.34067 | 4.86747e-11 | 8.92136
|  | 444.2 | 0.93312 | 0.00458 |  |  |  |  | 0.05544 |  |  | 0.00686 | 98.83572 | 0.43106 | 0.00231 | 0.4916 | 0.0042 | 0.2351 | 9.82407e-06 | 11.35256 | 3.4764 | 68.06184 | 0.07437 | 0.16452 | 4.51972e-11 | 16.8703 | [28 empty] | 29.23887 | 46.36747 | 0.02365 | 0.95865 | 18.32226 | 0 | 5.08909 | [14 empty] | 7.29777 | 76.06879 | 1.29062 | 6.08371 | 0.33715 | 4.86779e-11 | 8.92196
|  | 443.2 | 0.93314 | 0.00458 |  |  |  |  | 0.0554 |  |  | 0.00688 | 98.83867 | 0.42832 | 0.00228 | 0.49149 | 0.00413 | 0.2351 | 9.51481e-06 | 11.35483 | 3.44924 | 68.0877 | 0.074 | 0.16288 | 4.51972e-11 | 16.87136 | [28 empty] | 29.1865 | 46.40824 | 0.02349 | 0.95698 | 18.33585 | 0 | 5.08895 | [14 empty] | 7.20826 | 76.16108 | 1.27459 | 6.09987 | 0.33366 | 4.86812e-11 | 8.92255
|  | 442.2 | 0.93315 | 0.00458 |  |  |  |  | 0.05537 |  |  | 0.00691 | 98.84162 | 0.42558 | 0.00225 | 0.49138 | 0.00406 | 0.2351 | 9.21438e-06 | 11.35709 | 3.42216 | 68.11347 | 0.07362 | 0.16125 | 4.51973e-11 | 16.8724 | [28 empty] | 29.13424 | 46.44896 | 0.02332 | 0.9553 | 18.34938 | 0 | 5.08881 | [14 empty] | 7.11972 | 76.2522 | 1.25876 | 6.11598 | 0.33021 | 4.86844e-11 | 8.92313
|  | 441.2 | 0.93316 | 0.00458 |  |  |  |  | 0.05533 |  |  | 0.00693 | 98.84455 | 0.42285 | 0.00222 | 0.49127 | 0.004 | 0.23509 | 8.92257e-06 | 11.35932 | 3.39518 | 68.13917 | 0.07325 | 0.15964 | 4.51973e-11 | 16.87344 | [28 empty] | 29.0821 | 46.48962 | 0.02316 | 0.9536 | 18.36285 | 0 | 5.08867 | [14 empty] | 7.03215 | 76.34215 | 1.24315 | 6.13204 | 0.3268 | 4.86875e-11 | 8.92371
|  | 440.2 | 0.93317 | 0.00458 |  |  |  |  | 0.0553 |  |  | 0.00695 | 98.84747 | 0.42014 | 0.0022 | 0.49117 | 0.00393 | 0.23509 | 8.63914e-06 | 11.36153 | 3.36829 | 68.16477 | 0.07287 | 0.15805 | 4.51974e-11 | 16.87448 | [28 empty] | 29.03008 | 46.53023 | 0.023 | 0.9519 | 18.37627 | 0 | 5.08853 | [14 empty] | 6.94555 | 76.43094 | 1.22775 | 6.14806 | 0.32342 | 4.86906e-11 | 8.92428
|  | 439.2 | 0.93318 | 0.00458 |  |  |  |  | 0.05527 |  |  | 0.00698 | 98.85038 | 0.41743 | 0.00217 | 0.49106 | 0.00387 | 0.23509 | 8.3639e-06 | 11.36372 | 3.3415 | 68.1903 | 0.0725 | 0.15647 | 4.51974e-11 | 16.87552 | [28 empty] | 28.97818 | 46.57078 | 0.02284 | 0.95019 | 18.38963 | 0 | 5.08839 | [14 empty] | 6.85991 | 76.51858 | 1.21255 | 6.16404 | 0.32008 | 4.86937e-11 | 8.92485
|  | 438.2 | 0.93319 | 0.00458 |  |  |  |  | 0.05523 |  |  | 0.007 | 98.85328 | 0.41472 | 0.00214 | 0.49096 | 0.00381 | 0.23508 | 8.09663e-06 | 11.36589 | 3.31481 | 68.21573 | 0.07212 | 0.1549 | 4.51975e-11 | 16.87655 | [28 empty] | 28.92639 | 46.61128 | 0.02268 | 0.94846 | 18.40293 | 0 | 5.08825 | [14 empty] | 6.77523 | 76.60505 | 1.19756 | 6.17997 | 0.31678 | 4.86967e-11 | 8.9254
|  | 437.2 | 0.9332 | 0.00458 |  |  |  |  | 0.0552 |  |  | 0.00702 | 98.85618 | 0.41203 | 0.00211 | 0.49085 | 0.00375 | 0.23508 | 7.83713e-06 | 11.36804 | 3.28822 | 68.24107 | 0.07175 | 0.15335 | 4.51975e-11 | 16.87757 | [28 empty] | 28.87472 | 46.65174 | 0.02252 | 0.94673 | 18.41618 | 0 | 5.08811 | [14 empty] | 6.69151 | 76.69037 | 1.18278 | 6.19588 | 0.31351 | 4.86997e-11 | 8.92595
|  | 436.2 | 0.93321 | 0.00458 |  |  |  |  | 0.05516 |  |  | 0.00704 | 98.85906 | 0.40935 | 0.00208 | 0.49074 | 0.00369 | 0.23507 | 7.58519e-06 | 11.37017 | 3.26173 | 68.26632 | 0.07138 | 0.15181 | 4.51975e-11 | 16.87859 | [28 empty] | 28.82317 | 46.69214 | 0.02237 | 0.94499 | 18.42936 | 0 | 5.08798 | [14 empty] | 6.60874 | 76.77454 | 1.16819 | 6.21174 | 0.31028 | 4.87027e-11 | 8.9265
|  | 435.2 | 0.93322 | 0.00458 |  |  |  |  | 0.05513 |  |  | 0.00707 | 98.86193 | 0.40667 | 0.00206 | 0.49064 | 0.00363 | 0.23507 | 7.34063e-06 | 11.37228 | 3.23535 | 68.29148 | 0.071 | 0.15029 | 4.51976e-11 | 16.87961 | [28 empty] | 28.77173 | 46.73249 | 0.02221 | 0.94324 | 18.44248 | 0 | 5.08784 | [14 empty] | 6.52692 | 76.85757 | 1.15381 | 6.22758 | 0.30708 | 4.87056e-11 | 8.92703
|  | 434.2 | 0.93323 | 0.00458 |  |  |  |  | 0.0551 |  |  | 0.00709 | 98.86479 | 0.404 | 0.00203 | 0.49053 | 0.00357 | 0.23507 | 7.10325e-06 | 11.37437 | 3.20906 | 68.31654 | 0.07063 | 0.14878 | 4.51976e-11 | 16.88062 | [28 empty] | 28.72042 | 46.77279 | 0.02206 | 0.94148 | 18.45555 | 0 | 5.08771 | [14 empty] | 6.44604 | 76.93946 | 1.13962 | 6.2434 | 0.30392 | 4.87085e-11 | 8.92756
|  | 433.2 | 0.93324 | 0.00458 |  |  |  |  | 0.05507 |  |  | 0.00711 | 98.86764 | 0.40134 | 0.002 | 0.49043 | 0.00351 | 0.23506 | 6.87286e-06 | 11.37645 | 3.18289 | 68.3415 | 0.07025 | 0.14728 | 4.51977e-11 | 16.88163 | [28 empty] | 28.66922 | 46.81304 | 0.02191 | 0.93971 | 18.46855 | 0 | 5.08757 | [14 empty] | 6.36609 | 77.02021 | 1.12563 | 6.25919 | 0.30079 | 4.87114e-11 | 8.92809
|  | 432.2 | 0.93325 | 0.00458 |  |  |  |  | 0.05503 |  |  | 0.00713 | 98.87049 | 0.39869 | 0.00198 | 0.49033 | 0.00345 | 0.23506 | 6.64928e-06 | 11.3785 | 3.15682 | 68.36637 | 0.06988 | 0.1458 | 4.51977e-11 | 16.88263 | [28 empty] | 28.61813 | 46.85325 | 0.02175 | 0.93794 | 18.48149 | 0 | 5.08744 | [14 empty] | 6.28707 | 77.09984 | 1.11183 | 6.27496 | 0.2977 | 4.87142e-11 | 8.92861
|  | 431.2 | 0.93326 | 0.00458 |  |  |  |  | 0.055 |  |  | 0.00715 | 98.87332 | 0.39605 | 0.00195 | 0.49022 | 0.0034 | 0.23505 | 6.43233e-06 | 11.38054 | 3.13086 | 68.39113 | 0.06951 | 0.14433 | 4.51977e-11 | 16.88363 | [28 empty] | 28.56717 | 46.8934 | 0.0216 | 0.93616 | 18.49436 | 0 | 5.08731 | [14 empty] | 6.20898 | 77.17834 | 1.09823 | 6.29071 | 0.29464 | 4.8717e-11 | 8.92912
|  | 430.2 | 0.93327 | 0.00458 |  |  |  |  | 0.05497 |  |  | 0.00718 | 98.87614 | 0.39341 | 0.00193 | 0.49012 | 0.00334 | 0.23505 | 6.22184e-06 | 11.38255 | 3.10501 | 68.4158 | 0.06914 | 0.14288 | 4.51978e-11 | 16.88462 | [28 empty] | 28.51632 | 46.9335 | 0.02145 | 0.93437 | 18.50717 | 0 | 5.08718 | [14 empty] | 6.1318 | 77.25572 | 1.08481 | 6.30644 | 0.29161 | 4.87197e-11 | 8.92962
|  | 429.2 | 0.93328 | 0.00458 |  |  |  |  | 0.05494 |  |  | 0.0072 | 98.87896 | 0.39079 | 0.0019 | 0.49002 | 0.00329 | 0.23505 | 6.01764e-06 | 11.38456 | 3.07927 | 68.44036 | 0.06876 | 0.14143 | 4.51978e-11 | 16.88561 | [28 empty] | 28.46559 | 46.97356 | 0.02131 | 0.93257 | 18.51992 | 0 | 5.08706 | [14 empty] | 6.05553 | 77.33199 | 1.07158 | 6.32217 | 0.28861 | 4.87224e-11 | 8.93012
|  | 428.2 | 0.93329 | 0.00458 |  |  |  |  | 0.0549 |  |  | 0.00722 | 98.88176 | 0.38817 | 0.00188 | 0.48991 | 0.00323 | 0.23504 | 5.81955e-06 | 11.38654 | 3.05365 | 68.46482 | 0.06839 | 0.14 | 4.51978e-11 | 16.8866 | [28 empty] | 28.41497 | 47.01357 | 0.02116 | 0.93077 | 18.5326 | 0 | 5.08693 | [14 empty] | 5.98017 | 77.40716 | 1.05853 | 6.33788 | 0.28565 | 4.87251e-11 | 8.93061
|  | 427.2 | 0.9333 | 0.00458 |  |  |  |  | 0.05487 |  |  | 0.00724 | 98.88455 | 0.38556 | 0.00185 | 0.48981 | 0.00318 | 0.23504 | 5.62742e-06 | 11.38851 | 3.02814 | 68.48917 | 0.06802 | 0.13858 | 4.51979e-11 | 16.88759 | [28 empty] | 28.36448 | 47.05353 | 0.02101 | 0.92896 | 18.54522 | 0 | 5.0868 | [14 empty] | 5.9057 | 77.48123 | 1.04566 | 6.35359 | 0.28272 | 4.87278e-11 | 8.93109
|  | 426.2 | 0.93331 | 0.00458 |  |  |  |  | 0.05484 |  |  | 0.00726 | 98.88734 | 0.38296 | 0.00183 | 0.48971 | 0.00313 | 0.23504 | 5.44109e-06 | 11.39046 | 3.00274 | 68.51341 | 0.06765 | 0.13718 | 4.51979e-11 | 16.88856 | [28 empty] | 28.3141 | 47.09344 | 0.02087 | 0.92714 | 18.55777 | 0 | 5.08668 | [14 empty] | 5.83212 | 77.55422 | 1.03297 | 6.3693 | 0.27982 | 4.87304e-11 | 8.93157
|  | 425.2 | 0.93332 | 0.00458 |  |  |  |  | 0.05481 |  |  | 0.00728 | 98.89011 | 0.38037 | 0.0018 | 0.48961 | 0.00308 | 0.23503 | 5.26039e-06 | 11.39239 | 2.97745 | 68.53755 | 0.06728 | 0.13578 | 4.51979e-11 | 16.88954 | [28 empty] | 28.26384 | 47.1333 | 0.02072 | 0.92532 | 18.57026 | 0 | 5.08656 | [14 empty] | 5.75942 | 77.62612 | 1.02046 | 6.385 | 0.27696 | 4.87329e-11 | 8.93204
|  | 424.2 | 0.93333 | 0.00459 |  |  |  |  | 0.05478 |  |  | 0.0073 | 98.89287 | 0.37778 | 0.00178 | 0.4895 | 0.00303 | 0.23503 | 5.08519e-06 | 11.39432 | 2.95229 | 68.56158 | 0.06691 | 0.1344 | 4.51979e-11 | 16.89051 | [28 empty] | 28.21369 | 47.17312 | 0.02058 | 0.92349 | 18.58268 | 0 | 5.08644 | [14 empty] | 5.6876 | 77.69694 | 1.00812 | 6.40071 | 0.27412 | 4.87355e-11 | 8.9325
|  | 423.2 | 0.93334 | 0.00459 |  |  |  |  | 0.05475 |  |  | 0.00732 | 98.89563 | 0.37521 | 0.00175 | 0.4894 | 0.00298 | 0.23503 | 4.91532e-06 | 11.39622 | 2.92724 | 68.58549 | 0.06654 | 0.13303 | 4.5198e-11 | 16.89148 | [28 empty] | 28.16367 | 47.21289 | 0.02044 | 0.92166 | 18.59503 | 0 | 5.08632 | [14 empty] | 5.61664 | 77.7667 | 0.99596 | 6.41642 | 0.27132 | 4.8738e-11 | 8.93296
|  | 422.2 | 0.93335 | 0.00459 |  |  |  |  | 0.05472 |  |  | 0.00735 | 98.89837 | 0.37264 | 0.00173 | 0.4893 | 0.00293 | 0.23502 | 4.75065e-06 | 11.39811 | 2.90231 | 68.6093 | 0.06617 | 0.13167 | 4.5198e-11 | 16.89244 | [28 empty] | 28.11376 | 47.25261 | 0.0203 | 0.91982 | 18.60731 | 0 | 5.0862 | [14 empty] | 5.54654 | 77.8354 | 0.98396 | 6.43215 | 0.26854 | 4.87404e-11 | 8.93341
|  | 421.2 | 0.93336 | 0.00459 |  |  |  |  | 0.05469 |  |  | 0.00737 | 98.90111 | 0.37008 | 0.00171 | 0.4892 | 0.00288 | 0.23502 | 4.59102e-06 | 11.39999 | 2.8775 | 68.63299 | 0.0658 | 0.13033 | 4.5198e-11 | 16.8934 | [28 empty] | 28.06397 | 47.29228 | 0.02016 | 0.91798 | 18.61953 | 0 | 5.08608 | [14 empty] | 5.47728 | 77.90305 | 0.97213 | 6.44788 | 0.2658 | 4.87429e-11 | 8.93386
|  | 420.2 | 0.93337 | 0.00459 |  |  |  |  | 0.05466 |  |  | 0.00739 | 98.90383 | 0.36753 | 0.00168 | 0.48909 | 0.00283 | 0.23502 | 4.43631e-06 | 11.40185 | 2.8528 | 68.65657 | 0.06543 | 0.12899 | 4.5198e-11 | 16.89436 | [28 empty] | 28.0143 | 47.33191 | 0.02002 | 0.91613 | 18.63168 | 0 | 5.08596 | [14 empty] | 5.40887 | 77.96965 | 0.96047 | 6.46363 | 0.26308 | 4.87453e-11 | 8.9343
|  | 419.2 | 0.93338 | 0.00459 |  |  |  |  | 0.05463 |  |  | 0.00741 | 98.90655 | 0.36499 | 0.00166 | 0.48899 | 0.00279 | 0.23501 | 4.28638e-06 | 11.4037 | 2.82823 | 68.68003 | 0.06506 | 0.12767 | 4.51981e-11 | 16.89531 | [28 empty] | 27.96475 | 47.37149 | 0.01988 | 0.91428 | 18.64375 | 0 | 5.08585 | [14 empty] | 5.3413 | 78.03522 | 0.94896 | 6.47939 | 0.2604 | 4.87476e-11 | 8.93473
|  | 418.2 | 0.93339 | 0.00459 |  |  |  |  | 0.0546 |  |  | 0.00743 | 98.90926 | 0.36246 | 0.00164 | 0.48889 | 0.00274 | 0.23501 | 4.14109e-06 | 11.40553 | 2.80379 | 68.70337 | 0.0647 | 0.12635 | 4.51981e-11 | 16.89626 | [28 empty] | 27.91531 | 47.41102 | 0.01974 | 0.91242 | 18.65576 | 0 | 5.08574 | [14 empty] | 5.27454 | 78.09976 | 0.93762 | 6.49517 | 0.25774 | 4.87499e-11 | 8.93516
|  | 417.2 | 0.9334 | 0.00459 |  |  |  |  | 0.05457 |  |  | 0.00745 | 98.91195 | 0.35994 | 0.00162 | 0.48879 | 0.0027 | 0.23501 | 4.00032e-06 | 11.40735 | 2.77946 | 68.7266 | 0.06433 | 0.12505 | 4.51981e-11 | 16.8972 | [28 empty] | 27.86599 | 47.45051 | 0.01961 | 0.91056 | 18.66771 | 0 | 5.08562 | [14 empty] | 5.20861 | 78.16329 | 0.92644 | 6.51098 | 0.25512 | 4.87522e-11 | 8.93558
|  | 416.2 | 0.93341 | 0.00459 |  |  |  |  | 0.05454 |  |  | 0.00747 | 98.91464 | 0.35742 | 0.00159 | 0.48869 | 0.00265 | 0.235 | 3.86394e-06 | 11.40916 | 2.75526 | 68.74971 | 0.06397 | 0.12376 | 4.51981e-11 | 16.89814 | [28 empty] | 27.81679 | 47.48995 | 0.01947 | 0.9087 | 18.67958 | 0 | 5.08551 | [14 empty] | 5.14348 | 78.2258 | 0.9154 | 6.52681 | 0.25252 | 4.87545e-11 | 8.93599
|  | 415.2 | 0.93342 | 0.00459 |  |  |  |  | 0.05451 |  |  | 0.00749 | 98.91732 | 0.35492 | 0.00157 | 0.48858 | 0.00261 | 0.235 | 3.73183e-06 | 11.41096 | 2.73118 | 68.7727 | 0.0636 | 0.12248 | 4.51981e-11 | 16.89908 | [28 empty] | 27.76771 | 47.52934 | 0.01934 | 0.90683 | 18.69138 | 0 | 5.0854 | [14 empty] | 5.07915 | 78.28731 | 0.90453 | 6.54266 | 0.24995 | 4.87567e-11 | 8.9364
|  | 414.2 | 0.93343 | 0.00459 |  |  |  |  | 0.05448 |  |  | 0.00751 | 98.91999 | 0.35242 | 0.00155 | 0.48848 | 0.00256 | 0.235 | 3.60386e-06 | 11.41275 | 2.70723 | 68.79556 | 0.06324 | 0.12121 | 4.51981e-11 | 16.90002 | [28 empty] | 27.71875 | 47.56868 | 0.01921 | 0.90496 | 18.70311 | 0 | 5.0853 | [14 empty] | 5.01561 | 78.34783 | 0.8938 | 6.55855 | 0.2474 | 4.87589e-11 | 8.9368
|  | 413.2 | 0.93344 | 0.00459 |  |  |  |  | 0.05445 |  |  | 0.00753 | 98.92265 | 0.34993 | 0.00153 | 0.48838 | 0.00252 | 0.23499 | 3.47993e-06 | 11.41452 | 2.6834 | 68.81831 | 0.06287 | 0.11995 | 4.51981e-11 | 16.90095 | [28 empty] | 27.66991 | 47.60798 | 0.01907 | 0.90308 | 18.71477 | 0 | 5.08519 | [14 empty] | 4.95286 | 78.40736 | 0.88322 | 6.57447 | 0.24489 | 4.87611e-11 | 8.9372
|  | 412.2 | 0.93344 | 0.00459 |  |  |  |  | 0.05442 |  |  | 0.00755 | 98.9253 | 0.34745 | 0.00151 | 0.48827 | 0.00248 | 0.23499 | 3.35991e-06 | 11.41629 | 2.6597 | 68.84093 | 0.06251 | 0.1187 | 4.51981e-11 | 16.90187 | [28 empty] | 27.62118 | 47.64723 | 0.01894 | 0.9012 | 18.72637 | 0 | 5.08508 | [14 empty] | 4.89088 | 78.46592 | 0.87278 | 6.59043 | 0.2424 | 4.87632e-11 | 8.93759
|  | 411.2 | 0.93345 | 0.00459 |  |  |  |  | 0.05439 |  |  | 0.00757 | 98.92794 | 0.34498 | 0.00149 | 0.48817 | 0.00244 | 0.23499 | 3.24369e-06 | 11.41804 | 2.63613 | 68.86343 | 0.06215 | 0.11746 | 4.51981e-11 | 16.9028 | [28 empty] | 27.57258 | 47.68643 | 0.01881 | 0.89932 | 18.73789 | 0 | 5.08498 | [14 empty] | 4.82967 | 78.52351 | 0.86249 | 6.60642 | 0.23994 | 4.87653e-11 | 8.93798
|  | 410.2 | 0.93346 | 0.00459 |  |  |  |  | 0.05436 |  |  | 0.00759 | 98.93057 | 0.34252 | 0.00147 | 0.48807 | 0.0024 | 0.23498 | 3.13117e-06 | 11.41979 | 2.61268 | 68.8858 | 0.06179 | 0.11623 | 4.51981e-11 | 16.90372 | [28 empty] | 27.52409 | 47.72558 | 0.01868 | 0.89744 | 18.74934 | 0 | 5.08488 | [14 empty] | 4.76921 | 78.58014 | 0.85234 | 6.62246 | 0.2375 | 4.87674e-11 | 8.93836
|  | 409.2 | 0.93347 | 0.00459 |  |  |  |  | 0.05434 |  |  | 0.00761 | 98.93319 | 0.34006 | 0.00145 | 0.48797 | 0.00236 | 0.23498 | 3.02224e-06 | 11.42152 | 2.58936 | 68.90805 | 0.06142 | 0.11501 | 4.51981e-11 | 16.90463 | [28 empty] | 27.47572 | 47.76468 | 0.01855 | 0.89555 | 18.76072 | 0 | 5.08478 | [14 empty] | 4.7095 | 78.63581 | 0.84233 | 6.63853 | 0.23509 | 4.87695e-11 | 8.93873
|  | 408.2 | 0.93348 | 0.00459 |  |  |  |  | 0.05431 |  |  | 0.00762 | 98.9358 | 0.33762 | 0.00143 | 0.48786 | 0.00232 | 0.23498 | 2.9168e-06 | 11.42325 | 2.56617 | 68.93017 | 0.06106 | 0.1138 | 4.51981e-11 | 16.90555 | [28 empty] | 27.42747 | 47.80374 | 0.01842 | 0.89366 | 18.77203 | 0 | 5.08468 | [14 empty] | 4.65053 | 78.69055 | 0.83245 | 6.65466 | 0.23271 | 4.87715e-11 | 8.9391
|  | 407.2 | 0.93349 | 0.00459 |  |  |  |  | 0.05428 |  |  | 0.00764 | 98.9384 | 0.33518 | 0.00141 | 0.48776 | 0.00228 | 0.23497 | 2.81475e-06 | 11.42497 | 2.54311 | 68.95216 | 0.06071 | 0.1126 | 4.51981e-11 | 16.90646 | [28 empty] | 27.37934 | 47.84275 | 0.0183 | 0.89177 | 18.78327 | 0 | 5.08458 | [14 empty] | 4.5923 | 78.74435 | 0.82271 | 6.67083 | 0.23035 | 4.87734e-11 | 8.93946
|  | 406.2 | 0.9335 | 0.00459 |  |  |  |  | 0.05425 |  |  | 0.00766 | 98.941 | 0.33275 | 0.00139 | 0.48765 | 0.00224 | 0.23497 | 2.71598e-06 | 11.42668 | 2.52018 | 68.97402 | 0.06035 | 0.11141 | 4.51981e-11 | 16.90736 | [28 empty] | 27.33133 | 47.88171 | 0.01817 | 0.88988 | 18.79444 | 0 | 5.08448 | [14 empty] | 4.53478 | 78.79722 | 0.8131 | 6.68706 | 0.22802 | 4.87754e-11 | 8.93982
|  | 405.2 | 0.9335 | 0.00459 |  |  |  |  | 0.05423 |  |  | 0.00768 | 98.94358 | 0.33033 | 0.00137 | 0.48755 | 0.0022 | 0.23497 | 2.62041e-06 | 11.42838 | 2.49738 | 68.99576 | 0.05999 | 0.11023 | 4.51981e-11 | 16.90827 | [28 empty] | 27.28344 | 47.92062 | 0.01804 | 0.88798 | 18.80553 | 0 | 5.08439 | [14 empty] | 4.47799 | 78.84918 | 0.80362 | 6.70334 | 0.22571 | 4.87773e-11 | 8.94017
|  | 404.2 | 0.93351 | 0.00459 |  |  |  |  | 0.0542 |  |  | 0.0077 | 98.94616 | 0.32792 | 0.00135 | 0.48744 | 0.00216 | 0.23496 | 2.52793e-06 | 11.43007 | 2.47471 | 69.01736 | 0.05963 | 0.10906 | 4.51981e-11 | 16.90917 | [28 empty] | 27.23567 | 47.95948 | 0.01792 | 0.88609 | 18.81656 | 0 | 5.08429 | [14 empty] | 4.4219 | 78.90022 | 0.79426 | 6.71967 | 0.22343 | 4.87792e-11 | 8.94052
|  | 403.2 | 0.93352 | 0.00459 |  |  |  |  | 0.05417 |  |  | 0.00772 | 98.94872 | 0.32552 | 0.00133 | 0.48734 | 0.00213 | 0.23496 | 2.43846e-06 | 11.43176 | 2.45217 | 69.03883 | 0.05928 | 0.1079 | 4.51981e-11 | 16.91007 | [28 empty] | 27.18801 | 47.99829 | 0.01779 | 0.88419 | 18.82752 | 0 | 5.0842 | [14 empty] | 4.3665 | 78.95037 | 0.78504 | 6.73607 | 0.22117 | 4.87811e-11 | 8.94086
|  | 402.2 | 0.93353 | 0.00459 |  |  |  |  | 0.05415 |  |  | 0.00774 | 98.95128 | 0.32313 | 0.00131 | 0.48723 | 0.00209 | 0.23496 | 2.35192e-06 | 11.43344 | 2.42976 | 69.06018 | 0.05892 | 0.10675 | 4.51981e-11 | 16.91096 | [28 empty] | 27.14048 | 48.03705 | 0.01767 | 0.88229 | 18.8384 | 0 | 5.08411 | [14 empty] | 4.3118 | 78.99962 | 0.77593 | 6.75252 | 0.21894 | 4.87829e-11 | 8.94119
|  | 401.2 | 0.93354 | 0.00459 |  |  |  |  | 0.05412 |  |  | 0.00775 | 98.95382 | 0.32075 | 0.00129 | 0.48713 | 0.00206 | 0.23495 | 2.2682e-06 | 11.43511 | 2.40748 | 69.08139 | 0.05857 | 0.1056 | 4.51981e-11 | 16.91185 | [28 empty] | 27.09307 | 48.07576 | 0.01755 | 0.88039 | 18.84922 | 0 | 5.08402 | [14 empty] | 4.25778 | 79.04798 | 0.76695 | 6.76904 | 0.21673 | 4.87847e-11 | 8.94152
|  | 400.2 | 0.93355 | 0.00459 |  |  |  |  | 0.05409 |  |  | 0.00777 | 98.95636 | 0.31837 | 0.00127 | 0.48702 | 0.00202 | 0.23495 | 2.18724e-06 | 11.43678 | 2.38533 | 69.10246 | 0.05821 | 0.10447 | 4.51981e-11 | 16.91274 | [28 empty] | 27.04578 | 48.11442 | 0.01742 | 0.87849 | 18.85996 | 0 | 5.08393 | [14 empty] | 4.20443 | 79.09547 | 0.75809 | 6.78563 | 0.21454 | 4.87865e-11 | 8.94185
|  | 399.2 | 0.93355 | 0.00459 |  |  |  |  | 0.05407 |  |  | 0.00779 | 98.95889 | 0.316 | 0.00125 | 0.48691 | 0.00199 | 0.23495 | 2.10894e-06 | 11.43844 | 2.36332 | 69.12341 | 0.05786 | 0.10334 | 4.5198e-11 | 16.91363 | [28 empty] | 26.9986 | 48.15304 | 0.0173 | 0.87658 | 18.87063 | 0 | 5.08384 | [14 empty] | 4.15175 | 79.14208 | 0.74934 | 6.80228 | 0.21238 | 4.87882e-11 | 8.94217
|  | 398.2 | 0.93356 | 0.00459 |  |  |  |  | 0.05404 |  |  | 0.00781 | 98.96141 | 0.31365 | 0.00123 | 0.48681 | 0.00195 | 0.23494 | 2.03323e-06 | 11.4401 | 2.34144 | 69.14422 | 0.05751 | 0.10223 | 4.5198e-11 | 16.91451 | [28 empty] | 26.95155 | 48.1916 | 0.01718 | 0.87468 | 18.88124 | 0 | 5.08376 | [14 empty] | 4.09972 | 79.18784 | 0.74071 | 6.81901 | 0.21024 | 4.87899e-11 | 8.94248
|  | 397.2 | 0.93357 | 0.00459 |  |  |  |  | 0.05402 |  |  | 0.00783 | 98.96392 | 0.3113 | 0.00122 | 0.4867 | 0.00192 | 0.23494 | 1.96003e-06 | 11.44175 | 2.31969 | 69.16489 | 0.05716 | 0.10112 | 4.5198e-11 | 16.91539 | [28 empty] | 26.90462 | 48.23011 | 0.01706 | 0.87278 | 18.89177 | 0 | 5.08367 | [14 empty] | 4.04835 | 79.23274 | 0.7322 | 6.83581 | 0.20812 | 4.87916e-11 | 8.94279
|  | 396.2 | 0.93358 | 0.00459 |  |  |  |  | 0.05399 |  |  | 0.00784 | 98.96642 | 0.30896 | 0.0012 | 0.48659 | 0.00189 | 0.23494 | 1.88927e-06 | 11.4434 | 2.29807 | 69.18543 | 0.05681 | 0.10003 | 4.5198e-11 | 16.91627 | [28 empty] | 26.8578 | 48.26856 | 0.01694 | 0.87087 | 18.90223 | 0 | 5.08359 | [14 empty] | 3.99761 | 79.27679 | 0.72379 | 6.85268 | 0.20602 | 4.87933e-11 | 8.9431
|  | 395.2 | 0.93358 | 0.00459 |  |  |  |  | 0.05397 |  |  | 0.00786 | 98.96892 | 0.30663 | 0.00118 | 0.48648 | 0.00185 | 0.23494 | 1.82087e-06 | 11.44505 | 2.27658 | 69.20583 | 0.05646 | 0.09894 | 4.5198e-11 | 16.91714 | [28 empty] | 26.81111 | 48.30697 | 0.01682 | 0.86897 | 18.91262 | 0 | 5.08351 | [14 empty] | 3.94751 | 79.32001 | 0.7155 | 6.86964 | 0.20395 | 4.87949e-11 | 8.9434
|  | 394.2 | 0.93359 | 0.00459 |  |  |  |  | 0.05394 |  |  | 0.00788 | 98.9714 | 0.30431 | 0.00116 | 0.48637 | 0.00182 | 0.23493 | 1.75476e-06 | 11.44669 | 2.25523 | 69.2261 | 0.05611 | 0.09786 | 4.51979e-11 | 16.91801 | [28 empty] | 26.76454 | 48.34532 | 0.01671 | 0.86706 | 18.92294 | 0 | 5.08342 | [14 empty] | 3.89804 | 79.36239 | 0.70731 | 6.88667 | 0.2019 | 4.87965e-11 | 8.94369
|  | 393.2 | 0.9336 | 0.00459 |  |  |  |  | 0.05392 |  |  | 0.0079 | 98.97388 | 0.30199 | 0.00115 | 0.48626 | 0.00179 | 0.23493 | 1.69086e-06 | 11.44833 | 2.23401 | 69.24623 | 0.05576 | 0.09679 | 4.51979e-11 | 16.91888 | [28 empty] | 26.71809 | 48.38363 | 0.01659 | 0.86515 | 18.9332 | 0 | 5.08335 | [14 empty] | 3.84918 | 79.40395 | 0.69923 | 6.90379 | 0.19987 | 4.87981e-11 | 8.94398
|  | 392.2 | 0.93361 | 0.00459 |  |  |  |  | 0.05389 |  |  | 0.00791 | 98.97634 | 0.29969 | 0.00113 | 0.48615 | 0.00176 | 0.23493 | 1.62912e-06 | 11.44996 | 2.21293 | 69.26622 | 0.05542 | 0.09572 | 4.51979e-11 | 16.91975 | [28 empty] | 26.67176 | 48.42187 | 0.01647 | 0.86325 | 18.94338 | 0 | 5.08327 | [14 empty] | 3.80093 | 79.44469 | 0.69125 | 6.92099 | 0.19786 | 4.87997e-11 | 8.94427
|  | 391.2 | 0.93361 | 0.00459 |  |  |  |  | 0.05387 |  |  | 0.00793 | 98.9788 | 0.29739 | 0.00111 | 0.48604 | 0.00173 | 0.23492 | 1.56947e-06 | 11.4516 | 2.19197 | 69.28608 | 0.05507 | 0.09467 | 4.51978e-11 | 16.92061 | [28 empty] | 26.62555 | 48.46007 | 0.01636 | 0.86134 | 18.95349 | 0 | 5.08319 | [14 empty] | 3.75329 | 79.48462 | 0.68338 | 6.93829 | 0.19587 | 4.88012e-11 | 8.94455
|  | 390.2 | 0.93362 | 0.00459 |  |  |  |  | 0.05384 |  |  | 0.00795 | 98.98125 | 0.29511 | 0.0011 | 0.48593 | 0.0017 | 0.23492 | 1.51184e-06 | 11.45323 | 2.17115 | 69.30579 | 0.05473 | 0.09362 | 4.51978e-11 | 16.92147 | [28 empty] | 26.57946 | 48.49821 | 0.01624 | 0.85944 | 18.96353 | 0 | 5.08312 | [14 empty] | 3.70624 | 79.52375 | 0.67561 | 6.95567 | 0.19391 | 4.88027e-11 | 8.94482
|  | 389.2 | 0.93363 | 0.00459 |  |  |  |  | 0.05382 |  |  | 0.00796 | 98.98369 | 0.29283 | 0.00108 | 0.48581 | 0.00167 | 0.23492 | 1.45617e-06 | 11.45486 | 2.15047 | 69.32537 | 0.05439 | 0.09259 | 4.51978e-11 | 16.92233 | [28 empty] | 26.53349 | 48.5363 | 0.01613 | 0.85753 | 18.9735 | 0 | 5.08304 | [14 empty] | 3.65978 | 79.56208 | 0.66794 | 6.97315 | 0.19196 | 4.88042e-11 | 8.94509
|  | 388.2 | 0.93364 | 0.00459 |  |  |  |  | 0.05379 |  |  | 0.00798 | 98.98612 | 0.29056 | 0.00106 | 0.4857 | 0.00164 | 0.23492 | 1.40239e-06 | 11.45649 | 2.12992 | 69.34481 | 0.05404 | 0.09156 | 4.51977e-11 | 16.92318 | [28 empty] | 26.48765 | 48.57433 | 0.01601 | 0.85563 | 18.98341 | 0 | 5.08297 | [14 empty] | 3.6139 | 79.59962 | 0.66036 | 6.99072 | 0.19004 | 4.88056e-11 | 8.94536
|  | 387.2 | 0.93364 | 0.00459 |  |  |  |  | 0.05377 |  |  | 0.008 | 98.98854 | 0.2883 | 0.00105 | 0.48559 | 0.00161 | 0.23491 | 1.35046e-06 | 11.45812 | 2.1095 | 69.3641 | 0.0537 | 0.09054 | 4.51977e-11 | 16.92404 | [28 empty] | 26.44192 | 48.61231 | 0.0159 | 0.85372 | 18.99324 | 0 | 5.0829 | [14 empty] | 3.5686 | 79.63638 | 0.65288 | 7.00839 | 0.18813 | 4.8807e-11 | 8.94562
|  | 386.2 | 0.93365 | 0.00459 |  |  |  |  | 0.05375 |  |  | 0.00801 | 98.99095 | 0.28605 | 0.00103 | 0.48547 | 0.00158 | 0.23491 | 1.30031e-06 | 11.45975 | 2.08921 | 69.38326 | 0.05336 | 0.08953 | 4.51976e-11 | 16.92489 | [28 empty] | 26.39632 | 48.65024 | 0.01579 | 0.85182 | 19.00301 | 0 | 5.08283 | [14 empty] | 3.52386 | 79.67237 | 0.64549 | 7.02616 | 0.18625 | 4.88084e-11 | 8.94587
|  | 385.2 | 0.93366 | 0.00459 |  |  |  |  | 0.05372 |  |  | 0.00803 | 98.99335 | 0.28381 | 0.00102 | 0.48536 | 0.00155 | 0.23491 | 1.25189e-06 | 11.46138 | 2.06906 | 69.40228 | 0.05302 | 0.08852 | 4.51976e-11 | 16.92574 | [28 empty] | 26.35083 | 48.68811 | 0.01567 | 0.84992 | 19.01271 | 0 | 5.08276 | [14 empty] | 3.47967 | 79.70758 | 0.6382 | 7.04404 | 0.18438 | 4.88098e-11 | 8.94613
|  | 384.2 | 0.93366 | 0.00459 |  |  |  |  | 0.0537 |  |  | 0.00804 | 98.99575 | 0.28158 | 0.001 | 0.48524 | 0.00153 | 0.23491 | 1.20513e-06 | 11.46301 | 2.04904 | 69.42115 | 0.05269 | 0.08753 | 4.51975e-11 | 16.92658 | [28 empty] | 26.30547 | 48.72592 | 0.01556 | 0.84801 | 19.02234 | 0 | 5.08269 | [14 empty] | 3.43604 | 79.74203 | 0.631 | 7.06202 | 0.18254 | 4.88111e-11 | 8.94637
|  | 383.2 | 0.93367 | 0.00459 |  |  |  |  | 0.05368 |  |  | 0.00806 | 98.99813 | 0.27936 | 0.00099 | 0.48512 | 0.0015 | 0.2349 | 1.16e-06 | 11.46464 | 2.02915 | 69.43989 | 0.05235 | 0.08654 | 4.51975e-11 | 16.92743 | [28 empty] | 26.26023 | 48.76367 | 0.01545 | 0.84611 | 19.0319 | 0 | 5.08263 | [14 empty] | 3.39296 | 79.77572 | 0.62389 | 7.0801 | 0.18071 | 4.88125e-11 | 8.94661
|  | 382.2 | 0.93368 | 0.00459 |  |  |  |  | 0.05366 |  |  | 0.00808 | 99.00051 | 0.27714 | 0.00097 | 0.485 | 0.00147 | 0.2349 | 1.11644e-06 | 11.46628 | 2.0094 | 69.45848 | 0.05201 | 0.08556 | 4.51974e-11 | 16.92827 | [28 empty] | 26.21512 | 48.80137 | 0.01534 | 0.84421 | 19.0414 | 0 | 5.08256 | [14 empty] | 3.35041 | 79.80867 | 0.61686 | 7.0983 | 0.1789 | 4.88138e-11 | 8.94685
|  | 381.2 | 0.93368 | 0.00459 |  |  |  |  | 0.05363 |  |  | 0.00809 | 99.00288 | 0.27494 | 0.00096 | 0.48488 | 0.00145 | 0.2349 | 1.07439e-06 | 11.46791 | 1.98978 | 69.47693 | 0.05168 | 0.08459 | 4.51974e-11 | 16.92911 | [28 empty] | 26.17012 | 48.83902 | 0.01523 | 0.84231 | 19.05082 | 0 | 5.0825 | [14 empty] | 3.3084 | 79.84086 | 0.60993 | 7.11661 | 0.17712 | 4.8815e-11 | 8.94709
|  | 380.2 | 0.93369 | 0.00459 |  |  |  |  | 0.05361 |  |  | 0.00811 | 99.00524 | 0.27274 | 0.00094 | 0.48477 | 0.00142 | 0.23489 | 1.03381e-06 | 11.46955 | 1.97029 | 69.49524 | 0.05135 | 0.08363 | 4.51973e-11 | 16.92994 | [28 empty] | 26.12525 | 48.8766 | 0.01512 | 0.84041 | 19.06019 | 0 | 5.08244 | [14 empty] | 3.26691 | 79.87232 | 0.60307 | 7.13503 | 0.17535 | 4.88163e-11 | 8.94732
|  | 379.2 | 0.9337 | 0.00459 |  |  |  |  | 0.05359 |  |  | 0.00812 | 99.00759 | 0.27055 | 0.00093 | 0.48464 | 0.0014 | 0.23489 | 9.94661e-07 | 11.47119 | 1.95094 | 69.51341 | 0.05101 | 0.08267 | 4.51972e-11 | 16.93078 | [28 empty] | 26.08049 | 48.91413 | 0.01501 | 0.83851 | 19.06948 | 0 | 5.08238 | [14 empty] | 3.22594 | 79.90305 | 0.59631 | 7.15357 | 0.1736 | 4.88175e-11 | 8.94754
|  | 378.2 | 0.9337 | 0.00459 |  |  |  |  | 0.05357 |  |  | 0.00814 | 99.00993 | 0.26837 | 0.00091 | 0.48452 | 0.00137 | 0.23489 | 9.56885e-07 | 11.47283 | 1.93172 | 69.53144 | 0.05068 | 0.08172 | 4.51972e-11 | 16.93161 | [28 empty] | 26.03586 | 48.95159 | 0.0149 | 0.83662 | 19.07871 | 0 | 5.08232 | [14 empty] | 3.18547 | 79.93305 | 0.58962 | 7.17224 | 0.17186 | 4.88187e-11 | 8.94776
|  | 377.2 | 0.93371 | 0.00459 |  |  |  |  | 0.05355 |  |  | 0.00815 | 99.01227 | 0.2662 | 0.0009 | 0.4844 | 0.00135 | 0.23489 | 9.20443e-07 | 11.47447 | 1.91263 | 69.54932 | 0.05035 | 0.08079 | 4.51971e-11 | 16.93244 | [28 empty] | 25.99136 | 48.989 | 0.0148 | 0.83472 | 19.08787 | 0 | 5.08226 | [14 empty] | 3.14552 | 79.96232 | 0.58301 | 7.19102 | 0.17015 | 4.88199e-11 | 8.94798
|  | 376.2 | 0.93372 | 0.00459 |  |  |  |  | 0.05353 |  |  | 0.00817 | 99.01459 | 0.26404 | 0.00088 | 0.48428 | 0.00132 | 0.23488 | 8.8529e-07 | 11.47612 | 1.89367 | 69.56706 | 0.05002 | 0.07985 | 4.5197e-11 | 16.93327 | [28 empty] | 25.94697 | 49.02635 | 0.01469 | 0.83283 | 19.09696 | 0 | 5.0822 | [14 empty] | 3.10606 | 79.99088 | 0.57649 | 7.20992 | 0.16845 | 4.88211e-11 | 8.94819
|  | 375.2 | 0.93372 | 0.00459 |  |  |  |  | 0.0535 |  |  | 0.00818 | 99.01691 | 0.26189 | 0.00087 | 0.48415 | 0.0013 | 0.23488 | 8.51385e-07 | 11.47777 | 1.87485 | 69.58465 | 0.04969 | 0.07893 | 4.5197e-11 | 16.9341 | [28 empty] | 25.90271 | 49.06364 | 0.01458 | 0.83093 | 19.10599 | 0 | 5.08214 | [14 empty] | 3.0671 | 80.01873 | 0.57004 | 7.22896 | 0.16677 | 4.88222e-11 | 8.9484
|  | 374.2 | 0.93373 | 0.00459 |  |  |  |  | 0.05348 |  |  | 0.0082 | 99.01921 | 0.25975 | 0.00086 | 0.48403 | 0.00127 | 0.23488 | 8.18687e-07 | 11.47943 | 1.85616 | 69.60211 | 0.04937 | 0.07801 | 4.51969e-11 | 16.93492 | [28 empty] | 25.85857 | 49.10087 | 0.01448 | 0.82904 | 19.11496 | 0 | 5.08209 | [14 empty] | 3.02862 | 80.04588 | 0.56367 | 7.24812 | 0.16511 | 4.88233e-11 | 8.9486
|  | 373.2 | 0.93374 | 0.00459 |  |  |  |  | 0.05346 |  |  | 0.00821 | 99.02151 | 0.25762 | 0.00084 | 0.4839 | 0.00125 | 0.23488 | 7.87157e-07 | 11.48109 | 1.8376 | 69.61942 | 0.04904 | 0.07711 | 4.51968e-11 | 16.93574 | [28 empty] | 25.81455 | 49.13804 | 0.01437 | 0.82715 | 19.12385 | 0 | 5.08204 | [14 empty] | 2.99062 | 80.07232 | 0.55738 | 7.26742 | 0.16347 | 4.88244e-11 | 8.9488
|  | 372.2 | 0.93374 | 0.00459 |  |  |  |  | 0.05344 |  |  | 0.00823 | 99.0238 | 0.25549 | 0.00083 | 0.48377 | 0.00123 | 0.23487 | 7.56757e-07 | 11.48276 | 1.81917 | 69.63658 | 0.04872 | 0.0762 | 4.51967e-11 | 16.93657 | [28 empty] | 25.77065 | 49.17515 | 0.01426 | 0.82526 | 19.13269 | 0 | 5.08198 | [14 empty] | 2.95309 | 80.09807 | 0.55116 | 7.28685 | 0.16184 | 4.88254e-11 | 8.94899
|  | 371.2 | 0.93375 | 0.00459 |  |  |  |  | 0.05342 |  |  | 0.00824 | 99.02608 | 0.25338 | 0.00082 | 0.48364 | 0.00121 | 0.23487 | 7.2745e-07 | 11.48443 | 1.80087 | 69.65361 | 0.04839 | 0.07531 | 4.51966e-11 | 16.93739 | [28 empty] | 25.72688 | 49.21219 | 0.01416 | 0.82337 | 19.14146 | 0 | 5.08193 | [14 empty] | 2.91603 | 80.12312 | 0.54502 | 7.30641 | 0.16023 | 4.88265e-11 | 8.94918
|  | 370.2 | 0.93375 | 0.00459 |  |  |  |  | 0.0534 |  |  | 0.00826 | 99.02836 | 0.25127 | 0.0008 | 0.48351 | 0.00118 | 0.23487 | 6.99198e-07 | 11.48611 | 1.7827 | 69.67049 | 0.04807 | 0.07443 | 4.51966e-11 | 16.9382 | [28 empty] | 25.68323 | 49.24918 | 0.01405 | 0.82149 | 19.15017 | 0 | 5.08188 | [14 empty] | 2.87944 | 80.1475 | 0.53894 | 7.32612 | 0.15864 | 4.88275e-11 | 8.94937
|  | 369.2 | 0.93376 | 0.00459 |  |  |  |  | 0.05338 |  |  | 0.00827 | 99.03062 | 0.24918 | 0.00079 | 0.48338 | 0.00116 | 0.23487 | 6.71968e-07 | 11.48779 | 1.76467 | 69.68722 | 0.04775 | 0.07355 | 4.51965e-11 | 16.93902 | [28 empty] | 25.6397 | 49.2861 | 0.01395 | 0.81961 | 19.15881 | 0 | 5.08183 | [14 empty] | 2.8433 | 80.17119 | 0.53294 | 7.34596 | 0.15706 | 4.88285e-11 | 8.94955
|  | 368.2 | 0.93377 | 0.00459 |  |  |  |  | 0.05336 |  |  | 0.00828 | 99.03288 | 0.24709 | 0.00078 | 0.48325 | 0.00114 | 0.23486 | 6.45726e-07 | 11.48949 | 1.74676 | 69.70381 | 0.04743 | 0.07268 | 4.51964e-11 | 16.93983 | [28 empty] | 25.5963 | 49.32296 | 0.01385 | 0.81772 | 19.16739 | 0 | 5.08179 | [14 empty] | 2.80761 | 80.1942 | 0.52701 | 7.36595 | 0.1555 | 4.88295e-11 | 8.94973
|  | 367.2 | 0.93377 | 0.00459 |  |  |  |  | 0.05334 |  |  | 0.0083 | 99.03513 | 0.24501 | 0.00076 | 0.48312 | 0.00112 | 0.23486 | 6.20438e-07 | 11.49118 | 1.72898 | 69.72026 | 0.04711 | 0.07181 | 4.51963e-11 | 16.94065 | [28 empty] | 25.55302 | 49.35975 | 0.01374 | 0.81584 | 19.17591 | 0 | 5.08174 | [14 empty] | 2.77236 | 80.21654 | 0.52114 | 7.38609 | 0.15396 | 4.88304e-11 | 8.94991
|  | 366.2 | 0.93378 | 0.00459 |  |  |  |  | 0.05332 |  |  | 0.00831 | 99.03737 | 0.24294 | 0.00075 | 0.48298 | 0.0011 | 0.23486 | 5.96072e-07 | 11.49289 | 1.71134 | 69.73657 | 0.04679 | 0.07096 | 4.51962e-11 | 16.94146 | [28 empty] | 25.50986 | 49.39648 | 0.01364 | 0.81396 | 19.18436 | 0 | 5.08169 | [14 empty] | 2.73755 | 80.23822 | 0.51535 | 7.40638 | 0.15243 | 4.88314e-11 | 8.95008
|  | 365.2 | 0.93378 | 0.00459 |  |  |  |  | 0.0533 |  |  | 0.00833 | 99.0396 | 0.24088 | 0.00074 | 0.48285 | 0.00108 | 0.23486 | 5.72598e-07 | 11.4946 | 1.69382 | 69.75273 | 0.04648 | 0.07011 | 4.51961e-11 | 16.94227 | [28 empty] | 25.46682 | 49.43315 | 0.01354 | 0.81209 | 19.19275 | 0 | 5.08165 | [14 empty] | 2.70318 | 80.25923 | 0.50962 | 7.42682 | 0.15092 | 4.88323e-11 | 8.95024
|  | 364.2 | 0.93379 | 0.00459 |  |  |  |  | 0.05328 |  |  | 0.00834 | 99.04182 | 0.23883 | 0.00073 | 0.48271 | 0.00106 | 0.23485 | 5.49986e-07 | 11.49632 | 1.67643 | 69.76874 | 0.04616 | 0.06927 | 4.5196e-11 | 16.94307 | [28 empty] | 25.42391 | 49.46975 | 0.01344 | 0.81021 | 19.20108 | 0 | 5.08161 | [14 empty] | 2.66923 | 80.27958 | 0.50395 | 7.44741 | 0.14942 | 4.88332e-11 | 8.95041
|  | 363.2 | 0.9338 | 0.00459 |  |  |  |  | 0.05326 |  |  | 0.00835 | 99.04403 | 0.23679 | 0.00072 | 0.48257 | 0.00104 | 0.23485 | 5.28206e-07 | 11.49805 | 1.65918 | 69.78461 | 0.04585 | 0.06843 | 4.51959e-11 | 16.94388 | [28 empty] | 25.38112 | 49.50629 | 0.01334 | 0.80834 | 19.20935 | 0 | 5.08157 | [14 empty] | 2.63571 | 80.29927 | 0.49835 | 7.46816 | 0.14794 | 4.8834e-11 | 8.95056
|  | 362.2 | 0.9338 | 0.00459 |  |  |  |  | 0.05324 |  |  | 0.00837 | 99.04624 | 0.23476 | 0.0007 | 0.48243 | 0.00102 | 0.23485 | 5.0723e-07 | 11.49978 | 1.64205 | 69.80034 | 0.04554 | 0.06761 | 4.51958e-11 | 16.94468 | [28 empty] | 25.33845 | 49.54276 | 0.01324 | 0.80646 | 19.21756 | 0 | 5.08152 | [14 empty] | 2.6026 | 80.31832 | 0.49282 | 7.48907 | 0.14647 | 4.88349e-11 | 8.95072
|  | 361.2 | 0.93381 | 0.00459 |  |  |  |  | 0.05322 |  |  | 0.00838 | 99.04844 | 0.23273 | 0.00069 | 0.48229 | 0.001 | 0.23485 | 4.87031e-07 | 11.50153 | 1.62504 | 69.81593 | 0.04522 | 0.06679 | 4.51956e-11 | 16.94549 | [28 empty] | 25.29591 | 49.57917 | 0.01314 | 0.80459 | 19.22571 | 0 | 5.08148 | [14 empty] | 2.56991 | 80.33671 | 0.48735 | 7.51014 | 0.14502 | 4.88357e-11 | 8.95087
|  | 360.2 | 0.93381 | 0.00459 |  |  |  |  | 0.05321 |  |  | 0.00839 | 99.05062 | 0.23072 | 0.00068 | 0.48215 | 0.00098 | 0.23485 | 4.67582e-07 | 11.50328 | 1.60817 | 69.83137 | 0.04491 | 0.06598 | 4.51955e-11 | 16.94629 | [28 empty] | 25.25349 | 49.61551 | 0.01304 | 0.80273 | 19.2338 | 0 | 5.08145 | [14 empty] | 2.53762 | 80.35447 | 0.48193 | 7.53137 | 0.14359 | 4.88365e-11 | 8.95102
|  | 359.2 | 0.93382 | 0.00459 |  |  |  |  | 0.05319 |  |  | 0.00841 | 99.0528 | 0.22871 | 0.00067 | 0.482 | 0.00096 | 0.23484 | 4.48858e-07 | 11.50505 | 1.59142 | 69.84666 | 0.0446 | 0.06517 | 4.51954e-11 | 16.94709 | [28 empty] | 25.21119 | 49.65178 | 0.01294 | 0.80086 | 19.24182 | 0 | 5.08141 | [14 empty] | 2.50573 | 80.37158 | 0.47658 | 7.55277 | 0.14217 | 4.88373e-11 | 8.95116
|  | 358.2 | 0.93382 | 0.00459 |  |  |  |  | 0.05317 |  |  | 0.00842 | 99.05498 | 0.22672 | 0.00066 | 0.48186 | 0.00095 | 0.23484 | 4.30834e-07 | 11.50682 | 1.5748 | 69.86182 | 0.0443 | 0.06437 | 4.51953e-11 | 16.94789 | [28 empty] | 25.16902 | 49.68799 | 0.01284 | 0.799 | 19.24979 | 0 | 5.08137 | [14 empty] | 2.47424 | 80.38806 | 0.47129 | 7.57435 | 0.14076 | 4.8838e-11 | 8.9513
|  | 357.2 | 0.93383 | 0.00459 |  |  |  |  | 0.05315 |  |  | 0.00843 | 99.05714 | 0.22473 | 0.00065 | 0.48171 | 0.00093 | 0.23484 | 4.13485e-07 | 11.5086 | 1.55831 | 69.87683 | 0.04399 | 0.06358 | 4.51952e-11 | 16.94869 | [28 empty] | 25.12697 | 49.72412 | 0.01274 | 0.79713 | 19.2577 | 0 | 5.08134 | [14 empty] | 2.44314 | 80.4039 | 0.46606 | 7.59609 | 0.13937 | 4.88388e-11 | 8.95144
|  | 356.2 | 0.93383 | 0.00459 |  |  |  |  | 0.05313 |  |  | 0.00844 | 99.0593 | 0.22276 | 0.00064 | 0.48156 | 0.00091 | 0.23484 | 3.96788e-07 | 11.5104 | 1.54194 | 69.89169 | 0.04368 | 0.0628 | 4.5195e-11 | 16.94949 | [28 empty] | 25.08504 | 49.76019 | 0.01264 | 0.79527 | 19.26555 | 0 | 5.0813 | [14 empty] | 2.41243 | 80.41911 | 0.46088 | 7.61801 | 0.13799 | 4.88395e-11 | 8.95157
|  | 355.2 | 0.93384 | 0.00459 |  |  |  |  | 0.05312 |  |  | 0.00846 | 99.06144 | 0.22079 | 0.00063 | 0.48141 | 0.00089 | 0.23483 | 3.80721e-07 | 11.5122 | 1.5257 | 69.90642 | 0.04338 | 0.06202 | 4.51949e-11 | 16.95028 | [28 empty] | 25.04324 | 49.7962 | 0.01254 | 0.79342 | 19.27334 | 0 | 5.08127 | [14 empty] | 2.3821 | 80.4337 | 0.45577 | 7.64011 | 0.13663 | 4.88402e-11 | 8.9517
|  | 354.2 | 0.93384 | 0.00459 |  |  |  |  | 0.0531 |  |  | 0.00847 | 99.06358 | 0.21883 | 0.00061 | 0.48126 | 0.00088 | 0.23483 | 3.65261e-07 | 11.51402 | 1.50958 | 69.921 | 0.04308 | 0.06125 | 4.51948e-11 | 16.95108 | [28 empty] | 25.00156 | 49.83213 | 0.01244 | 0.79156 | 19.28108 | 0 | 5.08124 | [14 empty] | 2.35214 | 80.44766 | 0.4507 | 7.66239 | 0.13528 | 4.88409e-11 | 8.95182
|  | 353.2 | 0.93385 | 0.00459 |  |  |  |  | 0.05308 |  |  | 0.00848 | 99.06571 | 0.21688 | 0.0006 | 0.48111 | 0.00086 | 0.23483 | 3.50388e-07 | 11.51584 | 1.49359 | 69.93543 | 0.04277 | 0.06049 | 4.51946e-11 | 16.95187 | [28 empty] | 24.96 | 49.86799 | 0.01235 | 0.7897 | 19.28875 | 0 | 5.0812 | [14 empty] | 2.32256 | 80.461 | 0.4457 | 7.68485 | 0.13395 | 4.88415e-11 | 8.95194
|  | 352.2 | 0.93385 | 0.00459 |  |  |  |  | 0.05306 |  |  | 0.00849 | 99.06784 | 0.21494 | 0.00059 | 0.48096 | 0.00084 | 0.23483 | 3.36081e-07 | 11.51768 | 1.47772 | 69.94973 | 0.04247 | 0.05973 | 4.51945e-11 | 16.95266 | [28 empty] | 24.91857 | 49.90378 | 0.01225 | 0.78785 | 19.29637 | 0 | 5.08117 | [14 empty] | 2.29335 | 80.47373 | 0.44074 | 7.70749 | 0.13263 | 4.88422e-11 | 8.95206
|  | 351.2 | 0.93386 | 0.00459 |  |  |  |  | 0.05305 |  |  | 0.00851 | 99.06995 | 0.21301 | 0.00058 | 0.4808 | 0.00083 | 0.23483 | 3.22319e-07 | 11.51953 | 1.46198 | 69.96388 | 0.04217 | 0.05899 | 4.51943e-11 | 16.95345 | [28 empty] | 24.87726 | 49.93951 | 0.01215 | 0.786 | 19.30394 | 0 | 5.08114 | [14 empty] | 2.26449 | 80.48583 | 0.43585 | 7.73033 | 0.13132 | 4.88428e-11 | 8.95217
|  | 350.2 | 0.93386 | 0.00459 |  |  |  |  | 0.05303 |  |  | 0.00852 | 99.07206 | 0.21109 | 0.00057 | 0.48064 | 0.00081 | 0.23482 | 3.09084e-07 | 11.52139 | 1.44636 | 69.97789 | 0.04188 | 0.05824 | 4.51942e-11 | 16.95424 | [28 empty] | 24.83607 | 49.97516 | 0.01206 | 0.78415 | 19.31144 | 0 | 5.08112 | [14 empty] | 2.236 | 80.49733 | 0.431 | 7.75336 | 0.13003 | 4.88434e-11 | 8.95229
|  | 349.2 | 0.93387 | 0.00459 |  |  |  |  | 0.05301 |  |  | 0.00853 | 99.07415 | 0.20918 | 0.00056 | 0.48048 | 0.0008 | 0.23482 | 2.96357e-07 | 11.52326 | 1.43086 | 69.99176 | 0.04158 | 0.05751 | 4.5194e-11 | 16.95503 | [28 empty] | 24.79501 | 50.01074 | 0.01196 | 0.78231 | 19.31889 | 0 | 5.08109 | [14 empty] | 2.20786 | 80.50822 | 0.4262 | 7.77658 | 0.12875 | 4.8844e-11 | 8.95239
|  | 348.2 | 0.93387 | 0.00459 |  |  |  |  | 0.05299 |  |  | 0.00854 | 99.07624 | 0.20728 | 0.00055 | 0.48032 | 0.00078 | 0.23482 | 2.8412e-07 | 11.52515 | 1.41548 | 70.00548 | 0.04128 | 0.05678 | 4.51939e-11 | 16.95582 | [28 empty] | 24.75406 | 50.04625 | 0.01187 | 0.78046 | 19.32629 | 0 | 5.08106 | [14 empty] | 2.18007 | 80.51849 | 0.42146 | 7.8 | 0.12748 | 4.88446e-11 | 8.95249
|  | 347.2 | 0.93388 | 0.00459 |  |  |  |  | 0.05298 |  |  | 0.00855 | 99.07832 | 0.20539 | 0.00054 | 0.48016 | 0.00076 | 0.23482 | 2.72356e-07 | 11.52705 | 1.40023 | 70.01906 | 0.04099 | 0.05606 | 4.51937e-11 | 16.95661 | [28 empty] | 24.71325 | 50.08169 | 0.01177 | 0.77862 | 19.33363 | 0 | 5.08104 | [14 empty] | 2.15262 | 80.52817 | 0.41677 | 7.82362 | 0.12623 | 4.88451e-11 | 8.95259
|  | 346.2 | 0.93388 | 0.00459 |  |  |  |  | 0.05296 |  |  | 0.00857 | 99.0804 | 0.2035 | 0.00053 | 0.48 | 0.00075 | 0.23482 | 2.61047e-07 | 11.52896 | 1.3851 | 70.0325 | 0.0407 | 0.05534 | 4.51936e-11 | 16.9574 | [28 empty] | 24.67255 | 50.11706 | 0.01168 | 0.77678 | 19.34092 | 0 | 5.08101 | [14 empty] | 2.12551 | 80.53724 | 0.41213 | 7.84744 | 0.12499 | 4.88456e-11 | 8.95269
|  | 345.2 | 0.93389 | 0.00459 |  |  |  |  | 0.05294 |  |  | 0.00858 | 99.08246 | 0.20163 | 0.00052 | 0.47983 | 0.00074 | 0.23481 | 2.50177e-07 | 11.53088 | 1.37009 | 70.0458 | 0.0404 | 0.05464 | 4.51934e-11 | 16.95818 | [28 empty] | 24.63198 | 50.15236 | 0.01158 | 0.77494 | 19.34815 | 0 | 5.08099 | [14 empty] | 2.09875 | 80.54571 | 0.40753 | 7.87147 | 0.12376 | 4.88461e-11 | 8.95278
|  | 345.2 | 0.93389 | 0.00459 |  |  |  |  | 0.05294 |  |  | 0.00858 | 99.08246 | 0.20163 | 0.00052 | 0.47983 | 0.00074 | 0.23481 | 2.50177e-07 | 11.53088 | 1.37009 | 70.0458 | 0.0404 | 0.05464 | 4.51934e-11 | 16.95818 | [28 empty] | 24.63198 | 50.15236 | 0.01158 | 0.77494 | 19.34815 | 0 | 5.08099 | [14 empty] | 2.09875 | 80.54571 | 0.40753 | 7.87147 | 0.12376 | 4.88461e-11 | 8.95278
|  | 344.2 | 0.93389 | 0.00459 |  |  |  |  | 0.05293 |  |  | 0.00859 | 99.08452 | 0.19977 | 0.00052 | 0.47967 | 0.00072 | 0.23481 | 2.39731e-07 | 11.53282 | 1.3552 | 70.05896 | 0.04011 | 0.05393 | 4.51932e-11 | 16.95897 | [28 empty] | 24.59154 | 50.18758 | 0.01149 | 0.7731 | 19.35533 | 0 | 5.08096 | [14 empty] | 2.07231 | 80.55358 | 0.40299 | 7.89571 | 0.12254 | 4.88466e-11 | 8.95287
|  | 343.2 | 0.9339 | 0.00459 |  |  |  |  | 0.05291 |  |  | 0.0086 | 99.08657 | 0.19791 | 0.00051 | 0.4795 | 0.00071 | 0.23481 | 2.29692e-07 | 11.53477 | 1.34043 | 70.07198 | 0.03982 | 0.05324 | 4.51931e-11 | 16.95976 | [28 empty] | 24.55121 | 50.22273 | 0.0114 | 0.77127 | 19.36245 | 0 | 5.08094 | [14 empty] | 2.0462 | 80.56085 | 0.39849 | 7.92016 | 0.12134 | 4.88471e-11 | 8.95296
|  | 342.2 | 0.9339 | 0.00459 |  |  |  |  | 0.0529 |  |  | 0.00861 | 99.08861 | 0.19607 | 0.0005 | 0.47932 | 0.00069 | 0.23481 | 2.20048e-07 | 11.53674 | 1.32578 | 70.08486 | 0.03954 | 0.05255 | 4.51929e-11 | 16.96054 | [28 empty] | 24.51101 | 50.25781 | 0.0113 | 0.76943 | 19.36952 | 0 | 5.08092 | [14 empty] | 2.02041 | 80.56753 | 0.39404 | 7.94483 | 0.12015 | 4.88475e-11 | 8.95304
|  | 341.2 | 0.93391 | 0.00459 |  |  |  |  | 0.05288 |  |  | 0.00862 | 99.09064 | 0.19423 | 0.00049 | 0.47915 | 0.00068 | 0.23481 | 2.10782e-07 | 11.53872 | 1.31125 | 70.09759 | 0.03925 | 0.05187 | 4.51927e-11 | 16.96132 | [28 empty] | 24.47093 | 50.29281 | 0.01121 | 0.7676 | 19.37654 | 0 | 5.0809 | [14 empty] | 1.99495 | 80.57362 | 0.38963 | 7.96971 | 0.11897 | 4.8848e-11 | 8.95312
|  | 340.2 | 0.93391 | 0.00459 |  |  |  |  | 0.05287 |  |  | 0.00863 | 99.09267 | 0.1924 | 0.00048 | 0.47898 | 0.00067 | 0.2348 | 2.01881e-07 | 11.54071 | 1.29683 | 70.11019 | 0.03896 | 0.05119 | 4.51925e-11 | 16.96211 | [28 empty] | 24.43098 | 50.32774 | 0.01112 | 0.76577 | 19.38351 | 0 | 5.08088 | [14 empty] | 1.9698 | 80.57911 | 0.38528 | 7.99481 | 0.11781 | 4.88484e-11 | 8.95319
|  | 339.2 | 0.93392 | 0.00459 |  |  |  |  | 0.05285 |  |  | 0.00865 | 99.09469 | 0.19059 | 0.00047 | 0.4788 | 0.00065 | 0.2348 | 1.93333e-07 | 11.54272 | 1.28254 | 70.12265 | 0.03868 | 0.05053 | 4.51924e-11 | 16.96289 | [28 empty] | 24.39115 | 50.36259 | 0.01103 | 0.76395 | 19.39042 | 0 | 5.08086 | [14 empty] | 1.94496 | 80.58402 | 0.38096 | 8.02014 | 0.11666 | 4.88488e-11 | 8.95326
|  | 338.2 | 0.93392 | 0.00459 |  |  |  |  | 0.05283 |  |  | 0.00866 | 99.0967 | 0.18878 | 0.00046 | 0.47862 | 0.00064 | 0.2348 | 1.85123e-07 | 11.54474 | 1.26836 | 70.13497 | 0.03839 | 0.04986 | 4.51922e-11 | 16.96367 | [28 empty] | 24.35144 | 50.39737 | 0.01094 | 0.76212 | 19.39729 | 0 | 5.08085 | [14 empty] | 1.92043 | 80.58834 | 0.37669 | 8.0457 | 0.11551 | 4.88491e-11 | 8.95333
|  | 337.2 | 0.93392 | 0.00459 |  |  |  |  | 0.05282 |  |  | 0.00867 | 99.0987 | 0.18698 | 0.00045 | 0.47844 | 0.00063 | 0.2348 | 1.7724e-07 | 11.54678 | 1.2543 | 70.14714 | 0.03811 | 0.04921 | 4.5192e-11 | 16.96445 | [28 empty] | 24.31185 | 50.43208 | 0.01084 | 0.7603 | 19.4041 | 0 | 5.08083 | [14 empty] | 1.8962 | 80.59207 | 0.37247 | 8.07148 | 0.11438 | 4.88495e-11 | 8.9534
|  | 336.97525 | 0.93393 | 0.00459 |  |  |  |  | 0.05282 |  |  | 0.00867 | 99.09915 | 0.18658 | 0.00045 | 0.4784 | 0.00062 | 0.2348 | 1.75512e-07 | 11.54724 | 1.25116 | 70.14986 | 0.03805 | 0.04906 | 4.51919e-11 | 16.96463 | [28 empty] | 24.30297 | 50.43987 | 0.01082 | 0.75989 | 19.40562 | 0 | 5.08083 | [14 empty] | 1.8908 | 80.59282 | 0.37152 | 8.07731 | 0.11413 | 4.88496e-11 | 8.95341
|  | 336.97525 | 0.93393 | 0.00459 |  |  |  |  | 0.05282 | 0 |  | 0.00867 | 99.09915 | 0.18658 | 0.00045 | 0.4784 | 0.00062 | 0.2348 | 1.75512e-07 | 11.54724 | 1.25116 | 70.14986 | 0.03805 | 0.04906 | 4.51919e-11 | 16.96463 | [28 empty] | 24.30297 | 50.43987 | 0.01082 | 0.75989 | 19.40562 | 0 | 5.08083 | 13.65114 | 54.59914 | 0.01647 | 26.09652 | 0.0884 | 0 | 5.54834 | [7 empty] | 1.8908 | 80.59282 | 0.37152 | 8.07731 | 0.11413 | 4.88496e-11 | 8.95341
|  | 336.2 | 0.93388 | 0.00459 |  |  |  |  | 0.0528 | 0.00014 |  | 0.00859 | 99.10332 | 0.18497 | 0.00044 | 0.47584 | 0.00061 | 0.23481 | 1.70139e-07 | 11.55538 | 1.24228 | 70.15054 | 0.0377 | 0.04855 | 4.51913e-11 | 16.96555 | [28 empty] | 24.28373 | 50.45681 | 0.01071 | 0.75482 | 19.41321 | 0 | 5.08072 | 13.60206 | 54.62013 | 0.01622 | 26.12607 | 0.08704 | 0 | 5.54848 | [7 empty] | 1.87275 | 80.62939 | 0.36786 | 8.06325 | 0.11313 | 4.88507e-11 | 8.95363
|  | 335.2 | 0.93383 | 0.00459 |  |  |  |  | 0.05277 | 0.00032 |  | 0.00849 | 99.10868 | 0.18292 | 0.00043 | 0.47255 | 0.0006 | 0.23482 | 1.63437e-07 | 11.56591 | 1.23089 | 70.1513 | 0.03725 | 0.04789 | 4.51904e-11 | 16.96675 | [28 empty] | 24.25906 | 50.47856 | 0.01056 | 0.74833 | 19.42291 | 0 | 5.08058 | 13.53895 | 54.64697 | 0.0159 | 26.16422 | 0.08531 | 0 | 5.54866 | [7 empty] | 1.84971 | 80.67623 | 0.36317 | 8.04515 | 0.11185 | 4.88522e-11 | 8.9539
|  | 334.2 | 0.93377 | 0.00459 |  |  |  |  | 0.05275 | 0.0005 |  | 0.00839 | 99.11401 | 0.18087 | 0.00042 | 0.46927 | 0.00059 | 0.23483 | 1.56983e-07 | 11.57647 | 1.21958 | 70.15194 | 0.03681 | 0.04724 | 4.51896e-11 | 16.96795 | [28 empty] | 24.23454 | 50.50019 | 0.01041 | 0.74188 | 19.43253 | 0 | 5.08045 | 13.47607 | 54.67353 | 0.01558 | 26.20237 | 0.08361 | 0 | 5.54883 | [7 empty] | 1.82693 | 80.7227 | 0.35853 | 8.02709 | 0.11058 | 4.88537e-11 | 8.95417
|  | 333.2 | 0.93372 | 0.00459 |  |  |  |  | 0.05272 | 0.00067 |  | 0.00829 | 99.11932 | 0.17884 | 0.00041 | 0.46601 | 0.00057 | 0.23485 | 1.50769e-07 | 11.58708 | 1.20834 | 70.15245 | 0.03637 | 0.0466 | 4.51887e-11 | 16.96915 | [28 empty] | 24.21019 | 50.5217 | 0.01026 | 0.73548 | 19.44206 | 0 | 5.08031 | 13.41342 | 54.69981 | 0.01528 | 26.24055 | 0.08193 | 0 | 5.549 | [7 empty] | 1.80441 | 80.76882 | 0.35394 | 8.00907 | 0.10932 | 4.88552e-11 | 8.95444
|  | 332.2 | 0.93367 | 0.0046 |  |  |  |  | 0.0527 | 0.00085 |  | 0.00819 | 99.1246 | 0.17683 | 0.0004 | 0.46275 | 0.00056 | 0.23486 | 1.44787e-07 | 11.59772 | 1.19718 | 70.15284 | 0.03593 | 0.04597 | 4.51878e-11 | 16.97035 | [28 empty] | 24.18599 | 50.54309 | 0.01011 | 0.72913 | 19.4515 | 0 | 5.08018 | 13.351 | 54.72582 | 0.01497 | 26.27874 | 0.08029 | 0 | 5.54918 | [7 empty] | 1.78215 | 80.81457 | 0.3494 | 7.99108 | 0.10808 | 4.88566e-11 | 8.95471
|  | 331.2 | 0.93361 | 0.0046 |  |  |  |  | 0.05268 | 0.00102 |  | 0.00809 | 99.12985 | 0.17482 | 0.0004 | 0.45951 | 0.00055 | 0.23487 | 1.39028e-07 | 11.6084 | 1.18609 | 70.15311 | 0.0355 | 0.04535 | 4.51869e-11 | 16.97156 | [28 empty] | 24.16195 | 50.56435 | 0.00997 | 0.72281 | 19.46086 | 0 | 5.08005 | 13.28881 | 54.75154 | 0.01467 | 26.31696 | 0.07868 | 0 | 5.54934 | [7 empty] | 1.76014 | 80.85998 | 0.3449 | 7.97314 | 0.10686 | 4.88581e-11 | 8.95498
|  | 330.2 | 0.93356 | 0.0046 |  |  |  |  | 0.05265 | 0.00119 |  | 0.00799 | 99.13508 | 0.17283 | 0.00039 | 0.45628 | 0.00054 | 0.23488 | 1.33485e-07 | 11.61911 | 1.17507 | 70.15325 | 0.03507 | 0.04473 | 4.51861e-11 | 16.97277 | [28 empty] | 24.13806 | 50.5855 | 0.00983 | 0.71655 | 19.47014 | 0 | 5.07992 | 13.22684 | 54.77699 | 0.01438 | 26.35519 | 0.07709 | 0 | 5.54951 | [7 empty] | 1.73839 | 80.90503 | 0.34045 | 7.95524 | 0.10565 | 4.88595e-11 | 8.95524
|  | 329.2 | 0.93351 | 0.0046 |  |  |  |  | 0.05263 | 0.00136 |  | 0.0079 | 99.14028 | 0.17086 | 0.00038 | 0.45306 | 0.00053 | 0.23489 | 1.2815e-07 | 11.62987 | 1.16412 | 70.15327 | 0.03465 | 0.04411 | 4.51852e-11 | 16.97398 | [28 empty] | 24.11434 | 50.60653 | 0.00968 | 0.71032 | 19.47933 | 0 | 5.0798 | 13.1651 | 54.80216 | 0.01409 | 26.39344 | 0.07553 | 0 | 5.54968 | [7 empty] | 1.71689 | 80.94973 | 0.33605 | 7.93738 | 0.10445 | 4.88609e-11 | 8.9555
|  | 328.2 | 0.93346 | 0.0046 |  |  |  |  | 0.05261 | 0.00153 |  | 0.0078 | 99.14546 | 0.1689 | 0.00037 | 0.44986 | 0.00051 | 0.23491 | 1.23015e-07 | 11.64066 | 1.15325 | 70.15316 | 0.03423 | 0.04351 | 4.51843e-11 | 16.97519 | [28 empty] | 24.09077 | 50.62744 | 0.00954 | 0.70414 | 19.48844 | 0 | 5.07967 | 13.10359 | 54.82705 | 0.0138 | 26.43172 | 0.074 | 0 | 5.54984 | [7 empty] | 1.69564 | 80.99409 | 0.33169 | 7.91956 | 0.10326 | 4.88624e-11 | 8.95576
|  | 327.2 | 0.93341 | 0.0046 |  |  |  |  | 0.05259 | 0.0017 |  | 0.00771 | 99.15061 | 0.16695 | 0.00036 | 0.44667 | 0.0005 | 0.23492 | 1.18075e-07 | 11.65149 | 1.14245 | 70.15293 | 0.03382 | 0.04291 | 4.51834e-11 | 16.97641 | [28 empty] | 24.06735 | 50.64823 | 0.0094 | 0.69801 | 19.49746 | 0 | 5.07955 | 13.0423 | 54.85166 | 0.01352 | 26.47002 | 0.07249 | 0 | 5.55 | [7 empty] | 1.67463 | 81.03811 | 0.32738 | 7.90177 | 0.10209 | 4.88638e-11 | 8.95602
|  | 326.2 | 0.93336 | 0.0046 |  |  |  |  | 0.05257 | 0.00186 |  | 0.00761 | 99.15573 | 0.16501 | 0.00035 | 0.44348 | 0.00049 | 0.23493 | 1.13321e-07 | 11.66236 | 1.13172 | 70.15258 | 0.0334 | 0.04232 | 4.51825e-11 | 16.97762 | [28 empty] | 24.0441 | 50.6689 | 0.00927 | 0.69191 | 19.50641 | 0 | 5.07942 | 12.98124 | 54.876 | 0.01325 | 26.50834 | 0.07101 | 0 | 5.55017 | [7 empty] | 1.65386 | 81.0818 | 0.32311 | 7.88403 | 0.10093 | 4.88651e-11 | 8.95627
|  | 325.2 | 0.93331 | 0.0046 |  |  |  |  | 0.05254 | 0.00203 |  | 0.00752 | 99.16083 | 0.16309 | 0.00034 | 0.44031 | 0.00048 | 0.23494 | 1.08747e-07 | 11.67326 | 1.12106 | 70.15211 | 0.033 | 0.04174 | 4.51815e-11 | 16.97884 | [28 empty] | 24.02099 | 50.68945 | 0.00913 | 0.68586 | 19.51527 | 0 | 5.0793 | 12.9204 | 54.90006 | 0.01297 | 26.54669 | 0.06956 | 0 | 5.55032 | [7 empty] | 1.63332 | 81.12515 | 0.31889 | 7.86633 | 0.09979 | 4.88665e-11 | 8.95652
|  | 324.2 | 0.93326 | 0.00461 |  |  |  |  | 0.05252 | 0.00219 |  | 0.00743 | 99.1659 | 0.16119 | 0.00033 | 0.43716 | 0.00047 | 0.23495 | 1.04347e-07 | 11.6842 | 1.11047 | 70.15151 | 0.03259 | 0.04116 | 4.51806e-11 | 16.98006 | [28 empty] | 23.99805 | 50.70988 | 0.00899 | 0.67986 | 19.52405 | 0 | 5.07918 | 12.85979 | 54.92383 | 0.01271 | 26.58506 | 0.06813 | 0 | 5.55048 | [7 empty] | 1.61303 | 81.16817 | 0.31471 | 7.84867 | 0.09865 | 4.88679e-11 | 8.95677
|  | 323.2 | 0.93321 | 0.00461 |  |  |  |  | 0.0525 | 0.00235 |  | 0.00734 | 99.17094 | 0.15929 | 0.00033 | 0.43401 | 0.00046 | 0.23497 | 1.00115e-07 | 11.69518 | 1.09995 | 70.15079 | 0.03219 | 0.04059 | 4.51797e-11 | 16.98129 | [28 empty] | 23.97525 | 50.73019 | 0.00886 | 0.67389 | 19.53275 | 0 | 5.07906 | 12.79941 | 54.94733 | 0.01244 | 26.62345 | 0.06673 | 0 | 5.55064 | [7 empty] | 1.59297 | 81.21086 | 0.31057 | 7.83104 | 0.09753 | 4.88692e-11 | 8.95702
|  | 322.2 | 0.93316 | 0.00461 |  |  |  |  | 0.05248 | 0.00251 |  | 0.00724 | 99.17596 | 0.15741 | 0.00032 | 0.43088 | 0.00045 | 0.23498 | 9.60447e-08 | 11.7062 | 1.08951 | 70.14995 | 0.03179 | 0.04003 | 4.51788e-11 | 16.98252 | [28 empty] | 23.95261 | 50.75038 | 0.00873 | 0.66797 | 19.54137 | 0 | 5.07894 | 12.73924 | 54.97055 | 0.01219 | 26.66188 | 0.06535 | 0 | 5.55079 | [7 empty] | 1.57314 | 81.25323 | 0.30648 | 7.81346 | 0.09643 | 4.88706e-11 | 8.95727
|  | 321.2 | 0.93311 | 0.00461 |  |  |  |  | 0.05246 | 0.00267 |  | 0.00715 | 99.18095 | 0.15555 | 0.00031 | 0.42776 | 0.00044 | 0.23499 | 9.21301e-08 | 11.71726 | 1.07914 | 70.14899 | 0.0314 | 0.03947 | 4.51778e-11 | 16.98374 | [28 empty] | 23.93013 | 50.77046 | 0.00859 | 0.66209 | 19.5499 | 0 | 5.07883 | 12.6793 | 54.9935 | 0.01193 | 26.70033 | 0.06399 | 0 | 5.55095 | [7 empty] | 1.55353 | 81.29528 | 0.30243 | 7.79592 | 0.09533 | 4.88719e-11 | 8.95751
|  | 320.2 | 0.93306 | 0.00461 |  |  |  |  | 0.05244 | 0.00283 |  | 0.00706 | 99.18592 | 0.1537 | 0.0003 | 0.42465 | 0.00043 | 0.235 | 8.83657e-08 | 11.72835 | 1.06883 | 70.1479 | 0.03101 | 0.03892 | 4.51769e-11 | 16.98498 | [28 empty] | 23.90779 | 50.79042 | 0.00846 | 0.65625 | 19.55836 | 0 | 5.07871 | 12.61959 | 55.01616 | 0.01168 | 26.73881 | 0.06266 | 0 | 5.5511 | [7 empty] | 1.53416 | 81.33701 | 0.29842 | 7.77841 | 0.09425 | 4.88732e-11 | 8.95775
|  | 319.2 | 0.93301 | 0.00461 |  |  |  |  | 0.05242 | 0.00298 |  | 0.00698 | 99.19086 | 0.15186 | 0.0003 | 0.42155 | 0.00042 | 0.23501 | 8.47462e-08 | 11.73949 | 1.0586 | 70.1467 | 0.03063 | 0.03838 | 4.51759e-11 | 16.98621 | [28 empty] | 23.88561 | 50.81026 | 0.00833 | 0.65045 | 19.56674 | 0 | 5.0786 | 12.56009 | 55.03855 | 0.01143 | 26.77732 | 0.06136 | 0 | 5.55125 | [7 empty] | 1.515 | 81.37843 | 0.29445 | 7.76094 | 0.09318 | 4.88745e-11 | 8.95799
|  | 318.2 | 0.93297 | 0.00461 |  |  |  |  | 0.0524 | 0.00314 |  | 0.00689 | 99.19577 | 0.15003 | 0.00029 | 0.41847 | 0.00041 | 0.23502 | 8.12663e-08 | 11.75066 | 1.04844 | 70.14537 | 0.03025 | 0.03784 | 4.5175e-11 | 16.98745 | [28 empty] | 23.86358 | 50.82998 | 0.00821 | 0.64469 | 19.57505 | 0 | 5.07848 | 12.50082 | 55.06066 | 0.01119 | 26.81586 | 0.06007 | 0 | 5.55139 | [7 empty] | 1.49606 | 81.41954 | 0.29053 | 7.74352 | 0.09212 | 4.88758e-11 | 8.95823
|  | 317.2 | 0.93292 | 0.00461 |  |  |  |  | 0.05238 | 0.00329 |  | 0.0068 | 99.20066 | 0.14822 | 0.00028 | 0.4154 | 0.0004 | 0.23503 | 7.7921e-08 | 11.76186 | 1.03835 | 70.14393 | 0.02987 | 0.03731 | 4.5174e-11 | 16.98869 | [28 empty] | 23.84171 | 50.84959 | 0.00808 | 0.63898 | 19.58327 | 0 | 5.07837 | 12.44177 | 55.0825 | 0.01096 | 26.85443 | 0.05881 | 0 | 5.55154 | [7 empty] | 1.47735 | 81.46035 | 0.28664 | 7.72613 | 0.09107 | 4.88771e-11 | 8.95847
|  | 316.2 | 0.93287 | 0.00461 |  |  |  |  | 0.05236 | 0.00344 |  | 0.00671 | 99.20553 | 0.14643 | 0.00027 | 0.41234 | 0.00039 | 0.23504 | 7.47053e-08 | 11.77311 | 1.02833 | 70.14236 | 0.02949 | 0.03678 | 4.51731e-11 | 16.98993 | [28 empty] | 23.81998 | 50.86908 | 0.00795 | 0.6333 | 19.59142 | 0 | 5.07826 | 12.38293 | 55.10405 | 0.01072 | 26.89303 | 0.05758 | 0 | 5.55169 | [7 empty] | 1.45884 | 81.50085 | 0.2828 | 7.70877 | 0.09003 | 4.88784e-11 | 8.9587
|  | 315.2 | 0.93283 | 0.00462 |  |  |  |  | 0.05234 | 0.00359 |  | 0.00663 | 99.21036 | 0.14464 | 0.00027 | 0.40929 | 0.00038 | 0.23506 | 7.16147e-08 | 11.78439 | 1.01837 | 70.14068 | 0.02912 | 0.03626 | 4.51721e-11 | 16.99117 | [28 empty] | 23.7984 | 50.88846 | 0.00783 | 0.62767 | 19.59949 | 0 | 5.07816 | 12.32432 | 55.12534 | 0.01049 | 26.93166 | 0.05636 | 0 | 5.55183 | [7 empty] | 1.44055 | 81.54105 | 0.279 | 7.69146 | 0.08901 | 4.88797e-11 | 8.95893
|  | 314.2 | 0.93278 | 0.00462 |  |  |  |  | 0.05232 | 0.00374 |  | 0.00654 | 99.21517 | 0.14288 | 0.00026 | 0.40625 | 0.00037 | 0.23507 | 6.86445e-08 | 11.79571 | 1.00849 | 70.13888 | 0.02876 | 0.03575 | 4.51711e-11 | 16.99242 | [28 empty] | 23.77697 | 50.90772 | 0.00771 | 0.62207 | 19.60748 | 0 | 5.07805 | 12.26593 | 55.14634 | 0.01027 | 26.97032 | 0.05517 | 0 | 5.55197 | [7 empty] | 1.42247 | 81.58095 | 0.27523 | 7.67418 | 0.088 | 4.88809e-11 | 8.95916
|  | 313.2 | 0.93273 | 0.00462 |  |  |  |  | 0.0523 | 0.00389 |  | 0.00646 | 99.21996 | 0.14112 | 0.00025 | 0.40323 | 0.00037 | 0.23508 | 6.57904e-08 | 11.80707 | 0.99867 | 70.13695 | 0.02839 | 0.03524 | 4.51701e-11 | 16.99367 | [28 empty] | 23.7557 | 50.92686 | 0.00759 | 0.61652 | 19.6154 | 0 | 5.07794 | 12.20776 | 55.16707 | 0.01005 | 27.00902 | 0.054 | 0 | 5.55211 | [7 empty] | 1.4046 | 81.62056 | 0.27151 | 7.65694 | 0.087 | 4.88822e-11 | 8.95939
|  | 312.2 | 0.93269 | 0.00462 |  |  |  |  | 0.05228 | 0.00404 |  | 0.00637 | 99.22471 | 0.13938 | 0.00025 | 0.40021 | 0.00036 | 0.23509 | 6.3048e-08 | 11.81846 | 0.98893 | 70.13491 | 0.02803 | 0.03474 | 4.51691e-11 | 16.99492 | [28 empty] | 23.73457 | 50.94589 | 0.00747 | 0.611 | 19.62324 | 0 | 5.07784 | 12.1498 | 55.18753 | 0.00983 | 27.04775 | 0.05285 | 0 | 5.55225 | [7 empty] | 1.38693 | 81.65988 | 0.26783 | 7.63974 | 0.086 | 4.88834e-11 | 8.95962
|  | 311.2 | 0.93264 | 0.00462 |  |  |  |  | 0.05226 | 0.00418 |  | 0.00629 | 99.22945 | 0.13765 | 0.00024 | 0.39721 | 0.00035 | 0.2351 | 6.04133e-08 | 11.82989 | 0.97925 | 70.13276 | 0.02767 | 0.03425 | 4.51681e-11 | 16.99618 | [28 empty] | 23.71358 | 50.9648 | 0.00735 | 0.60552 | 19.63101 | 0 | 5.07773 | 12.09206 | 55.20771 | 0.00961 | 27.08651 | 0.05172 | 0 | 5.55239 | [7 empty] | 1.36947 | 81.69891 | 0.26418 | 7.62257 | 0.08502 | 4.88847e-11 | 8.95984
|  | 310.2 | 0.9326 | 0.00462 |  |  |  |  | 0.05224 | 0.00433 |  | 0.00621 | 99.23415 | 0.13594 | 0.00024 | 0.39423 | 0.00034 | 0.23511 | 5.78823e-08 | 11.84136 | 0.96964 | 70.13048 | 0.02732 | 0.03376 | 4.51671e-11 | 16.99744 | [28 empty] | 23.69275 | 50.9836 | 0.00723 | 0.60008 | 19.63871 | 0 | 5.07763 | 12.03454 | 55.22761 | 0.0094 | 27.12531 | 0.05061 | 0 | 5.55252 | [7 empty] | 1.35221 | 81.73766 | 0.26057 | 7.60543 | 0.08406 | 4.88859e-11 | 8.96007
|  | 309.2 | 0.93256 | 0.00462 |  |  |  |  | 0.05222 | 0.00447 |  | 0.00613 | 99.23883 | 0.13423 | 0.00023 | 0.39125 | 0.00033 | 0.23512 | 5.54512e-08 | 11.85286 | 0.9601 | 70.12809 | 0.02697 | 0.03328 | 4.51661e-11 | 16.9987 | [28 empty] | 23.67206 | 51.00229 | 0.00711 | 0.59468 | 19.64633 | 0 | 5.07753 | 11.97723 | 55.24725 | 0.0092 | 27.16414 | 0.04952 | 0 | 5.55266 | [7 empty] | 1.33514 | 81.77613 | 0.25701 | 7.58834 | 0.0831 | 4.88871e-11 | 8.96029
|  | 308.2 | 0.93251 | 0.00462 |  |  |  |  | 0.05221 | 0.00461 |  | 0.00605 | 99.24349 | 0.13255 | 0.00022 | 0.38829 | 0.00033 | 0.23513 | 5.31162e-08 | 11.86441 | 0.95063 | 70.12558 | 0.02663 | 0.0328 | 4.51651e-11 | 16.99996 | [28 empty] | 23.65152 | 51.02086 | 0.007 | 0.58932 | 19.65387 | 0 | 5.07743 | 11.92014 | 55.26661 | 0.00899 | 27.20301 | 0.04846 | 0 | 5.55279 | [7 empty] | 1.31827 | 81.81432 | 0.25348 | 7.57127 | 0.08215 | 4.88883e-11 | 8.96051
|  | 307.2 | 0.93247 | 0.00462 |  |  |  |  | 0.05219 | 0.00475 |  | 0.00597 | 99.24812 | 0.13087 | 0.00022 | 0.38533 | 0.00032 | 0.23514 | 5.08739e-08 | 11.87599 | 0.94122 | 70.12296 | 0.02628 | 0.03233 | 4.51641e-11 | 17.00123 | [28 empty] | 23.63112 | 51.03932 | 0.00688 | 0.584 | 19.66135 | 0 | 5.07733 | 11.86326 | 55.2857 | 0.00879 | 27.24191 | 0.04741 | 0 | 5.55292 | [7 empty] | 1.3016 | 81.85224 | 0.24998 | 7.55424 | 0.08121 | 4.88895e-11 | 8.96073
|  | 306.2 | 0.93243 | 0.00462 |  |  |  |  | 0.05217 | 0.00489 |  | 0.00589 | 99.25272 | 0.12921 | 0.00021 | 0.38239 | 0.00031 | 0.23515 | 4.87207e-08 | 11.8876 | 0.93188 | 70.12022 | 0.02594 | 0.03186 | 4.51631e-11 | 17.0025 | [28 empty] | 23.61086 | 51.05767 | 0.00677 | 0.57871 | 19.66875 | 0 | 5.07724 | 11.8066 | 55.30451 | 0.0086 | 27.28086 | 0.04638 | 0 | 5.55305 | [7 empty] | 1.28511 | 81.88988 | 0.24653 | 7.53725 | 0.08029 | 4.88906e-11 | 8.96094
|  | 305.2 | 0.93238 | 0.00463 |  |  |  |  | 0.05215 | 0.00503 |  | 0.00581 | 99.2573 | 0.12757 | 0.00021 | 0.37946 | 0.0003 | 0.23516 | 4.66533e-08 | 11.89925 | 0.92261 | 70.11736 | 0.02561 | 0.0314 | 4.5162e-11 | 17.00377 | [28 empty] | 23.59075 | 51.07591 | 0.00666 | 0.57347 | 19.67608 | 0 | 5.07714 | 11.75015 | 55.32306 | 0.00841 | 27.31983 | 0.04537 | 0 | 5.55318 | [7 empty] | 1.26882 | 81.92726 | 0.24311 | 7.52028 | 0.07937 | 4.88918e-11 | 8.96116
|  | 304.2 | 0.93234 | 0.00463 |  |  |  |  | 0.05214 | 0.00517 |  | 0.00573 | 99.26185 | 0.12594 | 0.0002 | 0.37655 | 0.0003 | 0.23517 | 4.46686e-08 | 11.91094 | 0.9134 | 70.11439 | 0.02527 | 0.03095 | 4.5161e-11 | 17.00504 | [28 empty] | 23.57078 | 51.09403 | 0.00655 | 0.56826 | 19.68333 | 0 | 5.07704 | 11.69391 | 55.34134 | 0.00822 | 27.35885 | 0.04438 | 0 | 5.55331 | [7 empty] | 1.25271 | 81.96437 | 0.23973 | 7.50335 | 0.07846 | 4.8893e-11 | 8.96137
|  | 303.2 | 0.9323 | 0.00463 |  |  |  |  | 0.05212 | 0.0053 |  | 0.00565 | 99.26637 | 0.12432 | 0.0002 | 0.37364 | 0.00029 | 0.23518 | 4.27634e-08 | 11.92266 | 0.90426 | 70.11131 | 0.02494 | 0.0305 | 4.516e-11 | 17.00632 | [28 empty] | 23.55096 | 51.11205 | 0.00644 | 0.56308 | 19.69052 | 0 | 5.07695 | 11.63788 | 55.35934 | 0.00803 | 27.3979 | 0.04341 | 0 | 5.55343 | [7 empty] | 1.23679 | 82.00123 | 0.23638 | 7.48645 | 0.07757 | 4.88941e-11 | 8.96158
|  | 302.2 | 0.93226 | 0.00463 |  |  |  |  | 0.0521 | 0.00544 |  | 0.00558 | 99.27087 | 0.12271 | 0.00019 | 0.37075 | 0.00028 | 0.23519 | 4.09347e-08 | 11.93442 | 0.89519 | 70.10811 | 0.02462 | 0.03005 | 4.51589e-11 | 17.0076 | [28 empty] | 23.53127 | 51.12995 | 0.00633 | 0.55795 | 19.69764 | 0 | 5.07686 | 11.58206 | 55.37708 | 0.00785 | 27.43699 | 0.04245 | 0 | 5.55356 | [7 empty] | 1.22105 | 82.03782 | 0.23308 | 7.46958 | 0.07668 | 4.88953e-11 | 8.96179
|  | 301.2 | 0.93222 | 0.00463 |  |  |  |  | 0.05209 | 0.00557 |  | 0.0055 | 99.27535 | 0.12112 | 0.00019 | 0.36787 | 0.00028 | 0.2352 | 3.91797e-08 | 11.94622 | 0.88618 | 70.1048 | 0.0243 | 0.02961 | 4.51579e-11 | 17.00889 | [28 empty] | 23.51173 | 51.14775 | 0.00622 | 0.55285 | 19.70468 | 0 | 5.07677 | 11.52646 | 55.39455 | 0.00767 | 27.47612 | 0.04152 | 0 | 5.55368 | [7 empty] | 1.20549 | 82.07416 | 0.2298 | 7.45274 | 0.0758 | 4.88964e-11 | 8.962
|  | 300.2 | 0.93218 | 0.00463 |  |  |  |  | 0.05207 | 0.0057 |  | 0.00542 | 99.2798 | 0.11954 | 0.00018 | 0.365 | 0.00027 | 0.23521 | 3.74955e-08 | 11.95805 | 0.87724 | 70.10138 | 0.02398 | 0.02918 | 4.51568e-11 | 17.01017 | [28 empty] | 23.49233 | 51.16544 | 0.00612 | 0.54778 | 19.71166 | 0 | 5.07668 | 11.47106 | 55.41175 | 0.0075 | 27.51529 | 0.0406 | 0 | 5.5538 | [7 empty] | 1.19011 | 82.11025 | 0.22656 | 7.43594 | 0.07493 | 4.88975e-11 | 8.9622
|  | 299.2 | 0.93214 | 0.00463 |  |  |  |  | 0.05205 | 0.00583 |  | 0.00535 | 99.28422 | 0.11798 | 0.00018 | 0.36215 | 0.00026 | 0.23522 | 3.58796e-08 | 11.96992 | 0.86836 | 70.09785 | 0.02366 | 0.02875 | 4.51558e-11 | 17.01146 | [28 empty] | 23.47306 | 51.18301 | 0.00602 | 0.54276 | 19.71857 | 0 | 5.07659 | 11.41587 | 55.42868 | 0.00733 | 27.5545 | 0.0397 | 0 | 5.55392 | [7 empty] | 1.17491 | 82.14609 | 0.22336 | 7.41916 | 0.07407 | 4.88986e-11 | 8.96241
|  | 298.2 | 0.9321 | 0.00463 |  |  |  |  | 0.05204 | 0.00596 |  | 0.00527 | 99.28861 | 0.11643 | 0.00017 | 0.3593 | 0.00026 | 0.23523 | 3.43292e-08 | 11.98182 | 0.85955 | 70.0942 | 0.02335 | 0.02833 | 4.51547e-11 | 17.01275 | [28 empty] | 23.45394 | 51.20048 | 0.00591 | 0.53777 | 19.7254 | 0 | 5.0765 | 11.36088 | 55.44535 | 0.00716 | 27.59375 | 0.03882 | 0 | 5.55404 | [7 empty] | 1.15988 | 82.18168 | 0.22019 | 7.4024 | 0.07323 | 4.88998e-11 | 8.96261
|  | 297.2 | 0.93206 | 0.00463 |  |  |  |  | 0.05202 | 0.00609 |  | 0.0052 | 99.29299 | 0.11489 | 0.00017 | 0.35647 | 0.00025 | 0.23524 | 3.28418e-08 | 11.99375 | 0.8508 | 70.09045 | 0.02304 | 0.02791 | 4.51536e-11 | 17.01405 | [28 empty] | 23.43495 | 51.21784 | 0.00581 | 0.53281 | 19.73217 | 0 | 5.07641 | 11.3061 | 55.46176 | 0.00699 | 27.63303 | 0.03795 | 0 | 5.55416 | [7 empty] | 1.14502 | 82.21703 | 0.21706 | 7.38568 | 0.07239 | 4.89009e-11 | 8.96281
|  | 296.2 | 0.93202 | 0.00463 |  |  |  |  | 0.052 | 0.00622 |  | 0.00513 | 99.29733 | 0.11337 | 0.00016 | 0.35365 | 0.00024 | 0.23525 | 3.14152e-08 | 12.00572 | 0.84212 | 70.08658 | 0.02273 | 0.0275 | 4.51525e-11 | 17.01534 | [28 empty] | 23.41609 | 51.2351 | 0.00571 | 0.52789 | 19.73888 | 0 | 5.07633 | 11.25153 | 55.4779 | 0.00683 | 27.67236 | 0.0371 | 0 | 5.55428 | [7 empty] | 1.13034 | 82.25214 | 0.21396 | 7.36899 | 0.07156 | 4.89019e-11 | 8.96302
|  | 295.2 | 0.93198 | 0.00463 |  |  |  |  | 0.05199 | 0.00635 |  | 0.00506 | 99.30165 | 0.11186 | 0.00016 | 0.35084 | 0.00024 | 0.23525 | 3.00469e-08 | 12.01773 | 0.8335 | 70.0826 | 0.02243 | 0.02709 | 4.51514e-11 | 17.01665 | [28 empty] | 23.39738 | 51.25225 | 0.00561 | 0.52301 | 19.74551 | 0 | 5.07624 | 11.19716 | 55.49377 | 0.00667 | 27.71173 | 0.03627 | 0 | 5.55439 | [7 empty] | 1.11582 | 82.28702 | 0.2109 | 7.35231 | 0.07073 | 4.8903e-11 | 8.96321
|  | 294.2 | 0.93194 | 0.00463 |  |  |  |  | 0.05197 | 0.00647 |  | 0.00498 | 99.30595 | 0.11036 | 0.00015 | 0.34805 | 0.00023 | 0.23526 | 2.87348e-08 | 12.02977 | 0.82495 | 70.07852 | 0.02213 | 0.02669 | 4.51504e-11 | 17.01795 | [28 empty] | 23.3788 | 51.26929 | 0.00551 | 0.51816 | 19.75208 | 0 | 5.07616 | 11.143 | 55.50939 | 0.00651 | 27.75114 | 0.03545 | 0 | 5.5545 | [7 empty] | 1.10147 | 82.32166 | 0.20787 | 7.33567 | 0.06992 | 4.89041e-11 | 8.96341
|  | 293.2 | 0.9319 | 0.00464 |  |  |  |  | 0.05196 | 0.00659 |  | 0.00491 | 99.31021 | 0.10887 | 0.00015 | 0.34526 | 0.00023 | 0.23527 | 2.74766e-08 | 12.04184 | 0.81645 | 70.07432 | 0.02183 | 0.02629 | 4.51493e-11 | 17.01926 | [28 empty] | 23.36035 | 51.28623 | 0.00542 | 0.51335 | 19.75858 | 0 | 5.07608 | 11.08904 | 55.52474 | 0.00636 | 27.79059 | 0.03465 | 0 | 5.55462 | [7 empty] | 1.08728 | 82.35607 | 0.20487 | 7.31905 | 0.06912 | 4.89052e-11 | 8.96361
|  | 292.2 | 0.93186 | 0.00464 |  |  |  |  | 0.05194 | 0.00672 |  | 0.00484 | 99.31446 | 0.1074 | 0.00014 | 0.34249 | 0.00022 | 0.23528 | 2.62703e-08 | 12.05395 | 0.80803 | 70.07002 | 0.02153 | 0.0259 | 4.51482e-11 | 17.02056 | [28 empty] | 23.34204 | 51.30306 | 0.00532 | 0.50857 | 19.76502 | 0 | 5.07599 | 11.03528 | 55.53984 | 0.00621 | 27.83008 | 0.03387 | 0 | 5.55473 | [7 empty] | 1.07326 | 82.39025 | 0.20191 | 7.30245 | 0.06832 | 4.89062e-11 | 8.9638
|  | 291.2 | 0.93182 | 0.00464 |  |  |  |  | 0.05193 | 0.00684 |  | 0.00477 | 99.31867 | 0.10595 | 0.00014 | 0.33973 | 0.00022 | 0.23529 | 2.51138e-08 | 12.06609 | 0.79966 | 70.06561 | 0.02124 | 0.02552 | 4.51471e-11 | 17.02188 | [28 empty] | 23.32385 | 51.31979 | 0.00523 | 0.50382 | 19.77139 | 0 | 5.07591 | 10.98172 | 55.55467 | 0.00606 | 27.86961 | 0.0331 | 0 | 5.55484 | [7 empty] | 1.0594 | 82.42421 | 0.19898 | 7.28588 | 0.06754 | 4.89073e-11 | 8.96399
|  | 290.2 | 0.93179 | 0.00464 |  |  |  |  | 0.05191 | 0.00696 |  | 0.0047 | 99.32287 | 0.1045 | 0.00014 | 0.33698 | 0.00021 | 0.2353 | 2.40053e-08 | 12.07827 | 0.79136 | 70.0611 | 0.02095 | 0.02513 | 4.51459e-11 | 17.02319 | [28 empty] | 23.3058 | 51.33642 | 0.00513 | 0.49911 | 19.7777 | 0 | 5.07583 | 10.92836 | 55.56925 | 0.00592 | 27.90919 | 0.03234 | 0 | 5.55495 | [7 empty] | 1.04569 | 82.45795 | 0.19608 | 7.26933 | 0.06676 | 4.89083e-11 | 8.96419
|  | 289.2 | 0.93175 | 0.00464 |  |  |  |  | 0.0519 | 0.00708 |  | 0.00463 | 99.32703 | 0.10307 | 0.00013 | 0.33425 | 0.0002 | 0.23531 | 2.29428e-08 | 12.09047 | 0.78312 | 70.05648 | 0.02067 | 0.02475 | 4.51448e-11 | 17.02451 | [28 empty] | 23.28789 | 51.35294 | 0.00504 | 0.49443 | 19.78394 | 0 | 5.07576 | 10.8752 | 55.58357 | 0.00578 | 27.9488 | 0.0316 | 0 | 5.55505 | [7 empty] | 1.03215 | 82.49147 | 0.19321 | 7.2528 | 0.06599 | 4.89094e-11 | 8.96438
|  | 288.2 | 0.93171 | 0.00464 |  |  |  |  | 0.05188 | 0.0072 |  | 0.00457 | 99.33117 | 0.10166 | 0.00013 | 0.33152 | 0.0002 | 0.23532 | 2.19246e-08 | 12.10271 | 0.77494 | 70.05175 | 0.02039 | 0.02438 | 4.51437e-11 | 17.02583 | [28 empty] | 23.2701 | 51.36936 | 0.00495 | 0.48979 | 19.79012 | 0 | 5.07568 | 10.82224 | 55.59763 | 0.00564 | 27.98846 | 0.03088 | 0 | 5.55516 | [7 empty] | 1.01876 | 82.52478 | 0.19038 | 7.23629 | 0.06523 | 4.89104e-11 | 8.96457
|  | 287.2 | 0.93168 | 0.00464 |  |  |  |  | 0.05187 | 0.00732 |  | 0.0045 | 99.33529 | 0.10025 | 0.00013 | 0.32881 | 0.00019 | 0.23532 | 2.09489e-08 | 12.11499 | 0.76682 | 70.04692 | 0.02011 | 0.02401 | 4.51426e-11 | 17.02715 | [28 empty] | 23.25244 | 51.38568 | 0.00486 | 0.48518 | 19.79623 | 0 | 5.0756 | 10.76948 | 55.61143 | 0.0055 | 28.02816 | 0.03016 | 0 | 5.55526 | [7 empty] | 1.00552 | 82.55787 | 0.18757 | 7.21981 | 0.06448 | 4.89114e-11 | 8.96475
|  | 286.2 | 0.93164 | 0.00464 |  |  |  |  | 0.05186 | 0.00743 |  | 0.00443 | 99.33938 | 0.09886 | 0.00012 | 0.32611 | 0.00019 | 0.23533 | 2.00142e-08 | 12.12729 | 0.75877 | 70.04198 | 0.01983 | 0.02365 | 4.51414e-11 | 17.02848 | [28 empty] | 23.2349 | 51.4019 | 0.00477 | 0.48061 | 19.80229 | 0 | 5.07553 | 10.71691 | 55.62499 | 0.00537 | 28.0679 | 0.02947 | 0 | 5.55536 | [7 empty] | 0.99244 | 82.59075 | 0.1848 | 7.20334 | 0.06373 | 4.89124e-11 | 8.96494
|  | 285.2 | 0.9316 | 0.00464 |  |  |  |  | 0.05184 | 0.00755 |  | 0.00437 | 99.34345 | 0.09748 | 0.00012 | 0.32342 | 0.00019 | 0.23534 | 1.91186e-08 | 12.13963 | 0.75078 | 70.03694 | 0.01956 | 0.02329 | 4.51403e-11 | 17.02981 | [28 empty] | 23.2175 | 51.41802 | 0.00468 | 0.47606 | 19.80827 | 0 | 5.07545 | 10.66453 | 55.63829 | 0.00524 | 28.10769 | 0.02878 | 0 | 5.55547 | [7 empty] | 0.9795 | 82.62343 | 0.18207 | 7.18689 | 0.06299 | 4.89135e-11 | 8.96512
|  | 284.2 | 0.93157 | 0.00464 |  |  |  |  | 0.05183 | 0.00766 |  | 0.0043 | 99.34749 | 0.09612 | 0.00012 | 0.32075 | 0.00018 | 0.23535 | 1.82608e-08 | 12.152 | 0.74284 | 70.0318 | 0.01929 | 0.02293 | 4.51392e-11 | 17.03114 | [28 empty] | 23.20022 | 51.43405 | 0.0046 | 0.47155 | 19.8142 | 0 | 5.07538 | 10.61236 | 55.65133 | 0.00511 | 28.14752 | 0.02811 | 0 | 5.55557 | [7 empty] | 0.96671 | 82.6559 | 0.17936 | 7.17045 | 0.06226 | 4.89145e-11 | 8.96531
|  | 283.2 | 0.93153 | 0.00464 |  |  |  |  | 0.05181 | 0.00778 |  | 0.00423 | 99.3515 | 0.09477 | 0.00011 | 0.31808 | 0.00018 | 0.23536 | 1.74392e-08 | 12.1644 | 0.73497 | 70.02655 | 0.01902 | 0.02258 | 4.5138e-11 | 17.03248 | [28 empty] | 23.18307 | 51.44997 | 0.00451 | 0.46708 | 19.82007 | 0 | 5.07531 | 10.56037 | 55.66413 | 0.00499 | 28.18739 | 0.02746 | 0 | 5.55567 | [7 empty] | 0.95408 | 82.68818 | 0.17668 | 7.15403 | 0.06154 | 4.89155e-11 | 8.96549
|  | 282.2 | 0.9315 | 0.00464 |  |  |  |  | 0.0518 | 0.00789 |  | 0.00417 | 99.35549 | 0.09343 | 0.00011 | 0.31543 | 0.00017 | 0.23537 | 1.66525e-08 | 12.17683 | 0.72716 | 70.0212 | 0.01875 | 0.02224 | 4.51369e-11 | 17.03382 | [28 empty] | 23.16604 | 51.46579 | 0.00443 | 0.46263 | 19.82587 | 0 | 5.07524 | 10.50858 | 55.67668 | 0.00486 | 28.2273 | 0.02682 | 0 | 5.55576 | [7 empty] | 0.94158 | 82.72025 | 0.17403 | 7.13763 | 0.06083 | 4.89164e-11 | 8.96567
|  | 281.2 | 0.93146 | 0.00464 |  |  |  |  | 0.05179 | 0.008 |  | 0.00411 | 99.35946 | 0.0921 | 0.00011 | 0.31279 | 0.00017 | 0.23537 | 1.58991e-08 | 12.18929 | 0.71941 | 70.01575 | 0.01849 | 0.0219 | 4.51357e-11 | 17.03516 | [28 empty] | 23.14914 | 51.48152 | 0.00434 | 0.45822 | 19.83161 | 0 | 5.07517 | 10.45698 | 55.68898 | 0.00474 | 28.26725 | 0.02619 | 0 | 5.55586 | [7 empty] | 0.92923 | 82.75213 | 0.17142 | 7.12125 | 0.06012 | 4.89174e-11 | 8.96585
|  | 280.2 | 0.93143 | 0.00464 |  |  |  |  | 0.05177 | 0.00811 |  | 0.00404 | 99.3634 | 0.09079 | 0.0001 | 0.31017 | 0.00016 | 0.23538 | 1.51778e-08 | 12.20178 | 0.71172 | 70.0102 | 0.01823 | 0.02156 | 4.51345e-11 | 17.03651 | [28 empty] | 23.13235 | 51.49715 | 0.00426 | 0.45384 | 19.8373 | 0 | 5.0751 | 10.40557 | 55.70103 | 0.00463 | 28.30725 | 0.02557 | 0 | 5.55596 | [7 empty] | 0.91702 | 82.78382 | 0.16883 | 7.10487 | 0.05943 | 4.89184e-11 | 8.96603
|  | 279.2 | 0.9314 | 0.00465 |  |  |  |  | 0.05176 | 0.00822 |  | 0.00398 | 99.36731 | 0.08949 | 0.0001 | 0.30755 | 0.00016 | 0.23539 | 1.44872e-08 | 12.21431 | 0.70408 | 70.00455 | 0.01797 | 0.02123 | 4.51334e-11 | 17.03785 | [28 empty] | 23.11569 | 51.51268 | 0.00418 | 0.44949 | 19.84292 | 0 | 5.07503 | 10.35435 | 55.71283 | 0.00451 | 28.34729 | 0.02496 | 0 | 5.55605 | [7 empty] | 0.90495 | 82.81532 | 0.16628 | 7.08851 | 0.05873 | 4.89194e-11 | 8.96621
|  | 278.2 | 0.93136 | 0.00465 |  |  |  |  | 0.05175 | 0.00833 |  | 0.00392 | 99.3712 | 0.08821 | 0.0001 | 0.30495 | 0.00015 | 0.2354 | 1.38263e-08 | 12.22686 | 0.69651 | 69.99881 | 0.01772 | 0.0209 | 4.51322e-11 | 17.03921 | [28 empty] | 23.09915 | 51.52812 | 0.0041 | 0.44518 | 19.84848 | 0 | 5.07497 | 10.30331 | 55.72439 | 0.0044 | 28.38738 | 0.02437 | 0 | 5.55615 | [7 empty] | 0.89302 | 82.84663 | 0.16375 | 7.07216 | 0.05805 | 4.89203e-11 | 8.96638
|  | 277.2 | 0.93133 | 0.00465 |  |  |  |  | 0.05174 | 0.00843 |  | 0.00386 | 99.37506 | 0.08693 | 9e-05 | 0.30235 | 0.00015 | 0.2354 | 1.31937e-08 | 12.23944 | 0.689 | 69.99296 | 0.01747 | 0.02057 | 4.5131e-11 | 17.04056 | [28 empty] | 23.08273 | 51.54347 | 0.00402 | 0.44089 | 19.85399 | 0 | 5.0749 | 10.25247 | 55.73571 | 0.00429 | 28.4275 | 0.02379 | 0 | 5.55624 | [7 empty] | 0.88123 | 82.87776 | 0.16125 | 7.05582 | 0.05738 | 4.89213e-11 | 8.96656
|  | 276.2 | 0.9313 | 0.00465 |  |  |  |  | 0.05172 | 0.00854 |  | 0.0038 | 99.3789 | 0.08567 | 9e-05 | 0.29977 | 0.00015 | 0.23541 | 1.25884e-08 | 12.25205 | 0.68154 | 69.98701 | 0.01722 | 0.02025 | 4.51298e-11 | 17.04192 | [28 empty] | 23.06643 | 51.55872 | 0.00394 | 0.43664 | 19.85943 | 0 | 5.07483 | 10.20181 | 55.74679 | 0.00418 | 28.46767 | 0.02322 | 0 | 5.55633 | [7 empty] | 0.86957 | 82.90871 | 0.15879 | 7.03949 | 0.05671 | 4.89222e-11 | 8.96673
|  | 275.2 | 0.93126 | 0.00465 |  |  |  |  | 0.05171 | 0.00864 |  | 0.00373 | 99.38272 | 0.08442 | 9e-05 | 0.29721 | 0.00014 | 0.23542 | 1.20092e-08 | 12.26469 | 0.67415 | 69.98097 | 0.01698 | 0.01994 | 4.51287e-11 | 17.04328 | [28 empty] | 23.05025 | 51.57387 | 0.00387 | 0.43242 | 19.86482 | 0 | 5.07477 | 10.15134 | 55.75762 | 0.00407 | 28.50788 | 0.02267 | 0 | 5.55642 | [7 empty] | 0.85804 | 82.93948 | 0.15635 | 7.02317 | 0.05604 | 4.89232e-11 | 8.96691
|  | 274.2 | 0.93123 | 0.00465 |  |  |  |  | 0.0517 | 0.00875 |  | 0.00367 | 99.38651 | 0.08319 | 9e-05 | 0.29465 | 0.00014 | 0.23543 | 1.1455e-08 | 12.27736 | 0.66681 | 69.97483 | 0.01673 | 0.01962 | 4.51275e-11 | 17.04464 | [28 empty] | 23.03418 | 51.58894 | 0.00379 | 0.42823 | 19.87015 | 0 | 5.07471 | 10.10105 | 55.76821 | 0.00397 | 28.54814 | 0.02212 | 0 | 5.55651 | [7 empty] | 0.84665 | 82.97008 | 0.15394 | 7.00686 | 0.05539 | 4.89241e-11 | 8.96708
|  | 273.2 | 0.9312 | 0.00465 |  |  |  |  | 0.05169 | 0.00885 |  | 0.00362 | 99.39027 | 0.08196 | 8e-05 | 0.29211 | 0.00014 | 0.23544 | 1.09249e-08 | 12.29006 | 0.65953 | 69.9686 | 0.01649 | 0.01932 | 4.51263e-11 | 17.04601 | [28 empty] | 23.01823 | 51.60391 | 0.00372 | 0.42407 | 19.87542 | 0 | 5.07464 | 10.05095 | 55.77857 | 0.00387 | 28.58843 | 0.02159 | 0 | 5.55659 | [7 empty] | 0.83539 | 83.0005 | 0.15156 | 6.99056 | 0.05474 | 4.89251e-11 | 8.96725
|  | 272.2 | 0.93117 | 0.00465 |  |  |  |  | 0.05167 | 0.00895 |  | 0.00356 | 99.39401 | 0.08075 | 8e-05 | 0.28958 | 0.00013 | 0.23544 | 1.04179e-08 | 12.30279 | 0.6523 | 69.96227 | 0.01625 | 0.01901 | 4.51251e-11 | 17.04737 | [28 empty] | 23.0024 | 51.6188 | 0.00365 | 0.41994 | 19.88064 | 0 | 5.07458 | 10.00103 | 55.78868 | 0.00377 | 28.62877 | 0.02107 | 0 | 5.55668 | [7 empty] | 0.82426 | 83.03076 | 0.1492 | 6.97426 | 0.0541 | 4.8926e-11 | 8.96742
|  | 271.2 | 0.93114 | 0.00465 |  |  |  |  | 0.05166 | 0.00905 |  | 0.0035 | 99.39773 | 0.07956 | 8e-05 | 0.28706 | 0.00013 | 0.23545 | 9.93304e-09 | 12.31554 | 0.64514 | 69.95584 | 0.01602 | 0.01871 | 4.51239e-11 | 17.04875 | [28 empty] | 22.98668 | 51.63359 | 0.00357 | 0.41584 | 19.8858 | 0 | 5.07452 | 9.95129 | 55.79856 | 0.00367 | 28.66915 | 0.02056 | 0 | 5.55677 | [7 empty] | 0.81326 | 83.06084 | 0.14688 | 6.95797 | 0.05347 | 4.89269e-11 | 8.96759
|  | 270.2 | 0.93111 | 0.00465 |  |  |  |  | 0.05165 | 0.00915 |  | 0.00344 | 99.40142 | 0.07837 | 8e-05 | 0.28455 | 0.00013 | 0.23546 | 9.46939e-09 | 12.32832 | 0.63803 | 69.94933 | 0.01579 | 0.01841 | 4.51226e-11 | 17.05012 | [28 empty] | 22.97107 | 51.64829 | 0.0035 | 0.41177 | 19.8909 | 0 | 5.07446 | 9.90173 | 55.80821 | 0.00358 | 28.70958 | 0.02006 | 0 | 5.55685 | [7 empty] | 0.80238 | 83.09077 | 0.14458 | 6.94168 | 0.05284 | 4.89278e-11 | 8.96776
|  | 269.2 | 0.93107 | 0.00465 |  |  |  |  | 0.05164 | 0.00925 |  | 0.00338 | 99.40509 | 0.0772 | 7e-05 | 0.28205 | 0.00012 | 0.23546 | 9.02609e-09 | 12.34113 | 0.63098 | 69.94272 | 0.01556 | 0.01812 | 4.51214e-11 | 17.0515 | [28 empty] | 22.95558 | 51.66291 | 0.00343 | 0.40773 | 19.89595 | 0 | 5.07441 | 9.85235 | 55.81762 | 0.00348 | 28.75005 | 0.01957 | 0 | 5.55693 | [7 empty] | 0.79163 | 83.12053 | 0.14231 | 6.92539 | 0.05222 | 4.89287e-11 | 8.96792
|  | 269.2 | 0.93107 | 0.00465 |  |  |  |  | 0.05164 | 0.00925 |  | 0.00338 | 99.40509 | 0.0772 | 7e-05 | 0.28205 | 0.00012 | 0.23546 | 9.02609e-09 | 12.34113 | 0.63098 | 69.94272 | 0.01556 | 0.01812 | 4.51214e-11 | 17.0515 | [28 empty] | 22.95558 | 51.66291 | 0.00343 | 0.40773 | 19.89595 | 0 | 5.07441 | 9.85235 | 55.81762 | 0.00348 | 28.75005 | 0.01957 | 0 | 5.55693 | [7 empty] | 0.79163 | 83.12053 | 0.14231 | 6.92539 | 0.05222 | 4.89287e-11 | 8.96792
|  | 268.2 | 0.93104 | 0.00465 |  |  |  |  | 0.05163 | 0.00935 |  | 0.00333 | 99.40873 | 0.07604 | 7e-05 | 0.27957 | 0.00012 | 0.23547 | 8.60232e-09 | 12.35396 | 0.62398 | 69.93601 | 0.01533 | 0.01783 | 4.51202e-11 | 17.05288 | [28 empty] | 22.94019 | 51.67743 | 0.00336 | 0.40372 | 19.90094 | 0 | 5.07435 | 9.80315 | 55.8268 | 0.00339 | 28.79055 | 0.01909 | 0 | 5.55701 | [7 empty] | 0.781 | 83.15013 | 0.14007 | 6.90911 | 0.0516 | 4.89296e-11 | 8.96809
|  | 267.2 | 0.93101 | 0.00465 |  |  |  |  | 0.05162 | 0.00945 |  | 0.00327 | 99.41235 | 0.07489 | 7e-05 | 0.2771 | 0.00012 | 0.23548 | 8.19725e-09 | 12.36682 | 0.61704 | 69.92922 | 0.01511 | 0.01755 | 4.5119e-11 | 17.05426 | [28 empty] | 22.92492 | 51.69187 | 0.0033 | 0.39975 | 19.90588 | 0 | 5.07429 | 9.75413 | 55.83575 | 0.0033 | 28.8311 | 0.01862 | 0 | 5.5571 | [7 empty] | 0.77049 | 83.17958 | 0.13785 | 6.89282 | 0.051 | 4.89305e-11 | 8.96825
|  | 266.2 | 0.93098 | 0.00465 |  |  |  |  | 0.05161 | 0.00954 |  | 0.00321 | 99.41594 | 0.07375 | 7e-05 | 0.27464 | 0.00011 | 0.23548 | 7.81013e-09 | 12.37971 | 0.61016 | 69.92233 | 0.01488 | 0.01727 | 4.51178e-11 | 17.05565 | [28 empty] | 22.90975 | 51.70623 | 0.00323 | 0.3958 | 19.91076 | 0 | 5.07424 | 9.70528 | 55.84447 | 0.00322 | 28.87169 | 0.01816 | 0 | 5.55718 | [7 empty] | 0.76011 | 83.20887 | 0.13567 | 6.87654 | 0.05039 | 4.89314e-11 | 8.96842
|  | 265.2 | 0.93095 | 0.00465 |  |  |  |  | 0.05159 | 0.00964 |  | 0.00316 | 99.41951 | 0.07263 | 6e-05 | 0.27219 | 0.00011 | 0.23549 | 7.4402e-09 | 12.39262 | 0.60333 | 69.91536 | 0.01466 | 0.01699 | 4.51165e-11 | 17.05704 | [28 empty] | 22.8947 | 51.72049 | 0.00316 | 0.39188 | 19.91559 | 0 | 5.07418 | 9.65661 | 55.85297 | 0.00313 | 28.91233 | 0.01771 | 0 | 5.55725 | [7 empty] | 0.74984 | 83.23802 | 0.13351 | 6.86025 | 0.0498 | 4.89323e-11 | 8.96858
|  | 264.2 | 0.93093 | 0.00465 |  |  |  |  | 0.05158 | 0.00973 |  | 0.0031 | 99.42305 | 0.07152 | 6e-05 | 0.26976 | 0.00011 | 0.2355 | 7.08674e-09 | 12.40556 | 0.59656 | 69.90829 | 0.01445 | 0.01672 | 4.51153e-11 | 17.05844 | [28 empty] | 22.87975 | 51.73468 | 0.0031 | 0.38799 | 19.92037 | 0 | 5.07413 | 9.60812 | 55.86123 | 0.00305 | 28.953 | 0.01727 | 0 | 5.55733 | [7 empty] | 0.7397 | 83.26701 | 0.13137 | 6.84397 | 0.04921 | 4.89332e-11 | 8.96874
|  | 263.2 | 0.9309 | 0.00466 |  |  |  |  | 0.05157 | 0.00983 |  | 0.00305 | 99.42658 | 0.07042 | 6e-05 | 0.26733 | 0.0001 | 0.23551 | 6.74907e-09 | 12.41852 | 0.58984 | 69.90113 | 0.01423 | 0.01645 | 4.5114e-11 | 17.05983 | [28 empty] | 22.8649 | 51.74877 | 0.00303 | 0.38412 | 19.92509 | 0 | 5.07407 | 9.55979 | 55.86927 | 0.00297 | 28.99372 | 0.01684 | 0 | 5.55741 | [7 empty] | 0.72967 | 83.29587 | 0.12926 | 6.82768 | 0.04863 | 4.89341e-11 | 8.9689
|  | 262.2 | 0.93087 | 0.00466 |  |  |  |  | 0.05156 | 0.00992 |  | 0.003 | 99.43007 | 0.06933 | 6e-05 | 0.26492 | 0.0001 | 0.23551 | 6.42653e-09 | 12.43151 | 0.58318 | 69.89389 | 0.01402 | 0.01618 | 4.51128e-11 | 17.06123 | [28 empty] | 22.85016 | 51.76279 | 0.00297 | 0.38029 | 19.92976 | 0 | 5.07402 | 9.51164 | 55.87709 | 0.00289 | 29.03447 | 0.01642 | 0 | 5.55748 | [7 empty] | 0.71975 | 83.32457 | 0.12718 | 6.81138 | 0.04805 | 4.89349e-11 | 8.96906
|  | 261.2 | 0.93084 | 0.00466 |  |  |  |  | 0.05155 | 0.01001 |  | 0.00294 | 99.43354 | 0.06826 | 6e-05 | 0.26252 | 0.0001 | 0.23552 | 6.11848e-09 | 12.44452 | 0.57657 | 69.88656 | 0.01381 | 0.01592 | 4.51115e-11 | 17.06263 | [28 empty] | 22.83553 | 51.77672 | 0.00291 | 0.37649 | 19.93438 | 0 | 5.07397 | 9.46367 | 55.88469 | 0.00281 | 29.07527 | 0.016 | 0 | 5.55756 | [7 empty] | 0.70995 | 83.35314 | 0.12512 | 6.79508 | 0.04748 | 4.89358e-11 | 8.96922
|  | 260.2 | 0.93081 | 0.00466 |  |  |  |  | 0.05154 | 0.0101 |  | 0.00289 | 99.43699 | 0.0672 | 5e-05 | 0.26014 | 0.0001 | 0.23553 | 5.82432e-09 | 12.45755 | 0.57001 | 69.87914 | 0.0136 | 0.01566 | 4.51103e-11 | 17.06404 | [28 empty] | 22.821 | 51.79057 | 0.00285 | 0.37271 | 19.93895 | 0 | 5.07392 | 9.41586 | 55.89206 | 0.00273 | 29.11611 | 0.0156 | 0 | 5.55763 | [7 empty] | 0.70027 | 83.38157 | 0.12309 | 6.77878 | 0.04692 | 4.89367e-11 | 8.96938
|  | 259.2 | 0.93078 | 0.00466 |  |  |  |  | 0.05153 | 0.01019 |  | 0.00284 | 99.44041 | 0.06615 | 5e-05 | 0.25776 | 9e-05 | 0.23553 | 5.54345e-09 | 12.47061 | 0.56351 | 69.87164 | 0.0134 | 0.0154 | 4.5109e-11 | 17.06545 | [28 empty] | 22.80657 | 51.80434 | 0.00279 | 0.36896 | 19.94346 | 0 | 5.07387 | 9.36823 | 55.89921 | 0.00266 | 29.15699 | 0.01521 | 0 | 5.5577 | [7 empty] | 0.69069 | 83.40987 | 0.12109 | 6.76246 | 0.04636 | 4.89375e-11 | 8.96954
|  | 258.2 | 0.93076 | 0.00466 |  |  |  |  | 0.05152 | 0.01028 |  | 0.00279 | 99.44381 | 0.06511 | 5e-05 | 0.2554 | 9e-05 | 0.23554 | 5.27531e-09 | 12.48369 | 0.55706 | 69.86405 | 0.01319 | 0.01515 | 4.51077e-11 | 17.06686 | [28 empty] | 22.79224 | 51.81803 | 0.00273 | 0.36524 | 19.94793 | 0 | 5.07382 | 9.32076 | 55.90615 | 0.00259 | 29.19791 | 0.01482 | 0 | 5.55778 | [7 empty] | 0.68123 | 83.43803 | 0.1191 | 6.74614 | 0.04581 | 4.89384e-11 | 8.96969
|  | 257.2 | 0.93073 | 0.00466 |  |  |  |  | 0.05151 | 0.01037 |  | 0.00274 | 99.44719 | 0.06408 | 5e-05 | 0.25305 | 9e-05 | 0.23554 | 5.01937e-09 | 12.49679 | 0.55067 | 69.85638 | 0.01299 | 0.0149 | 4.51065e-11 | 17.06827 | [28 empty] | 22.77802 | 51.83164 | 0.00267 | 0.36155 | 19.95234 | 0 | 5.07377 | 9.27346 | 55.91287 | 0.00252 | 29.23886 | 0.01444 | 0 | 5.55785 | [7 empty] | 0.67187 | 83.46606 | 0.11715 | 6.72981 | 0.04526 | 4.89392e-11 | 8.96985
|  | 256.2 | 0.9307 | 0.00466 |  |  |  |  | 0.0515 | 0.01045 |  | 0.00269 | 99.45054 | 0.06306 | 5e-05 | 0.25071 | 9e-05 | 0.23555 | 4.77509e-09 | 12.50992 | 0.54433 | 69.84862 | 0.01279 | 0.01465 | 4.51052e-11 | 17.06969 | [28 empty] | 22.76389 | 51.84517 | 0.00261 | 0.35789 | 19.95671 | 0 | 5.07373 | 9.22633 | 55.91937 | 0.00245 | 29.27986 | 0.01408 | 0 | 5.55792 | [7 empty] | 0.66262 | 83.49397 | 0.11522 | 6.71347 | 0.04472 | 4.89401e-11 | 8.97001
|  | 255.2 | 0.93067 | 0.00466 |  |  |  |  | 0.05149 | 0.01054 |  | 0.00264 | 99.45387 | 0.06206 | 5e-05 | 0.24838 | 8e-05 | 0.23556 | 4.54199e-09 | 12.52306 | 0.53804 | 69.84078 | 0.0126 | 0.01441 | 4.51039e-11 | 17.07111 | [28 empty] | 22.74986 | 51.85863 | 0.00256 | 0.35426 | 19.96102 | 0 | 5.07368 | 9.17936 | 55.92566 | 0.00238 | 29.3209 | 0.01372 | 0 | 5.55798 | [7 empty] | 0.65348 | 83.52175 | 0.11331 | 6.69711 | 0.04418 | 4.89409e-11 | 8.97016
|  | 254.2 | 0.93065 | 0.00466 |  |  |  |  | 0.05148 | 0.01062 |  | 0.00259 | 99.45718 | 0.06107 | 4e-05 | 0.24607 | 8e-05 | 0.23556 | 4.31959e-09 | 12.53623 | 0.5318 | 69.83286 | 0.0124 | 0.01417 | 4.51026e-11 | 17.07253 | [28 empty] | 22.73592 | 51.872 | 0.0025 | 0.35065 | 19.96529 | 0 | 5.07363 | 9.13256 | 55.93174 | 0.00232 | 29.36197 | 0.01336 | 0 | 5.55805 | [7 empty] | 0.64445 | 83.54941 | 0.11143 | 6.68075 | 0.04365 | 4.89418e-11 | 8.97031
|  | 253.2 | 0.93062 | 0.00466 |  |  |  |  | 0.05147 | 0.01071 |  | 0.00254 | 99.46046 | 0.06009 | 4e-05 | 0.24377 | 8e-05 | 0.23557 | 4.10742e-09 | 12.54942 | 0.52562 | 69.82486 | 0.01221 | 0.01393 | 4.51014e-11 | 17.07396 | [28 empty] | 22.72209 | 51.8853 | 0.00245 | 0.34707 | 19.96951 | 0 | 5.07359 | 9.08592 | 55.93761 | 0.00225 | 29.40309 | 0.01302 | 0 | 5.55812 | [7 empty] | 0.63552 | 83.57694 | 0.10957 | 6.66437 | 0.04313 | 4.89426e-11 | 8.97047
|  | 252.2 | 0.9306 | 0.00466 |  |  |  |  | 0.05146 | 0.01079 |  | 0.00249 | 99.46371 | 0.05912 | 4e-05 | 0.24148 | 8e-05 | 0.23557 | 3.90505e-09 | 12.56263 | 0.51949 | 69.81677 | 0.01202 | 0.0137 | 4.51001e-11 | 17.07538 | [28 empty] | 22.70834 | 51.89853 | 0.00239 | 0.34351 | 19.97368 | 0 | 5.07354 | 9.03944 | 55.94327 | 0.00219 | 29.44424 | 0.01268 | 0 | 5.55818 | [7 empty] | 0.6267 | 83.60437 | 0.10774 | 6.64797 | 0.04261 | 4.89434e-11 | 8.97062
|  | 251.2 | 0.93057 | 0.00466 |  |  |  |  | 0.05145 | 0.01087 |  | 0.00244 | 99.46695 | 0.05816 | 4e-05 | 0.2392 | 7e-05 | 0.23558 | 3.71204e-09 | 12.57586 | 0.51341 | 69.80861 | 0.01184 | 0.01347 | 4.50988e-11 | 17.07682 | [28 empty] | 22.6947 | 51.91168 | 0.00234 | 0.33999 | 19.9778 | 0 | 5.0735 | 8.99313 | 55.94872 | 0.00213 | 29.48543 | 0.01235 | 0 | 5.55825 | [7 empty] | 0.61797 | 83.63167 | 0.10593 | 6.63156 | 0.04209 | 4.89443e-11 | 8.97077
|  | 250.2 | 0.93054 | 0.00466 |  |  |  |  | 0.05144 | 0.01096 |  | 0.00239 | 99.47016 | 0.05721 | 4e-05 | 0.23693 | 7e-05 | 0.23559 | 3.528e-09 | 12.58911 | 0.50738 | 69.80036 | 0.01165 | 0.01324 | 4.50975e-11 | 17.07825 | [28 empty] | 22.68114 | 51.92475 | 0.00229 | 0.33649 | 19.98187 | 0 | 5.07346 | 8.94698 | 55.95396 | 0.00207 | 29.52665 | 0.01203 | 0 | 5.55831 | [7 empty] | 0.60935 | 83.65886 | 0.10414 | 6.61514 | 0.04159 | 4.89451e-11 | 8.97092
|  | 249.2 | 0.93052 | 0.00466 |  |  |  |  | 0.05144 | 0.01104 |  | 0.00235 | 99.47334 | 0.05628 | 4e-05 | 0.23468 | 7e-05 | 0.23559 | 3.35253e-09 | 12.60238 | 0.5014 | 69.79204 | 0.01147 | 0.01302 | 4.50962e-11 | 17.07969 | [28 empty] | 22.66768 | 51.93775 | 0.00224 | 0.33301 | 19.9859 | 0 | 5.07342 | 8.90099 | 55.959 | 0.00201 | 29.56792 | 0.01172 | 0 | 5.55837 | [7 empty] | 0.60083 | 83.68595 | 0.10238 | 6.59869 | 0.04108 | 4.89459e-11 | 8.97107
|  | 248.2 | 0.93049 | 0.00466 |  |  |  |  | 0.05143 | 0.01112 |  | 0.0023 | 99.47651 | 0.05535 | 4e-05 | 0.23243 | 7e-05 | 0.2356 | 3.18527e-09 | 12.61567 | 0.49548 | 69.78364 | 0.01129 | 0.0128 | 4.50949e-11 | 17.08113 | [28 empty] | 22.65431 | 51.95068 | 0.00219 | 0.32957 | 19.98987 | 0 | 5.07338 | 8.85515 | 55.96383 | 0.00195 | 29.60922 | 0.01141 | 0 | 5.55844 | [7 empty] | 0.59241 | 83.71292 | 0.10064 | 6.58223 | 0.04059 | 4.89467e-11 | 8.97122
|  | 247.2 | 0.93047 | 0.00466 |  |  |  |  | 0.05142 | 0.01119 |  | 0.00225 | 99.47965 | 0.05444 | 4e-05 | 0.2302 | 7e-05 | 0.2356 | 3.02584e-09 | 12.62898 | 0.4896 | 69.77516 | 0.01111 | 0.01258 | 4.50935e-11 | 17.08257 | [28 empty] | 22.64102 | 51.96354 | 0.00214 | 0.32615 | 19.99381 | 0 | 5.07334 | 8.80948 | 55.96846 | 0.0019 | 29.65056 | 0.01111 | 0 | 5.5585 | [7 empty] | 0.58408 | 83.73979 | 0.09892 | 6.56574 | 0.04009 | 4.89475e-11 | 8.97137
|  | 246.2 | 0.93045 | 0.00466 |  |  |  |  | 0.05141 | 0.01127 |  | 0.00221 | 99.48277 | 0.05354 | 3e-05 | 0.22799 | 6e-05 | 0.23561 | 2.87391e-09 | 12.6423 | 0.48377 | 69.7666 | 0.01094 | 0.01237 | 4.50922e-11 | 17.08402 | [28 empty] | 22.62783 | 51.97633 | 0.00209 | 0.32276 | 19.99769 | 0 | 5.0733 | 8.76396 | 55.97289 | 0.00184 | 29.69193 | 0.01081 | 0 | 5.55856 | [7 empty] | 0.57585 | 83.76656 | 0.09723 | 6.54924 | 0.03961 | 4.89483e-11 | 8.97151
|  | 245.2 | 0.93042 | 0.00467 |  |  |  |  | 0.0514 | 0.01135 |  | 0.00216 | 99.48586 | 0.05265 | 3e-05 | 0.22578 | 6e-05 | 0.23561 | 2.72915e-09 | 12.65564 | 0.478 | 69.75797 | 0.01076 | 0.01216 | 4.50909e-11 | 17.08547 | [28 empty] | 22.61472 | 51.98905 | 0.00205 | 0.31939 | 20.00154 | 0 | 5.07326 | 8.7186 | 55.97713 | 0.00179 | 29.73334 | 0.01053 | 0 | 5.55862 | [7 empty] | 0.56772 | 83.79322 | 0.09556 | 6.53271 | 0.03912 | 4.89491e-11 | 8.97166
|  | 244.2 | 0.9304 | 0.00467 |  |  |  |  | 0.05139 | 0.01143 |  | 0.00212 | 99.48893 | 0.05177 | 3e-05 | 0.22359 | 6e-05 | 0.23562 | 2.59124e-09 | 12.669 | 0.47227 | 69.74927 | 0.01059 | 0.01195 | 4.50896e-11 | 17.08692 | [28 empty] | 22.60171 | 52.00169 | 0.002 | 0.31605 | 20.00533 | 0 | 5.07322 | 8.6734 | 55.98116 | 0.00174 | 29.77478 | 0.01025 | 0 | 5.55867 | [7 empty] | 0.55969 | 83.81979 | 0.09391 | 6.51616 | 0.03865 | 4.89499e-11 | 8.97181
|  | 243.2 | 0.93037 | 0.00467 |  |  |  |  | 0.05138 | 0.0115 |  | 0.00207 | 99.49198 | 0.0509 | 3e-05 | 0.22141 | 6e-05 | 0.23563 | 2.45988e-09 | 12.68238 | 0.4666 | 69.74048 | 0.01042 | 0.01174 | 4.50883e-11 | 17.08837 | [28 empty] | 22.58877 | 52.01427 | 0.00195 | 0.31273 | 20.00908 | 0 | 5.07318 | 8.62835 | 55.985 | 0.00169 | 29.81626 | 0.00997 | 0 | 5.55873 | [7 empty] | 0.55174 | 83.84626 | 0.09228 | 6.49959 | 0.03817 | 4.89507e-11 | 8.97195
|  | 242.2 | 0.93035 | 0.00467 |  |  |  |  | 0.05138 | 0.01158 |  | 0.00203 | 99.495 | 0.05004 | 3e-05 | 0.21924 | 6e-05 | 0.23563 | 2.33477e-09 | 12.69578 | 0.46097 | 69.73163 | 0.01025 | 0.01154 | 4.50869e-11 | 17.08983 | [28 empty] | 22.57593 | 52.02678 | 0.00191 | 0.30944 | 20.01279 | 0 | 5.07315 | 8.58345 | 55.98864 | 0.00164 | 29.85778 | 0.00971 | 0 | 5.55879 | [7 empty] | 0.54389 | 83.87264 | 0.09067 | 6.48299 | 0.03771 | 4.89515e-11 | 8.9721
|  | 241.2 | 0.93033 | 0.00467 |  |  |  |  | 0.05137 | 0.01165 |  | 0.00198 | 99.498 | 0.04919 | 3e-05 | 0.21708 | 6e-05 | 0.23564 | 2.21564e-09 | 12.70919 | 0.45539 | 69.7227 | 0.01009 | 0.01134 | 4.50856e-11 | 17.09129 | [28 empty] | 22.56316 | 52.03923 | 0.00186 | 0.30618 | 20.01645 | 0 | 5.07311 | 8.5387 | 55.99209 | 0.00159 | 29.89932 | 0.00945 | 0 | 5.55884 | [7 empty] | 0.53613 | 83.89892 | 0.08909 | 6.46636 | 0.03724 | 4.89523e-11 | 8.97224
|  | 240.2 | 0.93031 | 0.00467 |  |  |  |  | 0.05136 | 0.01172 |  | 0.00194 | 99.50098 | 0.04836 | 3e-05 | 0.21493 | 5e-05 | 0.23564 | 2.10222e-09 | 12.72261 | 0.44986 | 69.7137 | 0.00992 | 0.01114 | 4.50843e-11 | 17.09275 | [28 empty] | 22.55048 | 52.05161 | 0.00182 | 0.30294 | 20.02007 | 0 | 5.07308 | 8.49411 | 55.99535 | 0.00154 | 29.94091 | 0.00919 | 0 | 5.5589 | [7 empty] | 0.52847 | 83.92512 | 0.08753 | 6.44971 | 0.03679 | 4.89531e-11 | 8.97239
|  | 239.2 | 0.93028 | 0.00467 |  |  |  |  | 0.05135 | 0.0118 |  | 0.0019 | 99.50394 | 0.04753 | 3e-05 | 0.2128 | 5e-05 | 0.23565 | 1.99425e-09 | 12.73606 | 0.44438 | 69.70463 | 0.00976 | 0.01095 | 4.50829e-11 | 17.09422 | [28 empty] | 22.53788 | 52.06392 | 0.00178 | 0.29972 | 20.02365 | 0 | 5.07304 | 8.44967 | 55.99842 | 0.0015 | 29.98252 | 0.00894 | 0 | 5.55895 | [7 empty] | 0.52089 | 83.95123 | 0.08599 | 6.43303 | 0.03633 | 4.89539e-11 | 8.97253
|  | 238.2 | 0.93026 | 0.00467 |  |  |  |  | 0.05134 | 0.01187 |  | 0.00186 | 99.50687 | 0.04672 | 3e-05 | 0.21068 | 5e-05 | 0.23565 | 1.8915e-09 | 12.74951 | 0.43895 | 69.69549 | 0.0096 | 0.01076 | 4.50816e-11 | 17.09569 | [28 empty] | 22.52536 | 52.07617 | 0.00174 | 0.29654 | 20.02718 | 0 | 5.07301 | 8.40538 | 56.0013 | 0.00145 | 30.02417 | 0.0087 | 0 | 5.55901 | [7 empty] | 0.5134 | 83.97725 | 0.08447 | 6.41632 | 0.03588 | 4.89546e-11 | 8.97267
|  | 237.2 | 0.93024 | 0.00467 |  |  |  |  | 0.05134 | 0.01194 |  | 0.00182 | 99.50979 | 0.04591 | 2e-05 | 0.20857 | 5e-05 | 0.23566 | 1.79371e-09 | 12.76298 | 0.43356 | 69.68628 | 0.00944 | 0.01057 | 4.50802e-11 | 17.09716 | [28 empty] | 22.51293 | 52.08835 | 0.0017 | 0.29337 | 20.03067 | 0 | 5.07298 | 8.36123 | 56.00399 | 0.00141 | 30.06585 | 0.00846 | 0 | 5.55906 | [7 empty] | 0.506 | 84.00319 | 0.08297 | 6.39958 | 0.03544 | 4.89554e-11 | 8.97282
|  | 236.2 | 0.93022 | 0.00467 |  |  |  |  | 0.05133 | 0.01201 |  | 0.00177 | 99.51267 | 0.04512 | 2e-05 | 0.20647 | 5e-05 | 0.23566 | 1.70067e-09 | 12.77647 | 0.42823 | 69.677 | 0.00929 | 0.01038 | 4.50789e-11 | 17.09864 | [28 empty] | 22.50057 | 52.10047 | 0.00166 | 0.29023 | 20.03412 | 0 | 5.07295 | 8.31724 | 56.00649 | 0.00137 | 30.10756 | 0.00823 | 0 | 5.55911 | [7 empty] | 0.49869 | 84.02905 | 0.08149 | 6.38281 | 0.035 | 4.89562e-11 | 8.97296
|  | 235.2 | 0.9302 | 0.00467 |  |  |  |  | 0.05132 | 0.01208 |  | 0.00173 | 99.51554 | 0.04433 | 2e-05 | 0.20439 | 5e-05 | 0.23567 | 1.61217e-09 | 12.78997 | 0.42294 | 69.66765 | 0.00914 | 0.0102 | 4.50775e-11 | 17.10011 | [28 empty] | 22.48829 | 52.11253 | 0.00162 | 0.28712 | 20.03753 | 0 | 5.07292 | 8.27339 | 56.00881 | 0.00133 | 30.1493 | 0.008 | 0 | 5.55916 | [7 empty] | 0.49146 | 84.05484 | 0.08003 | 6.366 | 0.03457 | 4.8957e-11 | 8.9731
|  | 234.2 | 0.93017 | 0.00467 |  |  |  |  | 0.05131 | 0.01215 |  | 0.00169 | 99.51838 | 0.04356 | 2e-05 | 0.20232 | 5e-05 | 0.23567 | 1.52799e-09 | 12.80348 | 0.41769 | 69.65823 | 0.00898 | 0.01002 | 4.50762e-11 | 17.10159 | [28 empty] | 22.47608 | 52.12453 | 0.00158 | 0.28403 | 20.0409 | 0 | 5.07289 | 8.22969 | 56.01095 | 0.00129 | 30.19108 | 0.00778 | 0 | 5.55921 | [7 empty] | 0.48432 | 84.08054 | 0.0786 | 6.34916 | 0.03414 | 4.89577e-11 | 8.97324
|  | 233.2 | 0.93015 | 0.00467 |  |  |  |  | 0.05131 | 0.01221 |  | 0.00165 | 99.52121 | 0.0428 | 2e-05 | 0.20026 | 4e-05 | 0.23568 | 1.44794e-09 | 12.81701 | 0.4125 | 69.64874 | 0.00883 | 0.00984 | 4.50748e-11 | 17.10308 | [28 empty] | 22.46395 | 52.13647 | 0.00154 | 0.28097 | 20.04422 | 0 | 5.07286 | 8.18613 | 56.01291 | 0.00125 | 30.23288 | 0.00757 | 0 | 5.55926 | [7 empty] | 0.47726 | 84.10617 | 0.07718 | 6.33229 | 0.03371 | 4.89585e-11 | 8.97338
|  | 232.2 | 0.93013 | 0.00467 |  |  |  |  | 0.0513 | 0.01228 |  | 0.00161 | 99.52401 | 0.04204 | 2e-05 | 0.19821 | 4e-05 | 0.23568 | 1.37183e-09 | 12.83055 | 0.40735 | 69.63919 | 0.00869 | 0.00966 | 4.50734e-11 | 17.10456 | [28 empty] | 22.4519 | 52.14834 | 0.0015 | 0.27793 | 20.04751 | 0 | 5.07283 | 8.14272 | 56.01468 | 0.00121 | 30.27471 | 0.00736 | 0 | 5.55931 | [7 empty] | 0.47029 | 84.13173 | 0.07578 | 6.31538 | 0.03329 | 4.89593e-11 | 8.97352
|  | 231.2 | 0.93011 | 0.00467 |  |  |  |  | 0.05129 | 0.01235 |  | 0.00158 | 99.52678 | 0.0413 | 2e-05 | 0.19617 | 4e-05 | 0.23569 | 1.29947e-09 | 12.8441 | 0.40225 | 69.62958 | 0.00854 | 0.00949 | 4.50721e-11 | 17.10605 | [28 empty] | 22.43992 | 52.16016 | 0.00147 | 0.27491 | 20.05075 | 0 | 5.0728 | 8.09945 | 56.01628 | 0.00118 | 30.31658 | 0.00715 | 0 | 5.55936 | [7 empty] | 0.4634 | 84.15722 | 0.07441 | 6.29844 | 0.03287 | 4.896e-11 | 8.97366
|  | 230.2 | 0.93009 | 0.00467 |  |  |  |  | 0.05129 | 0.01241 |  | 0.00154 | 99.52954 | 0.04056 | 2e-05 | 0.19415 | 4e-05 | 0.23569 | 1.2307e-09 | 12.85766 | 0.39719 | 69.61989 | 0.0084 | 0.00932 | 4.50707e-11 | 17.10754 | [28 empty] | 22.42801 | 52.17192 | 0.00143 | 0.27192 | 20.05395 | 0 | 5.07277 | 8.05633 | 56.0177 | 0.00114 | 30.35847 | 0.00695 | 0 | 5.5594 | [7 empty] | 0.45659 | 84.18264 | 0.07305 | 6.28146 | 0.03246 | 4.89608e-11 | 8.9738
|  | 229.2 | 0.93007 | 0.00467 |  |  |  |  | 0.05128 | 0.01248 |  | 0.0015 | 99.53227 | 0.03984 | 2e-05 | 0.19214 | 4e-05 | 0.23569 | 1.16535e-09 | 12.87123 | 0.39218 | 69.61015 | 0.00825 | 0.00915 | 4.50693e-11 | 17.10904 | [28 empty] | 22.41617 | 52.18362 | 0.0014 | 0.26895 | 20.05712 | 0 | 5.07274 | 8.01335 | 56.01895 | 0.0011 | 30.40039 | 0.00676 | 0 | 5.55945 | [7 empty] | 0.44986 | 84.208 | 0.07171 | 6.26444 | 0.03205 | 4.89615e-11 | 8.97393
|  | 228.2 | 0.93005 | 0.00467 |  |  |  |  | 0.05127 | 0.01254 |  | 0.00146 | 99.53498 | 0.03913 | 2e-05 | 0.19014 | 4e-05 | 0.2357 | 1.10325e-09 | 12.88482 | 0.38721 | 69.60034 | 0.00811 | 0.00899 | 4.50679e-11 | 17.11053 | [28 empty] | 22.40441 | 52.19526 | 0.00136 | 0.266 | 20.06025 | 0 | 5.07272 | 7.97051 | 56.02002 | 0.00107 | 30.44234 | 0.00657 | 0 | 5.55949 | [7 empty] | 0.44322 | 84.23329 | 0.07039 | 6.24738 | 0.03165 | 4.89623e-11 | 8.97407
|  | 227.2 | 0.93003 | 0.00467 |  |  |  |  | 0.05127 | 0.0126 |  | 0.00142 | 99.53767 | 0.03842 | 2e-05 | 0.18815 | 4e-05 | 0.2357 | 1.04427e-09 | 12.89841 | 0.38229 | 69.59046 | 0.00798 | 0.00882 | 4.50666e-11 | 17.11203 | [28 empty] | 22.39271 | 52.20685 | 0.00133 | 0.26308 | 20.06333 | 0 | 5.07269 | 7.92781 | 56.02092 | 0.00104 | 30.48432 | 0.00638 | 0 | 5.55954 | [7 empty] | 0.43665 | 84.25852 | 0.06909 | 6.23028 | 0.03125 | 4.8963e-11 | 8.97421
|  | 226.2 | 0.93001 | 0.00468 |  |  |  |  | 0.05126 | 0.01266 |  | 0.00139 | 99.54034 | 0.03773 | 2e-05 | 0.18617 | 4e-05 | 0.23571 | 9.88239e-10 | 12.91202 | 0.37742 | 69.58053 | 0.00784 | 0.00866 | 4.50652e-11 | 17.11353 | [28 empty] | 22.38109 | 52.21838 | 0.00129 | 0.26018 | 20.06638 | 0 | 5.07267 | 7.88525 | 56.02164 | 0.00101 | 30.52632 | 0.0062 | 0 | 5.55958 | [7 empty] | 0.43016 | 84.28369 | 0.06781 | 6.21314 | 0.03085 | 4.89638e-11 | 8.97435
|  | 225.2 | 0.92999 | 0.00468 |  |  |  |  | 0.05125 | 0.01273 |  | 0.00135 | 99.54299 | 0.03704 | 2e-05 | 0.18421 | 3e-05 | 0.23571 | 9.35036e-10 | 12.92563 | 0.37259 | 69.57053 | 0.0077 | 0.0085 | 4.50638e-11 | 17.11504 | [28 empty] | 22.36953 | 52.22986 | 0.00126 | 0.25731 | 20.06939 | 0 | 5.07264 | 7.84282 | 56.0222 | 0.00097 | 30.56836 | 0.00603 | 0 | 5.55962 | [7 empty] | 0.42374 | 84.3088 | 0.06655 | 6.19596 | 0.03046 | 4.89645e-11 | 8.97448
|  | 224.2 | 0.92998 | 0.00468 |  |  |  |  | 0.05125 | 0.01279 |  | 0.00131 | 99.54561 | 0.03637 | 2e-05 | 0.18226 | 3e-05 | 0.23572 | 8.84522e-10 | 12.93925 | 0.3678 | 69.56048 | 0.00757 | 0.00835 | 4.50624e-11 | 17.11655 | [28 empty] | 22.35804 | 52.24129 | 0.00123 | 0.25446 | 20.07237 | 0 | 5.07262 | 7.80054 | 56.02259 | 0.00094 | 30.61041 | 0.00585 | 0 | 5.55967 | [7 empty] | 0.41741 | 84.33386 | 0.06531 | 6.17874 | 0.03007 | 4.89653e-11 | 8.97462
|  | 223.2 | 0.92996 | 0.00468 |  |  |  |  | 0.05124 | 0.01285 |  | 0.00128 | 99.54822 | 0.0357 | 1e-05 | 0.18032 | 3e-05 | 0.23572 | 8.36571e-10 | 12.95289 | 0.36306 | 69.55036 | 0.00744 | 0.00819 | 4.5061e-11 | 17.11806 | [28 empty] | 22.34661 | 52.25266 | 0.0012 | 0.25163 | 20.0753 | 0 | 5.0726 | 7.75839 | 56.02281 | 0.00091 | 30.65249 | 0.00569 | 0 | 5.55971 | [7 empty] | 0.41115 | 84.35886 | 0.06408 | 6.16147 | 0.02969 | 4.8966e-11 | 8.97476
|  | 222.2 | 0.92994 | 0.00468 |  |  |  |  | 0.05123 | 0.01291 |  | 0.00124 | 99.5508 | 0.03504 | 1e-05 | 0.17839 | 3e-05 | 0.23572 | 7.9106e-10 | 12.96653 | 0.35836 | 69.54018 | 0.00731 | 0.00804 | 4.50596e-11 | 17.11957 | [28 empty] | 22.33525 | 52.26398 | 0.00117 | 0.24882 | 20.0782 | 0 | 5.07257 | 7.71638 | 56.02286 | 0.00089 | 30.6946 | 0.00552 | 0 | 5.55975 | [7 empty] | 0.40496 | 84.38381 | 0.06287 | 6.14415 | 0.02931 | 4.89667e-11 | 8.97489
|  | 221.2 | 0.92992 | 0.00468 |  |  |  |  | 0.05123 | 0.01296 |  | 0.00121 | 99.55336 | 0.03439 | 1e-05 | 0.17647 | 3e-05 | 0.23573 | 7.47875e-10 | 12.98018 | 0.35371 | 69.52995 | 0.00718 | 0.00789 | 4.50582e-11 | 17.12109 | [28 empty] | 22.32396 | 52.27524 | 0.00114 | 0.24604 | 20.08107 | 0 | 5.07255 | 7.67451 | 56.02275 | 0.00086 | 30.73673 | 0.00536 | 0 | 5.55979 | [7 empty] | 0.39885 | 84.40871 | 0.06169 | 6.12679 | 0.02893 | 4.89675e-11 | 8.97503
|  | 220.2 | 0.9299 | 0.00468 |  |  |  |  | 0.05122 | 0.01302 |  | 0.00117 | 99.5559 | 0.03376 | 1e-05 | 0.17457 | 3e-05 | 0.23573 | 7.06903e-10 | 12.99384 | 0.3491 | 69.51966 | 0.00706 | 0.00775 | 4.50568e-11 | 17.1226 | [28 empty] | 22.31273 | 52.28646 | 0.00111 | 0.24328 | 20.08389 | 0 | 5.07253 | 7.63277 | 56.02248 | 0.00083 | 30.77889 | 0.00521 | 0 | 5.55983 | [7 empty] | 0.39282 | 84.43356 | 0.06051 | 6.10939 | 0.02856 | 4.89682e-11 | 8.97516
|  | 219.2 | 0.92989 | 0.00468 |  |  |  |  | 0.05122 | 0.01308 |  | 0.00114 | 99.55842 | 0.03313 | 1e-05 | 0.17268 | 3e-05 | 0.23574 | 6.68038e-10 | 13.0075 | 0.34453 | 69.50931 | 0.00693 | 0.0076 | 4.50554e-11 | 17.12412 | [28 empty] | 22.30156 | 52.29762 | 0.00108 | 0.24054 | 20.08668 | 0 | 5.07251 | 7.59116 | 56.02204 | 0.0008 | 30.82107 | 0.00506 | 0 | 5.55987 | [7 empty] | 0.38686 | 84.45836 | 0.05936 | 6.09194 | 0.0282 | 4.89689e-11 | 8.97529
|  | 218.2 | 0.92987 | 0.00468 |  |  |  |  | 0.05121 | 0.01314 |  | 0.00111 | 99.56091 | 0.03251 | 1e-05 | 0.1708 | 3e-05 | 0.23574 | 6.3118e-10 | 13.02117 | 0.34001 | 69.4989 | 0.00681 | 0.00746 | 4.5054e-11 | 17.12565 | [28 empty] | 22.29045 | 52.30874 | 0.00105 | 0.23783 | 20.08944 | 0 | 5.07249 | 7.54969 | 56.02145 | 0.00078 | 30.86327 | 0.00491 | 0 | 5.5599 | [7 empty] | 0.38096 | 84.48312 | 0.05822 | 6.07443 | 0.02783 | 4.89697e-11 | 8.97543
|  | 217.2 | 0.92985 | 0.00468 |  |  |  |  | 0.0512 | 0.01319 |  | 0.00107 | 99.56339 | 0.03189 | 1e-05 | 0.16893 | 3e-05 | 0.23574 | 5.96232e-10 | 13.03485 | 0.33553 | 69.48844 | 0.00669 | 0.00732 | 4.50526e-11 | 17.12717 | [28 empty] | 22.2794 | 52.31981 | 0.00103 | 0.23514 | 20.09216 | 0 | 5.07247 | 7.50835 | 56.02069 | 0.00075 | 30.9055 | 0.00476 | 0 | 5.55994 | [7 empty] | 0.37514 | 84.50783 | 0.0571 | 6.05688 | 0.02747 | 4.89704e-11 | 8.97556
|  | 216.2 | 0.92983 | 0.00468 |  |  |  |  | 0.0512 | 0.01325 |  | 0.00104 | 99.56584 | 0.03129 | 1e-05 | 0.16708 | 3e-05 | 0.23575 | 5.631e-10 | 13.04853 | 0.33109 | 69.47792 | 0.00657 | 0.00718 | 4.50511e-11 | 17.1287 | [28 empty] | 22.26841 | 52.33083 | 0.001 | 0.23247 | 20.09485 | 0 | 5.07245 | 7.46714 | 56.01978 | 0.00073 | 30.94774 | 0.00462 | 0 | 5.55998 | [7 empty] | 0.3694 | 84.53251 | 0.056 | 6.03928 | 0.02711 | 4.89711e-11 | 8.9757
|  | 215.2 | 0.92982 | 0.00468 |  |  |  |  | 0.05119 | 0.0133 |  | 0.00101 | 99.56828 | 0.0307 | 1e-05 | 0.16524 | 3e-05 | 0.23575 | 5.31697e-10 | 13.06222 | 0.3267 | 69.46735 | 0.00645 | 0.00705 | 4.50497e-11 | 17.13023 | [28 empty] | 22.25748 | 52.3418 | 0.00097 | 0.22982 | 20.0975 | 0 | 5.07243 | 7.42607 | 56.01872 | 0.00071 | 30.99001 | 0.00449 | 0 | 5.56001 | [7 empty] | 0.36372 | 84.55714 | 0.05492 | 6.02163 | 0.02676 | 4.89719e-11 | 8.97583
|  | 214.2 | 0.9298 | 0.00468 |  |  |  |  | 0.05119 | 0.01335 |  | 0.00098 | 99.57069 | 0.03011 | 1e-05 | 0.16341 | 2e-05 | 0.23576 | 5.01939e-10 | 13.07592 | 0.32234 | 69.45673 | 0.00633 | 0.00691 | 4.50483e-11 | 17.13177 | [28 empty] | 22.2466 | 52.35273 | 0.00095 | 0.22719 | 20.10011 | 0 | 5.07242 | 7.38512 | 56.01749 | 0.00068 | 31.0323 | 0.00436 | 0 | 5.56005 | [7 empty] | 0.35811 | 84.58174 | 0.05385 | 6.00393 | 0.02641 | 4.89726e-11 | 8.97596
|  | 213.2 | 0.92978 | 0.00468 |  |  |  |  | 0.05118 | 0.01341 |  | 0.00094 | 99.57308 | 0.02954 | 9.82439e-06 | 0.16159 | 2e-05 | 0.23576 | 4.73744e-10 | 13.08962 | 0.31803 | 69.44605 | 0.00622 | 0.00678 | 4.50469e-11 | 17.1333 | [28 empty] | 22.23579 | 52.36361 | 0.00092 | 0.22459 | 20.1027 | 0 | 5.0724 | 7.3443 | 56.01612 | 0.00066 | 31.07461 | 0.00423 | 0 | 5.56008 | [7 empty] | 0.35257 | 84.6063 | 0.0528 | 5.98617 | 0.02607 | 4.89733e-11 | 8.97609
|  | 212.2 | 0.92977 | 0.00468 |  |  |  |  | 0.05118 | 0.01346 |  | 0.00091 | 99.57546 | 0.02897 | 9.43222e-06 | 0.15978 | 2e-05 | 0.23576 | 4.47037e-10 | 13.10332 | 0.31376 | 69.43532 | 0.0061 | 0.00665 | 4.50455e-11 | 17.13484 | [28 empty] | 22.22503 | 52.37444 | 0.0009 | 0.22201 | 20.10525 | 0 | 5.07238 | 7.30362 | 56.01459 | 0.00064 | 31.11694 | 0.0041 | 0 | 5.56012 | [7 empty] | 0.3471 | 84.63083 | 0.05176 | 5.96836 | 0.02573 | 4.8974e-11 | 8.97623
|  | 211.2 | 0.92975 | 0.00468 |  |  |  |  | 0.05117 | 0.01351 |  | 0.00088 | 99.57781 | 0.02841 | 9.05399e-06 | 0.15799 | 2e-05 | 0.23577 | 4.21743e-10 | 13.11703 | 0.30953 | 69.42454 | 0.00599 | 0.00652 | 4.5044e-11 | 17.13638 | [28 empty] | 22.21432 | 52.38523 | 0.00087 | 0.21944 | 20.10776 | 0 | 5.07237 | 7.26306 | 56.01291 | 0.00062 | 31.15929 | 0.00398 | 0 | 5.56015 | [7 empty] | 0.34169 | 84.65532 | 0.05074 | 5.9505 | 0.02539 | 4.89747e-11 | 8.97636
|  | 210.2 | 0.92974 | 0.00468 |  |  |  |  | 0.05117 | 0.01356 |  | 0.00085 | 99.58014 | 0.02786 | 8.68929e-06 | 0.1562 | 2e-05 | 0.23577 | 3.97793e-10 | 13.13074 | 0.30535 | 69.41371 | 0.00588 | 0.0064 | 4.50426e-11 | 17.13793 | [28 empty] | 22.20367 | 52.39598 | 0.00085 | 0.2169 | 20.11025 | 0 | 5.07235 | 7.22263 | 56.01108 | 0.0006 | 31.20165 | 0.00386 | 0 | 5.56018 | [7 empty] | 0.33635 | 84.67979 | 0.04974 | 5.93258 | 0.02505 | 4.89755e-11 | 8.97649
|  | 209.2 | 0.92972 | 0.00468 |  |  |  |  | 0.05116 | 0.01361 |  | 0.00082 | 99.58245 | 0.02731 | 8.3377e-06 | 0.15443 | 2e-05 | 0.23577 | 3.7512e-10 | 13.14446 | 0.3012 | 69.40282 | 0.00578 | 0.00627 | 4.50412e-11 | 17.13947 | [28 empty] | 22.19307 | 52.40668 | 0.00083 | 0.21439 | 20.1127 | 0 | 5.07234 | 7.18232 | 56.0091 | 0.00058 | 31.24404 | 0.00374 | 0 | 5.56021 | [7 empty] | 0.33108 | 84.70422 | 0.04875 | 5.91461 | 0.02472 | 4.89762e-11 | 8.97662
|  | 208.2 | 0.92971 | 0.00468 |  |  |  |  | 0.05116 | 0.01366 |  | 0.00079 | 99.58474 | 0.02678 | 7.99881e-06 | 0.15268 | 2e-05 | 0.23578 | 3.53661e-10 | 13.15818 | 0.2971 | 69.39189 | 0.00567 | 0.00615 | 4.50397e-11 | 17.14102 | [28 empty] | 22.18252 | 52.41734 | 0.00081 | 0.21189 | 20.11512 | 0 | 5.07232 | 7.14215 | 56.00698 | 0.00056 | 31.28644 | 0.00363 | 0 | 5.56025 | [7 empty] | 0.32587 | 84.72863 | 0.04778 | 5.89658 | 0.02439 | 4.89769e-11 | 8.97675
|  | 207.2 | 0.92969 | 0.00469 |  |  |  |  | 0.05115 | 0.01371 |  | 0.00076 | 99.58701 | 0.02625 | 7.67221e-06 | 0.15093 | 2e-05 | 0.23578 | 3.33354e-10 | 13.1719 | 0.29303 | 69.38091 | 0.00556 | 0.00603 | 4.50383e-11 | 17.14257 | [28 empty] | 22.17202 | 52.42796 | 0.00078 | 0.20941 | 20.11751 | 0 | 5.07231 | 7.10209 | 56.00471 | 0.00054 | 31.32886 | 0.00352 | 0 | 5.56028 | [7 empty] | 0.32073 | 84.753 | 0.04682 | 5.87849 | 0.02407 | 4.89776e-11 | 8.97688
|  | 206.2 | 0.92968 | 0.00469 |  |  |  |  | 0.05115 | 0.01376 |  | 0.00073 | 99.58926 | 0.02573 | 7.35754e-06 | 0.1492 | 2e-05 | 0.23578 | 3.14143e-10 | 13.18562 | 0.289 | 69.36988 | 0.00546 | 0.00591 | 4.50368e-11 | 17.14412 | [28 empty] | 22.16158 | 52.43854 | 0.00076 | 0.20696 | 20.11987 | 0 | 5.0723 | 7.06217 | 56.0023 | 0.00052 | 31.3713 | 0.00341 | 0 | 5.56031 | [7 empty] | 0.31565 | 84.77736 | 0.04588 | 5.86035 | 0.02375 | 4.89783e-11 | 8.97701
|  | 205.2 | 0.92966 | 0.00469 |  |  |  |  | 0.05114 | 0.0138 |  | 0.00071 | 99.59149 | 0.02522 | 7.05441e-06 | 0.14747 | 2e-05 | 0.23579 | 2.95971e-10 | 13.19934 | 0.28502 | 69.3588 | 0.00536 | 0.0058 | 4.50354e-11 | 17.14568 | [28 empty] | 22.15118 | 52.44908 | 0.00074 | 0.20452 | 20.12219 | 0 | 5.07228 | 7.02236 | 55.99974 | 0.0005 | 31.41375 | 0.00331 | 0 | 5.56034 | [7 empty] | 0.31064 | 84.80169 | 0.04495 | 5.84215 | 0.02343 | 4.8979e-11 | 8.97714
|  | 204.2 | 0.92965 | 0.00469 |  |  |  |  | 0.05114 | 0.01385 |  | 0.00068 | 99.5937 | 0.02472 | 6.76244e-06 | 0.14576 | 2e-05 | 0.23579 | 2.78786e-10 | 13.21307 | 0.28107 | 69.34768 | 0.00526 | 0.00568 | 4.5034e-11 | 17.14724 | [28 empty] | 22.14083 | 52.45958 | 0.00072 | 0.20211 | 20.12449 | 0 | 5.07227 | 6.98269 | 55.99704 | 0.00049 | 31.45622 | 0.0032 | 0 | 5.56037 | [7 empty] | 0.30568 | 84.826 | 0.04404 | 5.82389 | 0.02312 | 4.89797e-11 | 8.97727
|  | 203.2 | 0.92963 | 0.00469 |  |  |  |  | 0.05113 | 0.0139 |  | 0.00065 | 99.59589 | 0.02423 | 6.4813e-06 | 0.14407 | 2e-05 | 0.23579 | 2.62538e-10 | 13.2268 | 0.27717 | 69.33651 | 0.00516 | 0.00557 | 4.50325e-11 | 17.1488 | [28 empty] | 22.13053 | 52.47004 | 0.0007 | 0.19972 | 20.12675 | 0 | 5.07226 | 6.94313 | 55.9942 | 0.00047 | 31.4987 | 0.00311 | 0 | 5.56039 | [7 empty] | 0.30079 | 84.85029 | 0.04315 | 5.80556 | 0.02281 | 4.89804e-11 | 8.9774
|  | 202.2 | 0.92962 | 0.00469 |  |  |  |  | 0.05113 | 0.01394 |  | 0.00062 | 99.59806 | 0.02374 | 6.21062e-06 | 0.14238 | 2e-05 | 0.2358 | 2.4718e-10 | 13.24053 | 0.2733 | 69.32529 | 0.00506 | 0.00546 | 4.50311e-11 | 17.15036 | [28 empty] | 22.12028 | 52.48046 | 0.00068 | 0.19735 | 20.12899 | 0 | 5.07225 | 6.9037 | 55.99122 | 0.00045 | 31.5412 | 0.00301 | 0 | 5.56042 | [7 empty] | 0.29596 | 84.87456 | 0.04226 | 5.78718 | 0.0225 | 4.89812e-11 | 8.97753
|  | 201.2 | 0.92961 | 0.00469 |  |  |  |  | 0.05112 | 0.01399 |  | 0.00059 | 99.60021 | 0.02326 | 5.95007e-06 | 0.1407 | 2e-05 | 0.2358 | 2.32665e-10 | 13.25425 | 0.26947 | 69.31403 | 0.00496 | 0.00535 | 4.50296e-11 | 17.15193 | [28 empty] | 22.11007 | 52.49085 | 0.00066 | 0.195 | 20.13119 | 0 | 5.07224 | 6.86439 | 55.9881 | 0.00044 | 31.58371 | 0.00292 | 0 | 5.56045 | [7 empty] | 0.2912 | 84.89881 | 0.0414 | 5.76874 | 0.02219 | 4.89819e-11 | 8.97766
|  | 200.2 | 0.92959 | 0.00469 |  |  |  |  | 0.05112 | 0.01403 |  | 0.00057 | 99.60235 | 0.02279 | 5.69932e-06 | 0.13904 | 2e-05 | 0.2358 | 2.18951e-10 | 13.26798 | 0.26568 | 69.30273 | 0.00487 | 0.00524 | 4.50282e-11 | 17.1535 | [28 empty] | 22.09991 | 52.50119 | 0.00064 | 0.19266 | 20.13337 | 0 | 5.07223 | 6.8252 | 55.98485 | 0.00042 | 31.62623 | 0.00283 | 0 | 5.56047 | [7 empty] | 0.28649 | 84.92305 | 0.04054 | 5.75023 | 0.02189 | 4.89826e-11 | 8.97779
|  | 199.2 | 0.92958 | 0.00469 |  |  |  |  | 0.05111 | 0.01407 |  | 0.00054 | 99.60446 | 0.02232 | 5.45805e-06 | 0.13739 | 1e-05 | 0.23581 | 2.05996e-10 | 13.28171 | 0.26193 | 69.29138 | 0.00477 | 0.00514 | 4.50267e-11 | 17.15507 | [28 empty] | 22.08979 | 52.5115 | 0.00062 | 0.19035 | 20.13551 | 0 | 5.07222 | 6.78613 | 55.98145 | 0.00041 | 31.66877 | 0.00274 | 0 | 5.5605 | [7 empty] | 0.28184 | 84.94727 | 0.0397 | 5.73167 | 0.02159 | 4.89833e-11 | 8.97792
|  | 198.2 | 0.92957 | 0.00469 |  |  |  |  | 0.05111 | 0.01412 |  | 0.00052 | 99.60655 | 0.02187 | 5.22594e-06 | 0.13575 | 1e-05 | 0.23581 | 1.93761e-10 | 13.29544 | 0.25822 | 69.27999 | 0.00468 | 0.00503 | 4.50252e-11 | 17.15664 | [28 empty] | 22.07971 | 52.52178 | 0.00061 | 0.18806 | 20.13763 | 0 | 5.07221 | 6.74718 | 55.97793 | 0.00039 | 31.71132 | 0.00265 | 0 | 5.56053 | [7 empty] | 0.27725 | 84.97148 | 0.03888 | 5.71304 | 0.0213 | 4.8984e-11 | 8.97805
|  | 197.2 | 0.92955 | 0.00469 |  |  |  |  | 0.05111 | 0.01416 |  | 0.00049 | 99.60862 | 0.02142 | 5.00269e-06 | 0.13413 | 1e-05 | 0.23581 | 1.82209e-10 | 13.30916 | 0.25455 | 69.26856 | 0.00459 | 0.00493 | 4.50238e-11 | 17.15821 | [28 empty] | 22.06968 | 52.53202 | 0.00059 | 0.18579 | 20.13972 | 0 | 5.0722 | 6.70835 | 55.97427 | 0.00038 | 31.75388 | 0.00257 | 0 | 5.56055 | [7 empty] | 0.27272 | 84.99568 | 0.03807 | 5.69435 | 0.02101 | 4.89847e-11 | 8.97818
|  | 196.2 | 0.92954 | 0.00469 |  |  |  |  | 0.0511 | 0.0142 |  | 0.00046 | 99.61068 | 0.02097 | 4.78801e-06 | 0.13251 | 1e-05 | 0.23581 | 1.71303e-10 | 13.32289 | 0.25091 | 69.25708 | 0.0045 | 0.00483 | 4.50223e-11 | 17.15979 | [28 empty] | 22.05969 | 52.54223 | 0.00057 | 0.18354 | 20.14178 | 0 | 5.0722 | 6.66964 | 55.97048 | 0.00037 | 31.79645 | 0.00249 | 0 | 5.56058 | [7 empty] | 0.26825 | 85.01987 | 0.03727 | 5.67559 | 0.02072 | 4.89854e-11 | 8.97831
|  | 195.2 | 0.92953 | 0.00469 |  |  |  |  | 0.0511 | 0.01424 |  | 0.00044 | 99.61271 | 0.02054 | 4.58161e-06 | 0.13091 | 1e-05 | 0.23582 | 1.61011e-10 | 13.33661 | 0.24731 | 69.24556 | 0.00441 | 0.00473 | 4.50208e-11 | 17.16137 | [28 empty] | 22.04974 | 52.5524 | 0.00056 | 0.18131 | 20.14381 | 0 | 5.07219 | 6.63105 | 55.96655 | 0.00035 | 31.83904 | 0.00241 | 0 | 5.5606 | [7 empty] | 0.26383 | 85.04405 | 0.03648 | 5.65677 | 0.02043 | 4.89861e-11 | 8.97844
|  | 194.2 | 0.92952 | 0.00469 |  |  |  |  | 0.05109 | 0.01428 |  | 0.00041 | 99.61473 | 0.02011 | 4.38322e-06 | 0.12932 | 1e-05 | 0.23582 | 1.513e-10 | 13.35033 | 0.24375 | 69.23401 | 0.00433 | 0.00463 | 4.50194e-11 | 17.16295 | [28 empty] | 22.03983 | 52.56254 | 0.00054 | 0.1791 | 20.14581 | 0 | 5.07218 | 6.59258 | 55.9625 | 0.00034 | 31.88163 | 0.00233 | 0 | 5.56062 | [7 empty] | 0.25947 | 85.06822 | 0.03571 | 5.63788 | 0.02015 | 4.89868e-11 | 8.97856
|  | 193.2 | 0.92951 | 0.00469 |  |  |  |  | 0.05109 | 0.01432 |  | 0.00039 | 99.61673 | 0.01969 | 4.19254e-06 | 0.12774 | 1e-05 | 0.23582 | 1.42138e-10 | 13.36405 | 0.24023 | 69.22241 | 0.00424 | 0.00454 | 4.50179e-11 | 17.16454 | [28 empty] | 22.02996 | 52.57265 | 0.00052 | 0.1769 | 20.14779 | 0 | 5.07218 | 6.55422 | 55.95831 | 0.00033 | 31.92423 | 0.00226 | 0 | 5.56064 | [7 empty] | 0.25517 | 85.09238 | 0.03495 | 5.61893 | 0.01987 | 4.89875e-11 | 8.97869
|  | 192.2 | 0.92949 | 0.00469 |  |  |  |  | 0.05109 | 0.01436 |  | 0.00037 | 99.61871 | 0.01928 | 4.00934e-06 | 0.12618 | 1e-05 | 0.23582 | 1.33498e-10 | 13.37776 | 0.23674 | 69.21078 | 0.00416 | 0.00444 | 4.50164e-11 | 17.16612 | [28 empty] | 22.02013 | 52.58272 | 0.00051 | 0.17473 | 20.14974 | 0 | 5.07217 | 6.51599 | 55.954 | 0.00032 | 31.96685 | 0.00218 | 0 | 5.56067 | [7 empty] | 0.25092 | 85.11654 | 0.03421 | 5.59991 | 0.0196 | 4.89882e-11 | 8.97882
|  | 191.2 | 0.92948 | 0.00469 |  |  |  |  | 0.05108 | 0.0144 |  | 0.00034 | 99.62067 | 0.01887 | 3.83334e-06 | 0.12462 | 1e-05 | 0.23583 | 1.25352e-10 | 13.39147 | 0.23329 | 69.1991 | 0.00407 | 0.00435 | 4.5015e-11 | 17.16771 | [28 empty] | 22.01033 | 52.59277 | 0.00049 | 0.17258 | 20.15167 | 0 | 5.07217 | 6.47786 | 55.94956 | 0.00031 | 32.00947 | 0.00211 | 0 | 5.56069 | [7 empty] | 0.24673 | 85.14069 | 0.03348 | 5.58082 | 0.01932 | 4.89889e-11 | 8.97895
|  | 190.2 | 0.92947 | 0.00469 |  |  |  |  | 0.05108 | 0.01444 |  | 0.00032 | 99.62261 | 0.01847 | 3.6643e-06 | 0.12308 | 1e-05 | 0.23583 | 1.17672e-10 | 13.40518 | 0.22988 | 69.18739 | 0.00399 | 0.00426 | 4.50135e-11 | 17.1693 | [28 empty] | 22.00057 | 52.60278 | 0.00048 | 0.17044 | 20.15356 | 0 | 5.07216 | 6.43986 | 55.945 | 0.0003 | 32.0521 | 0.00204 | 0 | 5.56071 | [7 empty] | 0.24259 | 85.16485 | 0.03276 | 5.56167 | 0.01905 | 4.89896e-11 | 8.97908
|  | 189.2 | 0.92946 | 0.00469 |  |  |  |  | 0.05107 | 0.01447 |  | 0.0003 | 99.62453 | 0.01808 | 3.50198e-06 | 0.12155 | 1e-05 | 0.23583 | 1.10435e-10 | 13.41888 | 0.2265 | 69.17564 | 0.00391 | 0.00417 | 4.5012e-11 | 17.17089 | [28 empty] | 21.99085 | 52.61276 | 0.00046 | 0.16833 | 20.15543 | 0 | 5.07216 | 6.40197 | 55.94031 | 0.00028 | 32.09473 | 0.00198 | 0 | 5.56073 | [7 empty] | 0.23851 | 85.18899 | 0.03205 | 5.54245 | 0.01879 | 4.89903e-11 | 8.9792
|  | 188.2 | 0.92945 | 0.0047 |  |  |  |  | 0.05107 | 0.01451 |  | 0.00027 | 99.62643 | 0.01769 | 3.34615e-06 | 0.12003 | 1e-05 | 0.23583 | 1.03615e-10 | 13.43258 | 0.22316 | 69.16386 | 0.00383 | 0.00408 | 4.50105e-11 | 17.17249 | [28 empty] | 21.98117 | 52.62272 | 0.00045 | 0.16623 | 20.15728 | 0 | 5.07215 | 6.36419 | 55.93549 | 0.00027 | 32.13738 | 0.00191 | 0 | 5.56075 | [7 empty] | 0.23448 | 85.21314 | 0.03136 | 5.52317 | 0.01852 | 4.8991e-11 | 8.97933
|  | 187.2 | 0.92944 | 0.0047 |  |  |  |  | 0.05107 | 0.01455 |  | 0.00025 | 99.62832 | 0.01731 | 3.19657e-06 | 0.11852 | 9.85493e-06 | 0.23584 | 9.71919e-11 | 13.44627 | 0.21985 | 69.15204 | 0.00375 | 0.004 | 4.5009e-11 | 17.17409 | [28 empty] | 21.97151 | 52.63264 | 0.00044 | 0.16415 | 20.1591 | 0 | 5.07215 | 6.32653 | 55.93056 | 0.00026 | 32.18003 | 0.00185 | 0 | 5.56077 | [7 empty] | 0.23051 | 85.23729 | 0.03067 | 5.50381 | 0.01826 | 4.89917e-11 | 8.97946
|  | 186.2 | 0.92943 | 0.0047 |  |  |  |  | 0.05106 | 0.01458 |  | 0.00023 | 99.63019 | 0.01694 | 3.05302e-06 | 0.11702 | 9.50895e-06 | 0.23584 | 9.11426e-11 | 13.45996 | 0.21658 | 69.14018 | 0.00368 | 0.00391 | 4.50076e-11 | 17.17569 | [28 empty] | 21.9619 | 52.64254 | 0.00042 | 0.1621 | 20.16089 | 0 | 5.07215 | 6.28899 | 55.9255 | 0.00025 | 32.22268 | 0.00179 | 0 | 5.56079 | [7 empty] | 0.22658 | 85.26144 | 0.03 | 5.48439 | 0.018 | 4.89924e-11 | 8.97959
|  | 185.2 | 0.92942 | 0.0047 |  |  |  |  | 0.05106 | 0.01462 |  | 0.00021 | 99.63204 | 0.01657 | 2.9153e-06 | 0.11554 | 9.17381e-06 | 0.23584 | 8.54471e-11 | 13.47365 | 0.21335 | 69.12829 | 0.0036 | 0.00383 | 4.50061e-11 | 17.17729 | [28 empty] | 21.95231 | 52.65241 | 0.00041 | 0.16006 | 20.16266 | 0 | 5.07214 | 6.25155 | 55.92032 | 0.00025 | 32.26535 | 0.00173 | 0 | 5.56081 | [7 empty] | 0.22271 | 85.28559 | 0.02934 | 5.46489 | 0.01775 | 4.89931e-11 | 8.97971
|  | 184.2 | 0.92941 | 0.0047 |  |  |  |  | 0.05106 | 0.01465 |  | 0.00019 | 99.63387 | 0.01621 | 2.78319e-06 | 0.11407 | 8.8492e-06 | 0.23584 | 8.00861e-11 | 13.48733 | 0.21015 | 69.11636 | 0.00353 | 0.00375 | 4.50046e-11 | 17.17889 | [28 empty] | 21.94276 | 52.66226 | 0.0004 | 0.15803 | 20.16441 | 0 | 5.07214 | 6.21424 | 55.91502 | 0.00024 | 32.30801 | 0.00167 | 0 | 5.56082 | [7 empty] | 0.21889 | 85.30975 | 0.0287 | 5.44533 | 0.01749 | 4.89938e-11 | 8.97984
|  | 183.2 | 0.9294 | 0.0047 |  |  |  |  | 0.05105 | 0.01469 |  | 0.00017 | 99.63568 | 0.01585 | 2.65648e-06 | 0.11261 | 8.53484e-06 | 0.23585 | 7.50412e-11 | 13.501 | 0.20698 | 69.1044 | 0.00345 | 0.00367 | 4.50031e-11 | 17.1805 | [28 empty] | 21.93324 | 52.67207 | 0.00039 | 0.15603 | 20.16613 | 0 | 5.07214 | 6.17703 | 55.9096 | 0.00023 | 32.35069 | 0.00162 | 0 | 5.56084 | [7 empty] | 0.21512 | 85.33391 | 0.02806 | 5.4257 | 0.01724 | 4.89944e-11 | 8.97997
|  | 182.2 | 0.92939 | 0.0047 |  |  |  |  | 0.05105 | 0.01472 |  | 0.00015 | 99.63748 | 0.0155 | 2.535e-06 | 0.11116 | 8.23044e-06 | 0.23585 | 7.02951e-11 | 13.51466 | 0.20385 | 69.09241 | 0.00338 | 0.00359 | 4.50016e-11 | 17.18211 | [28 empty] | 21.92375 | 52.68186 | 0.00037 | 0.15405 | 20.16783 | 0 | 5.07214 | 6.13994 | 55.90406 | 0.00022 | 32.39336 | 0.00156 | 0 | 5.56086 | [7 empty] | 0.2114 | 85.35807 | 0.02744 | 5.406 | 0.01699 | 4.89951e-11 | 8.9801
|  | 181.2 | 0.92938 | 0.0047 |  |  |  |  | 0.05105 | 0.01475 |  | 0.00013 | 99.63925 | 0.01516 | 2.41853e-06 | 0.10972 | 7.93574e-06 | 0.23585 | 6.58311e-11 | 13.52832 | 0.20075 | 69.08038 | 0.00331 | 0.00351 | 4.50001e-11 | 17.18372 | [28 empty] | 21.91429 | 52.69163 | 0.00036 | 0.15208 | 20.1695 | 0 | 5.07214 | 6.10295 | 55.89841 | 0.00021 | 32.43604 | 0.00151 | 0 | 5.56087 | [7 empty] | 0.20773 | 85.38225 | 0.02682 | 5.38623 | 0.01675 | 4.89958e-11 | 8.98022
|  | 180.2 | 0.92937 | 0.0047 |  |  |  |  | 0.05104 | 0.01478 |  | 0.00011 | 99.64101 | 0.01483 | 2.30691e-06 | 0.1083 | 7.65045e-06 | 0.23585 | 6.46732e-11 | 13.54197 | 0.19769 | 69.06833 | 0.00324 | 0.00344 | 4.49986e-11 | 17.18533 | [28 empty] | 21.90486 | 52.70137 | 0.00035 | 0.15013 | 20.17115 | 0 | 5.07214 | 6.06608 | 55.89264 | 0.0002 | 32.47872 | 0.00146 | 0 | 5.56089 | [7 empty] | 0.20411 | 85.40643 | 0.02622 | 5.36638 | 0.01651 | 4.89965e-11 | 8.98035
|  | 179.2 | 0.92936 | 0.0047 |  |  |  |  | 0.05104 | 0.01482 |  | 9e-05 | 99.64276 | 0.0145 | 2.19996e-06 | 0.10689 | 7.37433e-06 | 0.23585 | 6.46732e-11 | 13.55562 | 0.19466 | 69.05624 | 0.00317 | 0.00336 | 4.49971e-11 | 17.18694 | [28 empty] | 21.89546 | 52.71109 | 0.00034 | 0.1482 | 20.17277 | 0 | 5.07214 | 6.02933 | 55.88675 | 0.0002 | 32.52141 | 0.00141 | 0 | 5.56091 | [7 empty] | 0.20054 | 85.43061 | 0.02563 | 5.34647 | 0.01627 | 4.89972e-11 | 8.98048
|  | 178.2 | 0.92935 | 0.0047 |  |  |  |  | 0.05104 | 0.01485 |  | 7e-05 | 99.64448 | 0.01417 | 2.09749e-06 | 0.10548 | 7.1071e-06 | 0.23586 | 6.46732e-11 | 13.56926 | 0.19167 | 69.04412 | 0.00311 | 0.00329 | 4.49956e-11 | 17.18856 | [28 empty] | 21.88608 | 52.72078 | 0.00033 | 0.14629 | 20.17438 | 0 | 5.07214 | 5.99268 | 55.88075 | 0.00019 | 32.5641 | 0.00136 | 0 | 5.56092 | [7 empty] | 0.19702 | 85.45481 | 0.02505 | 5.32649 | 0.01603 | 4.89979e-11 | 8.9806
|  | 177.2 | 0.92934 | 0.0047 |  |  |  |  | 0.05103 | 0.01488 |  | 5e-05 | 99.64619 | 0.01385 | 1.99935e-06 | 0.10409 | 6.84852e-06 | 0.23586 | 6.46731e-11 | 13.58289 | 0.18871 | 69.03197 | 0.00304 | 0.00322 | 4.49941e-11 | 17.19018 | [28 empty] | 21.87674 | 52.73045 | 0.00032 | 0.1444 | 20.17596 | 0 | 5.07214 | 5.95614 | 55.87464 | 0.00018 | 32.60679 | 0.00132 | 0 | 5.56094 | [7 empty] | 0.19354 | 85.47902 | 0.02448 | 5.30643 | 0.0158 | 4.89986e-11 | 8.98073
|  | 176.2 | 0.92933 | 0.0047 |  |  |  |  | 0.05103 | 0.01491 |  | 3e-05 | 99.64788 | 0.01354 | 1.90537e-06 | 0.10272 | 6.59835e-06 | 0.23586 | 6.46731e-11 | 13.59651 | 0.18578 | 69.01979 | 0.00297 | 0.00314 | 4.49926e-11 | 17.1918 | [28 empty] | 21.86742 | 52.7401 | 0.00031 | 0.14252 | 20.17751 | 0 | 5.07214 | 5.91971 | 55.86841 | 0.00017 | 32.64948 | 0.00127 | 0 | 5.56095 | [7 empty] | 0.19011 | 85.50323 | 0.02392 | 5.2863 | 0.01556 | 4.89993e-11 | 8.98086
|  | 175.2 | 0.92932 | 0.0047 |  |  |  |  | 0.05103 | 0.01494 |  | 9.80772e-06 | 99.64955 | 0.01323 | 1.8154e-06 | 0.10135 | 6.35635e-06 | 0.23586 | 6.46731e-11 | 13.61012 | 0.18289 | 69.00759 | 0.00291 | 0.00307 | 4.49911e-11 | 17.19342 | [28 empty] | 21.85813 | 52.74972 | 0.0003 | 0.14066 | 20.17905 | 0 | 5.07215 | 5.8834 | 55.86207 | 0.00017 | 32.69217 | 0.00123 | 0 | 5.56096 | [7 empty] | 0.18673 | 85.52746 | 0.02338 | 5.26611 | 0.01534 | 4.9e-11 | 8.98098
|  | 174.66105 | 0.92932 | 0.0047 |  |  |  |  | 0.05103 | 0.01495 |  | 0 | 99.65044 | 0.01307 | 1.76852e-06 | 0.10062 | 6.22922e-06 | 0.23586 | 6.46731e-11 | 13.61745 | 0.18134 | 69.001 | 0.00288 | 0.00304 | 4.49903e-11 | 17.1943 | [28 empty] | 21.85313 | 52.7549 | 0.00029 | 0.13967 | 20.17987 | 0 | 5.07215 | 5.86387 | 55.85861 | 0.00016 | 32.71518 | 0.00121 | 0 | 5.56097 | [7 empty] | 0.18493 | 85.54053 | 0.02308 | 5.25519 | 0.01521 | 4.90004e-11 | 8.98105
|  | 174.66105 | 0.92932 | 0.0047 |  |  |  |  | 0.05103 | 0.01495 |  |  | 99.65044 | 0.01307 | 1.76852e-06 | 0.10062 | 6.22922e-06 | 0.23586 | 6.46731e-11 | 13.61745 | 0.18134 | 69.001 | 0.00288 | 0.00304 | 4.49903e-11 | 17.1943 | [28 empty] | 21.85313 | 52.7549 | 0.00029 | 0.13967 | 20.17987 | 0 | 5.07215 | 5.86387 | 55.85861 | 0.00016 | 32.71518 | 0.00121 | 0 | 5.56097
|  | 174.66105 | 0.92932 | 0.0047 |  |  |  |  | 0.05103 | 0.01495 |  |  | 99.65044 | 0.01307 | 1.76852e-06 | 0.10062 | 6.22922e-06 | 0.23586 | 6.46731e-11 | 13.61745 | 0.18134 | 69.001 | 0.00288 | 0.00304 | 4.49903e-11 | 17.1943 | [28 empty] | 21.85313 | 52.7549 | 0.00029 | 0.13967 | 20.17987 | 0 | 5.07215 | 5.86387 | 55.85861 | 0.00016 | 32.71518 | 0.00121 | 0 | 5.56097
|  | 174.2 | 0.92932 | 0.0047 |  |  |  |  | 0.05103 | 0.01495 |  |  | 99.65104 | 0.01293 | 1.73431e-06 | 0.10015 | 6.14724e-06 | 0.23586 | 6.4673e-11 | 13.61973 | 0.1797 | 68.9999 | 0.00285 | 0.00301 | 4.499e-11 | 17.19481 | [28 empty] | 21.84664 | 52.7613 | 0.00029 | 0.13886 | 20.18077 | 0 | 5.07215 | 5.84457 | 55.84717 | 0.00016 | 32.74596 | 0.00119 | 0 | 5.56095
|  | 173.2 | 0.92932 | 0.0047 |  |  |  |  | 0.05102 | 0.01496 |  |  | 99.65233 | 0.01265 | 1.66209e-06 | 0.09915 | 5.97252e-06 | 0.23586 | 6.4673e-11 | 13.62467 | 0.17617 | 68.99747 | 0.00279 | 0.00297 | 4.49892e-11 | 17.19593 | [28 empty] | 21.8326 | 52.77514 | 0.00028 | 0.13713 | 20.18269 | 0 | 5.07216 | 5.80287 | 55.82226 | 0.00016 | 32.81266 | 0.00114 | 0 | 5.56091
|  | 172.2 | 0.92932 | 0.0047 |  |  |  |  | 0.05102 | 0.01496 |  |  | 99.65361 | 0.01236 | 1.59253e-06 | 0.09815 | 5.80195e-06 | 0.23586 | 6.4673e-11 | 13.62964 | 0.1727 | 68.99496 | 0.00273 | 0.00292 | 4.49884e-11 | 17.19705 | [28 empty] | 21.81861 | 52.78894 | 0.00028 | 0.13541 | 20.18458 | 0 | 5.07217 | 5.76135 | 55.79722 | 0.00015 | 32.87931 | 0.0011 | 0 | 5.56087
|  | 171.2 | 0.92932 | 0.0047 |  |  |  |  | 0.05102 | 0.01496 |  |  | 99.65489 | 0.01209 | 1.52554e-06 | 0.09716 | 5.63545e-06 | 0.23586 | 6.4673e-11 | 13.63463 | 0.16929 | 68.99236 | 0.00268 | 0.00287 | 4.49875e-11 | 17.19817 | [28 empty] | 21.80469 | 52.80271 | 0.00027 | 0.13371 | 20.18644 | 0 | 5.07218 | 5.72003 | 55.77205 | 0.00014 | 32.94588 | 0.00107 | 0 | 5.56084
|  | 170.2 | 0.92932 | 0.0047 |  |  |  |  | 0.05101 | 0.01497 |  |  | 99.65615 | 0.01181 | 1.46104e-06 | 0.09617 | 5.47294e-06 | 0.23586 | 6.46729e-11 | 13.63965 | 0.16593 | 68.98968 | 0.00262 | 0.00282 | 4.49867e-11 | 17.1993 | [28 empty] | 21.79082 | 52.81644 | 0.00026 | 0.13204 | 20.18825 | 0 | 5.0722 | 5.67889 | 55.74676 | 0.00014 | 33.01239 | 0.00103 | 0 | 5.56079
|  | 169.2 | 0.92932 | 0.0047 |  |  |  |  | 0.05101 | 0.01497 |  |  | 99.65741 | 0.01154 | 1.39895e-06 | 0.09518 | 5.31434e-06 | 0.23586 | 6.46729e-11 | 13.64468 | 0.16263 | 68.98692 | 0.00256 | 0.00277 | 4.49859e-11 | 17.20043 | [28 empty] | 21.777 | 52.83012 | 0.00026 | 0.13038 | 20.19003 | 0 | 5.07221 | 5.63795 | 55.72135 | 0.00013 | 33.07882 | 0.00099 | 0 | 5.56075
|  | 168.2 | 0.92932 | 0.0047 |  |  |  |  | 0.05101 | 0.01497 |  |  | 99.65866 | 0.01128 | 1.33919e-06 | 0.09419 | 5.15958e-06 | 0.23586 | 6.46729e-11 | 13.64975 | 0.15938 | 68.98408 | 0.00251 | 0.00273 | 4.49851e-11 | 17.20156 | [28 empty] | 21.76324 | 52.84377 | 0.00025 | 0.12874 | 20.19178 | 0 | 5.07222 | 5.59721 | 55.69582 | 0.00013 | 33.14517 | 0.00096 | 0 | 5.56071
|  | 167.2 | 0.92932 | 0.0047 |  |  |  |  | 0.051 | 0.01498 |  |  | 99.6599 | 0.01102 | 1.28168e-06 | 0.09321 | 5.00856e-06 | 0.23586 | 6.46729e-11 | 13.65483 | 0.15618 | 68.98115 | 0.00246 | 0.00268 | 4.49843e-11 | 17.20269 | [28 empty] | 21.74954 | 52.85738 | 0.00024 | 0.12711 | 20.19349 | 0 | 5.07224 | 5.55665 | 55.67018 | 0.00012 | 33.21145 | 0.00092 | 0 | 5.56067
|  | 166.2 | 0.92932 | 0.0047 |  |  |  |  | 0.051 | 0.01498 |  |  | 99.66113 | 0.01077 | 1.22636e-06 | 0.09223 | 4.86123e-06 | 0.23586 | 6.46729e-11 | 13.65995 | 0.15304 | 68.97814 | 0.0024 | 0.00264 | 4.49834e-11 | 17.20383 | [28 empty] | 21.73589 | 52.87095 | 0.00024 | 0.12551 | 20.19517 | 0 | 5.07225 | 5.51628 | 55.64444 | 0.00012 | 33.27764 | 0.00089 | 0 | 5.56063
|  | 165.2 | 0.92932 | 0.0047 |  |  |  |  | 0.051 | 0.01498 |  |  | 99.66236 | 0.01052 | 1.17315e-06 | 0.09125 | 4.71751e-06 | 0.23586 | 6.46728e-11 | 13.66509 | 0.14995 | 68.97505 | 0.00235 | 0.00259 | 4.49826e-11 | 17.20497 | [28 empty] | 21.72229 | 52.88447 | 0.00023 | 0.12392 | 20.19682 | 0 | 5.07227 | 5.4761 | 55.61858 | 0.00012 | 33.34375 | 0.00086 | 0 | 5.56059
|  | 164.2 | 0.92932 | 0.0047 |  |  |  |  | 0.05099 | 0.01499 |  |  | 99.66358 | 0.01028 | 1.12198e-06 | 0.09028 | 4.57732e-06 | 0.23586 | 6.46728e-11 | 13.67025 | 0.14691 | 68.97187 | 0.0023 | 0.00255 | 4.49818e-11 | 17.20612 | [28 empty] | 21.70875 | 52.89796 | 0.00022 | 0.12235 | 20.19843 | 0 | 5.07228 | 5.43612 | 55.59263 | 0.00011 | 33.40977 | 0.00083 | 0 | 5.56054
|  | 163.2 | 0.92932 | 0.0047 |  |  |  |  | 0.05099 | 0.01499 |  |  | 99.66479 | 0.01004 | 1.07278e-06 | 0.08931 | 4.44059e-06 | 0.23586 | 6.46728e-11 | 13.67545 | 0.14393 | 68.9686 | 0.00225 | 0.0025 | 4.49809e-11 | 17.20726 | [28 empty] | 21.69526 | 52.91141 | 0.00022 | 0.1208 | 20.20001 | 0 | 5.0723 | 5.39632 | 55.56659 | 0.00011 | 33.47569 | 0.0008 | 0 | 5.5605
|  | 162.2 | 0.92932 | 0.0047 |  |  |  |  | 0.05099 | 0.01499 |  |  | 99.66599 | 0.0098 | 1.02549e-06 | 0.08835 | 4.30724e-06 | 0.23586 | 6.46728e-11 | 13.68067 | 0.14099 | 68.96526 | 0.0022 | 0.00246 | 4.49801e-11 | 17.20842 | [28 empty] | 21.68182 | 52.92482 | 0.00021 | 0.11926 | 20.20156 | 0 | 5.07232 | 5.35671 | 55.54045 | 0.0001 | 33.54152 | 0.00077 | 0 | 5.56045
|  | 161.2 | 0.92932 | 0.0047 |  |  |  |  | 0.05099 | 0.01499 |  |  | 99.66718 | 0.00957 | 9.80047e-07 | 0.08738 | 4.17723e-06 | 0.23586 | 6.46727e-11 | 13.68593 | 0.1381 | 68.96183 | 0.00215 | 0.00242 | 4.49793e-11 | 17.20957 | [28 empty] | 21.66844 | 52.93819 | 0.00021 | 0.11775 | 20.20308 | 0 | 5.07233 | 5.31729 | 55.51422 | 0.0001 | 33.60724 | 0.00074 | 0 | 5.56041
|  | 160.2 | 0.92932 | 0.0047 |  |  |  |  | 0.05098 | 0.015 |  |  | 99.66837 | 0.00934 | 9.36385e-07 | 0.08642 | 4.05046e-06 | 0.23586 | 6.46727e-11 | 13.69122 | 0.13527 | 68.95831 | 0.0021 | 0.00238 | 4.49784e-11 | 17.21073 | [28 empty] | 21.65511 | 52.95153 | 0.0002 | 0.11624 | 20.20457 | 0 | 5.07235 | 5.27806 | 55.48791 | 0.0001 | 33.67287 | 0.00071 | 0 | 5.56036
|  | 159.2 | 0.92932 | 0.0047 |  |  |  |  | 0.05098 | 0.015 |  |  | 99.66955 | 0.00912 | 8.94446e-07 | 0.08547 | 3.92689e-06 | 0.23586 | 6.46727e-11 | 13.69653 | 0.13248 | 68.95471 | 0.00206 | 0.00233 | 4.49776e-11 | 17.21189 | [28 empty] | 21.64184 | 52.96482 | 0.0002 | 0.11476 | 20.20603 | 0 | 5.07237 | 5.23901 | 55.46151 | 9e-05 | 33.73838 | 0.00069 | 0 | 5.56032
|  | 158.2 | 0.92932 | 0.0047 |  |  |  |  | 0.05098 | 0.015 |  |  | 99.67072 | 0.0089 | 8.5417e-07 | 0.08452 | 3.80643e-06 | 0.23586 | 6.46727e-11 | 13.70188 | 0.12974 | 68.95102 | 0.00201 | 0.00229 | 4.49767e-11 | 17.21305 | [28 empty] | 21.62861 | 52.97807 | 0.00019 | 0.11329 | 20.20745 | 0 | 5.07239 | 5.20015 | 55.43504 | 9e-05 | 33.80378 | 0.00066 | 0 | 5.56027
|  | 157.2 | 0.92932 | 0.0047 |  |  |  |  | 0.05098 | 0.015 |  |  | 99.67188 | 0.00869 | 8.155e-07 | 0.08357 | 3.68904e-06 | 0.23586 | 6.46727e-11 | 13.70727 | 0.12704 | 68.94725 | 0.00197 | 0.00225 | 4.49758e-11 | 17.21422 | [28 empty] | 21.61544 | 52.99128 | 0.00018 | 0.11184 | 20.20886 | 0 | 5.07241 | 5.16148 | 55.4085 | 9e-05 | 33.86907 | 0.00064 | 0 | 5.56023
|  | 156.2 | 0.92932 | 0.0047 |  |  |  |  | 0.05097 | 0.015 |  |  | 99.67304 | 0.00848 | 7.78382e-07 | 0.08262 | 3.57464e-06 | 0.23586 | 6.46726e-11 | 13.71269 | 0.1244 | 68.94339 | 0.00192 | 0.00221 | 4.4975e-11 | 17.21539 | [28 empty] | 21.60232 | 53.00445 | 0.00018 | 0.1104 | 20.21023 | 0 | 5.07243 | 5.123 | 55.38188 | 8e-05 | 33.93424 | 0.00061 | 0 | 5.56018
|  | 155.2 | 0.92932 | 0.0047 |  |  |  |  | 0.05097 | 0.01501 |  |  | 99.67419 | 0.00827 | 7.4276e-07 | 0.08168 | 3.46317e-06 | 0.23586 | 6.46726e-11 | 13.71814 | 0.12179 | 68.93945 | 0.00188 | 0.00217 | 4.49741e-11 | 17.21656 | [28 empty] | 21.58925 | 53.01758 | 0.00017 | 0.10898 | 20.21157 | 0 | 5.07245 | 5.0847 | 55.3552 | 8e-05 | 33.99929 | 0.00059 | 0 | 5.56013
|  | 154.2 | 0.92932 | 0.0047 |  |  |  |  | 0.05097 | 0.01501 |  |  | 99.67533 | 0.00807 | 7.08584e-07 | 0.08074 | 3.35458e-06 | 0.23586 | 6.46726e-11 | 13.72363 | 0.11924 | 68.93542 | 0.00183 | 0.00213 | 4.49732e-11 | 17.21774 | [28 empty] | 21.57623 | 53.03067 | 0.00017 | 0.10757 | 20.21289 | 0 | 5.07247 | 5.04659 | 55.32846 | 8e-05 | 34.06422 | 0.00057 | 0 | 5.56008
|  | 153.2 | 0.92932 | 0.0047 |  |  |  |  | 0.05097 | 0.01501 |  |  | 99.67646 | 0.00787 | 6.75802e-07 | 0.07981 | 3.24879e-06 | 0.23586 | 6.46726e-11 | 13.72916 | 0.11673 | 68.9313 | 0.00179 | 0.00209 | 4.49723e-11 | 17.21893 | [28 empty] | 21.56327 | 53.04372 | 0.00016 | 0.10618 | 20.21418 | 0 | 5.07249 | 5.00866 | 55.30167 | 7e-05 | 34.12901 | 0.00055 | 0 | 5.56004
|  | 152.2 | 0.92932 | 0.0047 |  |  |  |  | 0.05097 | 0.01501 |  |  | 99.67758 | 0.00768 | 6.44365e-07 | 0.07888 | 3.14576e-06 | 0.23585 | 6.46726e-11 | 13.73472 | 0.11426 | 68.9271 | 0.00175 | 0.00205 | 4.49715e-11 | 17.22011 | [28 empty] | 21.55035 | 53.05673 | 0.00016 | 0.1048 | 20.21544 | 0 | 5.07251 | 4.97092 | 55.27482 | 7e-05 | 34.19368 | 0.00053 | 0 | 5.55999
|  | 151.2 | 0.92932 | 0.0047 |  |  |  |  | 0.05096 | 0.01501 |  |  | 99.6787 | 0.00749 | 6.14225e-07 | 0.07795 | 3.04543e-06 | 0.23585 | 6.46725e-11 | 13.74033 | 0.11184 | 68.9228 | 0.00171 | 0.00202 | 4.49706e-11 | 17.2213 | [28 empty] | 21.53749 | 53.0697 | 0.00016 | 0.10344 | 20.21668 | 0 | 5.07254 | 4.93336 | 55.24792 | 7e-05 | 34.2582 | 0.00051 | 0 | 5.55994
|  | 150.2 | 0.92932 | 0.0047 |  |  |  |  | 0.05096 | 0.01501 |  |  | 99.67981 | 0.0073 | 5.85336e-07 | 0.07703 | 2.94774e-06 | 0.23585 | 6.46725e-11 | 13.74597 | 0.10946 | 68.91842 | 0.00167 | 0.00198 | 4.49697e-11 | 17.2225 | [28 empty] | 21.52468 | 53.08262 | 0.00015 | 0.10209 | 20.2179 | 0 | 5.07256 | 4.89599 | 55.22098 | 6e-05 | 34.32259 | 0.00049 | 0 | 5.55989
|  | 149.2 | 0.92932 | 0.0047 |  |  |  |  | 0.05096 | 0.01502 |  |  | 99.68091 | 0.00712 | 5.57653e-07 | 0.07611 | 2.85263e-06 | 0.23585 | 6.46725e-11 | 13.75166 | 0.10713 | 68.91395 | 0.00163 | 0.00194 | 4.49688e-11 | 17.22369 | [28 empty] | 21.51192 | 53.09551 | 0.00015 | 0.10076 | 20.21909 | 0 | 5.07258 | 4.8588 | 55.19399 | 6e-05 | 34.38683 | 0.00047 | 0 | 5.55984
|  | 148.2 | 0.92932 | 0.0047 |  |  |  |  | 0.05096 | 0.01502 |  |  | 99.68201 | 0.00694 | 5.31133e-07 | 0.0752 | 2.76005e-06 | 0.23585 | 6.46725e-11 | 13.75738 | 0.10483 | 68.90939 | 0.00159 | 0.00191 | 4.49679e-11 | 17.2249 | [28 empty] | 21.49921 | 53.10836 | 0.00014 | 0.09944 | 20.22025 | 0 | 5.0726 | 4.8218 | 55.16697 | 6e-05 | 34.45092 | 0.00045 | 0 | 5.55979
|  | 147.2 | 0.92932 | 0.0047 |  |  |  |  | 0.05096 | 0.01502 |  |  | 99.68309 | 0.00677 | 5.05732e-07 | 0.07429 | 2.66995e-06 | 0.23585 | 6.46725e-11 | 13.76315 | 0.10258 | 68.90474 | 0.00155 | 0.00187 | 4.4967e-11 | 17.2261 | [28 empty] | 21.48655 | 53.12116 | 0.00014 | 0.09813 | 20.22139 | 0 | 5.07263 | 4.78498 | 55.13992 | 6e-05 | 34.51487 | 0.00043 | 0 | 5.55974
|  | 146.2 | 0.92932 | 0.0047 |  |  |  |  | 0.05095 | 0.01502 |  |  | 99.68417 | 0.00659 | 4.81411e-07 | 0.07338 | 2.58227e-06 | 0.23585 | 6.46724e-11 | 13.76896 | 0.10037 | 68.9 | 0.00152 | 0.00183 | 4.49661e-11 | 17.22731 | [28 empty] | 21.47394 | 53.13393 | 0.00013 | 0.09684 | 20.22251 | 0 | 5.07265 | 4.74834 | 55.11284 | 6e-05 | 34.57865 | 0.00042 | 0 | 5.55969
|  | 145.2 | 0.92932 | 0.0047 |  |  |  |  | 0.05095 | 0.01502 |  |  | 99.68524 | 0.00643 | 4.58129e-07 | 0.07248 | 2.49696e-06 | 0.23585 | 6.46724e-11 | 13.77482 | 0.0982 | 68.89518 | 0.00148 | 0.0018 | 4.49651e-11 | 17.22853 | [28 empty] | 21.46138 | 53.14665 | 0.00013 | 0.09556 | 20.2236 | 0 | 5.07268 | 4.71189 | 55.08573 | 5e-05 | 34.64228 | 0.0004 | 0 | 5.55964
|  | 144.2 | 0.92932 | 0.0047 |  |  |  |  | 0.05095 | 0.01502 |  |  | 99.6863 | 0.00626 | 4.35847e-07 | 0.07158 | 2.41397e-06 | 0.23585 | 6.46724e-11 | 13.78072 | 0.09607 | 68.89026 | 0.00144 | 0.00176 | 4.49642e-11 | 17.22975 | [28 empty] | 21.44887 | 53.15933 | 0.00013 | 0.0943 | 20.22467 | 0 | 5.0727 | 4.67561 | 55.05861 | 5e-05 | 34.70575 | 0.00039 | 0 | 5.55959
|  | 143.2 | 0.92932 | 0.0047 |  |  |  |  | 0.05095 | 0.01502 |  |  | 99.68736 | 0.0061 | 4.14529e-07 | 0.07069 | 2.33325e-06 | 0.23585 | 6.46724e-11 | 13.78667 | 0.09397 | 68.88525 | 0.00141 | 0.00173 | 4.49633e-11 | 17.23097 | [28 empty] | 21.43641 | 53.17197 | 0.00012 | 0.09305 | 20.22572 | 0 | 5.07273 | 4.63952 | 55.03147 | 5e-05 | 34.76905 | 0.00037 | 0 | 5.55954
|  | 142.2 | 0.92932 | 0.0047 |  |  |  |  | 0.05095 | 0.01502 |  |  | 99.68841 | 0.00594 | 3.94138e-07 | 0.0698 | 2.25475e-06 | 0.23585 | 6.46724e-11 | 13.79266 | 0.09192 | 68.88014 | 0.00137 | 0.00169 | 4.49623e-11 | 17.2322 | [28 empty] | 21.424 | 53.18456 | 0.00012 | 0.09181 | 20.22675 | 0 | 5.07275 | 4.60361 | 55.00431 | 5e-05 | 34.83218 | 0.00036 | 0 | 5.55949
|  | 141.2 | 0.92933 | 0.0047 |  |  |  |  | 0.05095 | 0.01502 |  |  | 99.68945 | 0.00579 | 3.7464e-07 | 0.06891 | 2.17843e-06 | 0.23585 | 6.46724e-11 | 13.79871 | 0.08991 | 68.87495 | 0.00134 | 0.00166 | 4.49614e-11 | 17.23344 | [28 empty] | 21.41165 | 53.19712 | 0.00011 | 0.09059 | 20.22776 | 0 | 5.07278 | 4.56789 | 54.97715 | 4e-05 | 34.89513 | 0.00034 | 0 | 5.55944
|  | 140.2 | 0.92933 | 0.0047 |  |  |  |  | 0.05095 | 0.01502 |  |  | 99.69048 | 0.00564 | 3.56e-07 | 0.06803 | 2.10423e-06 | 0.23585 | 6.46723e-11 | 13.8048 | 0.08793 | 68.86966 | 0.00131 | 0.00163 | 4.49605e-11 | 17.23467 | [28 empty] | 21.39934 | 53.20963 | 0.00011 | 0.08937 | 20.22874 | 0 | 5.07281 | 4.53234 | 54.94999 | 4e-05 | 34.95791 | 0.00033 | 0 | 5.55939
|  | 139.2 | 0.92933 | 0.0047 |  |  |  |  | 0.05094 | 0.01502 |  |  | 99.69151 | 0.00549 | 3.38185e-07 | 0.06715 | 2.03211e-06 | 0.23585 | 6.46723e-11 | 13.81095 | 0.08599 | 68.86428 | 0.00128 | 0.0016 | 4.49595e-11 | 17.23592 | [28 empty] | 21.38708 | 53.2221 | 0.00011 | 0.08817 | 20.22971 | 0 | 5.07283 | 4.49698 | 54.92282 | 4e-05 | 35.02051 | 0.00032 | 0 | 5.55933
|  | 138.2 | 0.92933 | 0.0047 |  |  |  |  | 0.05094 | 0.01502 |  |  | 99.69252 | 0.00534 | 3.21164e-07 | 0.06628 | 1.96202e-06 | 0.23585 | 6.46723e-11 | 13.81714 | 0.08408 | 68.85881 | 0.00124 | 0.00156 | 4.49586e-11 | 17.23716 | [28 empty] | 21.37487 | 53.23453 | 0.0001 | 0.08699 | 20.23065 | 0 | 5.07286 | 4.46179 | 54.89566 | 4e-05 | 35.08292 | 0.0003 | 0 | 5.55928
|  | 137.2 | 0.92933 | 0.00471 |  |  |  |  | 0.05094 | 0.01503 |  |  | 99.69353 | 0.0052 | 3.04905e-07 | 0.06542 | 1.89392e-06 | 0.23585 | 6.46723e-11 | 13.82339 | 0.08221 | 68.85324 | 0.00121 | 0.00153 | 4.49576e-11 | 17.23842 | [28 empty] | 21.36271 | 53.24692 | 0.0001 | 0.08581 | 20.23158 | 0 | 5.07289 | 4.42679 | 54.86851 | 4e-05 | 35.14514 | 0.00029 | 0 | 5.55923
|  | 136.2 | 0.92933 | 0.00471 |  |  |  |  | 0.05094 | 0.01503 |  |  | 99.69454 | 0.00506 | 2.8938e-07 | 0.06455 | 1.82777e-06 | 0.23585 | 6.46723e-11 | 13.82969 | 0.08038 | 68.84757 | 0.00118 | 0.0015 | 4.49566e-11 | 17.23967 | [28 empty] | 21.3506 | 53.25926 | 0.0001 | 0.08465 | 20.23248 | 0 | 5.07291 | 4.39196 | 54.84138 | 4e-05 | 35.20717 | 0.00028 | 0 | 5.55918
|  | 135.2 | 0.92933 | 0.00471 |  |  |  |  | 0.05094 | 0.01503 |  |  | 99.69553 | 0.00493 | 2.7456e-07 | 0.06369 | 1.76351e-06 | 0.23585 | 6.46723e-11 | 13.83604 | 0.07858 | 68.84182 | 0.00115 | 0.00147 | 4.49556e-11 | 17.24094 | [28 empty] | 21.33854 | 53.27156 | 9e-05 | 0.08349 | 20.23337 | 0 | 5.07294 | 4.35732 | 54.81426 | 3e-05 | 35.269 | 0.00027 | 0 | 5.55913
|  | 134.2 | 0.92933 | 0.00471 |  |  |  |  | 0.05094 | 0.01503 |  |  | 99.69652 | 0.00479 | 2.60416e-07 | 0.06284 | 1.70111e-06 | 0.23585 | 6.46722e-11 | 13.84245 | 0.07682 | 68.83596 | 0.00112 | 0.00144 | 4.49547e-11 | 17.2422 | [28 empty] | 21.32653 | 53.28381 | 9e-05 | 0.08236 | 20.23424 | 0 | 5.07297 | 4.32285 | 54.78716 | 3e-05 | 35.33063 | 0.00026 | 0 | 5.55907
|  | 133.2 | 0.92933 | 0.00471 |  |  |  |  | 0.05094 | 0.01503 |  |  | 99.6975 | 0.00466 | 2.46921e-07 | 0.06199 | 1.64053e-06 | 0.23585 | 6.46722e-11 | 13.84892 | 0.07509 | 68.83001 | 0.00109 | 0.00141 | 4.49537e-11 | 17.24348 | [28 empty] | 21.31457 | 53.29603 | 9e-05 | 0.08123 | 20.23509 | 0 | 5.073 | 4.28856 | 54.76009 | 3e-05 | 35.39205 | 0.00025 | 0 | 5.55902
|  | 132.2 | 0.92933 | 0.00471 |  |  |  |  | 0.05094 | 0.01503 |  |  | 99.69847 | 0.00454 | 2.34051e-07 | 0.06115 | 1.58172e-06 | 0.23585 | 6.46722e-11 | 13.85544 | 0.0734 | 68.82396 | 0.00106 | 0.00138 | 4.49527e-11 | 17.24476 | [28 empty] | 21.30266 | 53.3082 | 9e-05 | 0.08011 | 20.23592 | 0 | 5.07303 | 4.25445 | 54.73304 | 3e-05 | 35.45327 | 0.00024 | 0 | 5.55897
|  | 131.2 | 0.92933 | 0.00471 |  |  |  |  | 0.05094 | 0.01503 |  |  | 99.69943 | 0.00441 | 2.21778e-07 | 0.06031 | 1.52465e-06 | 0.23585 | 6.46722e-11 | 13.86202 | 0.07173 | 68.81782 | 0.00104 | 0.00135 | 4.49517e-11 | 17.24604 | [28 empty] | 21.2908 | 53.32032 | 8e-05 | 0.07901 | 20.23674 | 0 | 5.07305 | 4.22052 | 54.70604 | 3e-05 | 35.51427 | 0.00023 | 0 | 5.55892
|  | 130.2 | 0.92933 | 0.00471 |  |  |  |  | 0.05094 | 0.01503 |  |  | 99.70039 | 0.00429 | 2.10081e-07 | 0.05947 | 1.46927e-06 | 0.23585 | 6.46722e-11 | 13.86866 | 0.0701 | 68.81158 | 0.00101 | 0.00132 | 4.49507e-11 | 17.24733 | [28 empty] | 21.27898 | 53.3324 | 8e-05 | 0.07791 | 20.23754 | 0 | 5.07308 | 4.18677 | 54.67907 | 3e-05 | 35.57506 | 0.00022 | 0 | 5.55886
|  | 129.2 | 0.92933 | 0.00471 |  |  |  |  | 0.05093 | 0.01503 |  |  | 99.70134 | 0.00417 | 1.98934e-07 | 0.05864 | 1.41554e-06 | 0.23585 | 6.46722e-11 | 13.87536 | 0.0685 | 68.80523 | 0.00098 | 0.00129 | 4.49497e-11 | 17.24862 | [28 empty] | 21.26722 | 53.34444 | 8e-05 | 0.07683 | 20.23832 | 0 | 5.07311 | 4.15319 | 54.65214 | 3e-05 | 35.63562 | 0.00021 | 0 | 5.55881
|  | 128.2 | 0.92933 | 0.00471 |  |  |  |  | 0.05093 | 0.01503 |  |  | 99.70228 | 0.00406 | 1.88315e-07 | 0.05782 | 1.36343e-06 | 0.23584 | 6.46722e-11 | 13.88213 | 0.06694 | 68.79879 | 0.00096 | 0.00126 | 4.49487e-11 | 17.24992 | [28 empty] | 21.25551 | 53.35643 | 8e-05 | 0.07576 | 20.23909 | 0 | 5.07314 | 4.11979 | 54.62526 | 3e-05 | 35.69596 | 0.0002 | 0 | 5.55876
|  | 127.2 | 0.92933 | 0.00471 |  |  |  |  | 0.05093 | 0.01503 |  |  | 99.70321 | 0.00394 | 1.78203e-07 | 0.057 | 1.3129e-06 | 0.23584 | 6.46721e-11 | 13.88895 | 0.0654 | 68.79225 | 0.00093 | 0.00124 | 4.49476e-11 | 17.25123 | [28 empty] | 21.24385 | 53.36838 | 7e-05 | 0.07469 | 20.23984 | 0 | 5.07317 | 4.08657 | 54.59843 | 2e-05 | 35.75608 | 0.00019 | 0 | 5.55871
|  | 126.2 | 0.92934 | 0.00471 |  |  |  |  | 0.05093 | 0.01502 |  |  | 99.70414 | 0.00383 | 1.68576e-07 | 0.05618 | 1.26391e-06 | 0.23584 | 6.46721e-11 | 13.89584 | 0.0639 | 68.78561 | 0.00091 | 0.00121 | 4.49466e-11 | 17.25254 | [28 empty] | 21.23223 | 53.38028 | 7e-05 | 0.07364 | 20.24057 | 0 | 5.0732 | 4.05353 | 54.57165 | 2e-05 | 35.81596 | 0.00018 | 0 | 5.55865
|  | 125.2 | 0.92934 | 0.00471 |  |  |  |  | 0.05093 | 0.01502 |  |  | 99.70506 | 0.00372 | 1.59414e-07 | 0.05537 | 1.21643e-06 | 0.23584 | 6.46721e-11 | 13.90279 | 0.06242 | 68.77887 | 0.00088 | 0.00118 | 4.49456e-11 | 17.25386 | [28 empty] | 21.22067 | 53.39214 | 7e-05 | 0.0726 | 20.24129 | 0 | 5.07323 | 4.02066 | 54.54493 | 2e-05 | 35.87561 | 0.00018 | 0 | 5.5586
|  | 124.2 | 0.92934 | 0.00471 |  |  |  |  | 0.05093 | 0.01502 |  |  | 99.70597 | 0.00362 | 1.50697e-07 | 0.05457 | 1.17042e-06 | 0.23584 | 6.46721e-11 | 13.9098 | 0.06097 | 68.77203 | 0.00086 | 0.00116 | 4.49445e-11 | 17.25518 | [28 empty] | 21.20915 | 53.40395 | 7e-05 | 0.07157 | 20.24199 | 0 | 5.07326 | 3.98796 | 54.51828 | 2e-05 | 35.93502 | 0.00017 | 0 | 5.55855
|  | 123.2 | 0.92934 | 0.00471 |  |  |  |  | 0.05093 | 0.01502 |  |  | 99.70687 | 0.00351 | 1.42406e-07 | 0.05377 | 1.12584e-06 | 0.23584 | 6.46721e-11 | 13.91689 | 0.05956 | 68.76508 | 0.00083 | 0.00113 | 4.49435e-11 | 17.25651 | [28 empty] | 21.19769 | 53.41572 | 6e-05 | 0.07055 | 20.24268 | 0 | 5.07329 | 3.95545 | 54.49169 | 2e-05 | 35.99418 | 0.00016 | 0 | 5.5585
|  | 122.2 | 0.92934 | 0.00471 |  |  |  |  | 0.05093 | 0.01502 |  |  | 99.70777 | 0.00341 | 1.34524e-07 | 0.05298 | 1.08266e-06 | 0.23584 | 6.46721e-11 | 13.92404 | 0.05817 | 68.75803 | 0.00081 | 0.00111 | 4.49424e-11 | 17.25784 | [28 empty] | 21.18628 | 53.42744 | 6e-05 | 0.06954 | 20.24336 | 0 | 5.07332 | 3.9231 | 54.46518 | 2e-05 | 36.0531 | 0.00016 | 0 | 5.55844
|  | 121.2 | 0.92934 | 0.00471 |  |  |  |  | 0.05093 | 0.01502 |  |  | 99.70866 | 0.00331 | 1.27033e-07 | 0.05219 | 1.04085e-06 | 0.23584 | 6.46721e-11 | 13.93125 | 0.05681 | 68.75088 | 0.00079 | 0.00108 | 4.49413e-11 | 17.25919 | [28 empty] | 21.17491 | 53.43912 | 6e-05 | 0.06855 | 20.24402 | 0 | 5.07335 | 3.89094 | 54.43874 | 2e-05 | 36.11177 | 0.00015 | 0 | 5.55839
|  | 120.2 | 0.92934 | 0.00471 |  |  |  |  | 0.05093 | 0.01502 |  |  | 99.70954 | 0.00322 | 1.19915e-07 | 0.0514 | 1.00036e-06 | 0.23584 | 6.4672e-11 | 13.93854 | 0.05547 | 68.74363 | 0.00077 | 0.00106 | 4.49403e-11 | 17.26053 | [28 empty] | 21.16359 | 53.45074 | 6e-05 | 0.06756 | 20.24467 | 0 | 5.07338 | 3.85894 | 54.41238 | 2e-05 | 36.17018 | 0.00014 | 0 | 5.55834
|  | 119.2 | 0.92934 | 0.00471 |  |  |  |  | 0.05093 | 0.01502 |  |  | 99.71041 | 0.00312 | 1.13154e-07 | 0.05063 | 9.61181e-07 | 0.23584 | 6.4672e-11 | 13.9459 | 0.05417 | 68.73627 | 0.00075 | 0.00103 | 4.49392e-11 | 17.26189 | [28 empty] | 21.15233 | 53.46233 | 5e-05 | 0.06658 | 20.2453 | 0 | 5.07341 | 3.82712 | 54.3861 | 2e-05 | 36.22833 | 0.00014 | 0 | 5.55829
|  | 118.2 | 0.92934 | 0.00471 |  |  |  |  | 0.05093 | 0.01502 |  |  | 99.71127 | 0.00303 | 1.06735e-07 | 0.04985 | 9.23266e-07 | 0.23584 | 6.4672e-11 | 13.95332 | 0.05289 | 68.72881 | 0.00072 | 0.00101 | 4.49381e-11 | 17.26325 | [28 empty] | 21.14111 | 53.47386 | 5e-05 | 0.06561 | 20.24592 | 0 | 5.07344 | 3.79548 | 54.35991 | 2e-05 | 36.28623 | 0.00013 | 0 | 5.55824
|  | 117.2 | 0.92934 | 0.00471 |  |  |  |  | 0.05093 | 0.01502 |  |  | 99.71213 | 0.00294 | 1.00643e-07 | 0.04909 | 8.86587e-07 | 0.23584 | 6.4672e-11 | 13.96082 | 0.05164 | 68.72124 | 0.0007 | 0.00098 | 4.4937e-11 | 17.26461 | [28 empty] | 21.12995 | 53.48535 | 5e-05 | 0.06465 | 20.24653 | 0 | 5.07347 | 3.764 | 54.33382 | 2e-05 | 36.34386 | 0.00012 | 0 | 5.55818
|  | 116.2 | 0.92934 | 0.00471 |  |  |  |  | 0.05093 | 0.01502 |  |  | 99.71298 | 0.00286 | 9.48621e-08 | 0.04832 | 8.51112e-07 | 0.23584 | 6.4672e-11 | 13.9684 | 0.05041 | 68.71356 | 0.00068 | 0.00096 | 4.49359e-11 | 17.26599 | [28 empty] | 21.11883 | 53.49679 | 5e-05 | 0.06369 | 20.24712 | 0 | 5.0735 | 3.7327 | 54.30782 | 1e-05 | 36.40121 | 0.00012 | 0 | 5.55813
|  | 115.2 | 0.92935 | 0.00471 |  |  |  |  | 0.05093 | 0.01502 |  |  | 99.71382 | 0.00277 | 8.93795e-08 | 0.04757 | 8.16811e-07 | 0.23584 | 6.4672e-11 | 13.97604 | 0.04921 | 68.70578 | 0.00066 | 0.00094 | 4.49348e-11 | 17.26737 | [28 empty] | 21.10777 | 53.50819 | 5e-05 | 0.06275 | 20.24771 | 0 | 5.07354 | 3.70158 | 54.28191 | 1e-05 | 36.4583 | 0.00011 | 0 | 5.55808
|  | 114.2 | 0.92935 | 0.00471 |  |  |  |  | 0.05093 | 0.01502 |  |  | 99.71466 | 0.00269 | 8.41813e-08 | 0.04682 | 7.83654e-07 | 0.23584 | 6.4672e-11 | 13.98376 | 0.04803 | 68.69789 | 0.00065 | 0.00091 | 4.49337e-11 | 17.26875 | [28 empty] | 21.09675 | 53.51954 | 5e-05 | 0.06182 | 20.24828 | 0 | 5.07357 | 3.67062 | 54.25611 | 1e-05 | 36.51511 | 0.00011 | 0 | 5.55803
|  | 113.2 | 0.92935 | 0.00471 |  |  |  |  | 0.05093 | 0.01502 |  |  | 99.71548 | 0.00261 | 7.92546e-08 | 0.04607 | 7.51611e-07 | 0.23584 | 6.4672e-11 | 13.99156 | 0.04688 | 68.6899 | 0.00063 | 0.00089 | 4.49325e-11 | 17.27015 | [28 empty] | 21.08579 | 53.53084 | 4e-05 | 0.0609 | 20.24884 | 0 | 5.0736 | 3.63984 | 54.23042 | 1e-05 | 36.57164 | 0.0001 | 0 | 5.55798
|  | 112.2 | 0.92935 | 0.00471 |  |  |  |  | 0.05093 | 0.01501 |  |  | 99.7163 | 0.00253 | 7.45869e-08 | 0.04533 | 7.20654e-07 | 0.23584 | 6.46719e-11 | 13.99943 | 0.04575 | 68.68179 | 0.00061 | 0.00087 | 4.49314e-11 | 17.27154 | [28 empty] | 21.07487 | 53.54209 | 4e-05 | 0.05998 | 20.24939 | 0 | 5.07363 | 3.60923 | 54.20484 | 1e-05 | 36.62789 | 0.0001 | 0 | 5.55793
|  | 111.2 | 0.92935 | 0.00471 |  |  |  |  | 0.05093 | 0.01501 |  |  | 99.71711 | 0.00245 | 7.01663e-08 | 0.0446 | 6.90754e-07 | 0.23584 | 6.46719e-11 | 14.00738 | 0.04465 | 68.67358 | 0.00059 | 0.00085 | 4.49303e-11 | 17.27295 | [28 empty] | 21.06401 | 53.55329 | 4e-05 | 0.05908 | 20.24992 | 0 | 5.07366 | 3.57879 | 54.17938 | 1e-05 | 36.68385 | 0.0001 | 0 | 5.55788
|  | 110.2 | 0.92935 | 0.00471 |  |  |  |  | 0.05093 | 0.01501 |  |  | 99.71791 | 0.00238 | 6.59813e-08 | 0.04387 | 6.61883e-07 | 0.23584 | 6.46719e-11 | 14.01541 | 0.04357 | 68.66525 | 0.00057 | 0.00083 | 4.49291e-11 | 17.27437 | [28 empty] | 21.05319 | 53.56445 | 4e-05 | 0.05818 | 20.25045 | 0 | 5.07369 | 3.54852 | 54.15403 | 1e-05 | 36.73952 | 9e-05 | 0 | 5.55782
|  | 109.2 | 0.92935 | 0.00471 |  |  |  |  | 0.05093 | 0.01501 |  |  | 99.71871 | 0.0023 | 6.20208e-08 | 0.04315 | 6.34014e-07 | 0.23584 | 6.46719e-11 | 14.02352 | 0.04251 | 68.65682 | 0.00056 | 0.00081 | 4.4928e-11 | 17.27579 | [28 empty] | 21.04243 | 53.57555 | 4e-05 | 0.0573 | 20.25096 | 0 | 5.07372 | 3.51842 | 54.12881 | 1e-05 | 36.7949 | 9e-05 | 0 | 5.55777
|  | 108.2 | 0.92935 | 0.00471 |  |  |  |  | 0.05093 | 0.01501 |  |  | 99.7195 | 0.00223 | 5.82742e-08 | 0.04244 | 6.0712e-07 | 0.23583 | 6.46719e-11 | 14.03171 | 0.04148 | 68.64828 | 0.00054 | 0.00079 | 4.49268e-11 | 17.27721 | [28 empty] | 21.03171 | 53.58661 | 4e-05 | 0.05642 | 20.25147 | 0 | 5.07376 | 3.48849 | 54.10371 | 1e-05 | 36.84998 | 8e-05 | 0 | 5.55772
|  | 107.2 | 0.92935 | 0.00471 |  |  |  |  | 0.05093 | 0.01501 |  |  | 99.72028 | 0.00216 | 5.47314e-08 | 0.04173 | 5.81175e-07 | 0.23583 | 6.46719e-11 | 14.03998 | 0.04046 | 68.63962 | 0.00052 | 0.00077 | 4.49256e-11 | 17.27865 | [28 empty] | 21.02105 | 53.59762 | 3e-05 | 0.05555 | 20.25196 | 0 | 5.07379 | 3.45873 | 54.07875 | 9.55882e-06 | 36.90476 | 8e-05 | 0 | 5.55767
|  | 106.2 | 0.92936 | 0.00471 |  |  |  |  | 0.05093 | 0.01501 |  |  | 99.72105 | 0.0021 | 5.13826e-08 | 0.04102 | 5.56152e-07 | 0.23583 | 6.46719e-11 | 14.04833 | 0.03947 | 68.63086 | 0.00051 | 0.00075 | 4.49244e-11 | 17.28009 | [28 empty] | 21.01044 | 53.60858 | 3e-05 | 0.05469 | 20.25244 | 0 | 5.07382 | 3.42914 | 54.05391 | 9.09228e-06 | 36.95923 | 8e-05 | 0 | 5.55762
|  | 105.2 | 0.92936 | 0.00471 |  |  |  |  | 0.05093 | 0.015 |  |  | 99.72181 | 0.00203 | 4.82184e-08 | 0.04033 | 5.32026e-07 | 0.23583 | 6.46719e-11 | 14.05676 | 0.0385 | 68.62198 | 0.00049 | 0.00073 | 4.49232e-11 | 17.28154 | [28 empty] | 20.99988 | 53.61949 | 3e-05 | 0.05383 | 20.25292 | 0 | 5.07385 | 3.39972 | 54.02922 | 8.646e-06 | 37.01341 | 7e-05 | 0 | 5.55757
|  | 104.2 | 0.92936 | 0.00471 |  |  |  |  | 0.05093 | 0.015 |  |  | 99.72257 | 0.00197 | 4.52299e-08 | 0.03963 | 5.08773e-07 | 0.23583 | 6.46719e-11 | 14.06528 | 0.03755 | 68.61299 | 0.00048 | 0.00071 | 4.4922e-11 | 17.283 | [28 empty] | 20.98937 | 53.63035 | 3e-05 | 0.05299 | 20.25338 | 0 | 5.07388 | 3.37047 | 54.00467 | 8.21922e-06 | 37.06727 | 7e-05 | 0 | 5.55753
|  | 103.2 | 0.92936 | 0.00471 |  |  |  |  | 0.05093 | 0.015 |  |  | 99.72332 | 0.0019 | 4.24084e-08 | 0.03895 | 4.86368e-07 | 0.23583 | 6.46718e-11 | 14.07388 | 0.03662 | 68.60389 | 0.00046 | 0.00069 | 4.49208e-11 | 17.28446 | [28 empty] | 20.97891 | 53.64116 | 3e-05 | 0.05216 | 20.25384 | 0 | 5.07391 | 3.34138 | 53.98026 | 7.81118e-06 | 37.12081 | 7e-05 | 0 | 5.55748
|  | 102.2 | 0.92936 | 0.00471 |  |  |  |  | 0.05093 | 0.015 |  |  | 99.72406 | 0.00184 | 3.97457e-08 | 0.03827 | 4.64786e-07 | 0.23583 | 6.46718e-11 | 14.08256 | 0.03572 | 68.59467 | 0.00045 | 0.00067 | 4.49196e-11 | 17.28593 | [28 empty] | 20.9685 | 53.65192 | 3e-05 | 0.05133 | 20.25428 | 0 | 5.07395 | 3.31246 | 53.95599 | 7.42118e-06 | 37.17404 | 6e-05 | 0 | 5.55743
|  | 101.2 | 0.92936 | 0.00471 |  |  |  |  | 0.05093 | 0.015 |  |  | 99.72479 | 0.00178 | 3.72339e-08 | 0.0376 | 4.44005e-07 | 0.23583 | 6.46718e-11 | 14.09133 | 0.03483 | 68.58534 | 0.00043 | 0.00065 | 4.49184e-11 | 17.28741 | [28 empty] | 20.95814 | 53.66263 | 3e-05 | 0.05051 | 20.25472 | 0 | 5.07398 | 3.28371 | 53.93189 | 7.04852e-06 | 37.22696 | 6e-05 | 0 | 5.55738
|  | 100.2 | 0.92936 | 0.00471 |  |  |  |  | 0.05093 | 0.015 |  |  | 99.72551 | 0.00173 | 3.48655e-08 | 0.03693 | 4.24001e-07 | 0.23583 | 6.46718e-11 | 14.10019 | 0.03396 | 68.5759 | 0.00042 | 0.00064 | 4.49172e-11 | 17.2889 | [28 empty] | 20.94783 | 53.67329 | 3e-05 | 0.0497 | 20.25515 | 0 | 5.07401 | 3.25513 | 53.90793 | 6.69252e-06 | 37.27955 | 6e-05 | 0 | 5.55733
|  | 99.2 | 0.92936 | 0.00472 |  |  |  |  | 0.05093 | 0.01499 |  |  | 99.72623 | 0.00167 | 3.26333e-08 | 0.03627 | 4.04752e-07 | 0.23583 | 6.46718e-11 | 14.10914 | 0.03311 | 68.56634 | 0.00041 | 0.00062 | 4.49159e-11 | 17.29039 | [28 empty] | 20.93757 | 53.6839 | 2e-05 | 0.0489 | 20.25557 | 0 | 5.07404 | 3.22671 | 53.88413 | 6.35253e-06 | 37.33181 | 5e-05 | 0 | 5.55728
|  | 98.2 | 0.92937 | 0.00472 |  |  |  |  | 0.05093 | 0.01499 |  |  | 99.72694 | 0.00161 | 3.05302e-08 | 0.03561 | 3.86235e-07 | 0.23583 | 6.46718e-11 | 14.11817 | 0.03228 | 68.55666 | 0.00039 | 0.0006 | 4.49147e-11 | 17.29189 | [28 empty] | 20.92737 | 53.69446 | 2e-05 | 0.0481 | 20.25598 | 0 | 5.07407 | 3.19846 | 53.8605 | 6.02794e-06 | 37.38375 | 5e-05 | 0 | 5.55724
|  | 97.2 | 0.92937 | 0.00472 |  |  |  |  | 0.05093 | 0.01499 |  |  | 99.72764 | 0.00156 | 2.85497e-08 | 0.03497 | 3.68429e-07 | 0.23583 | 6.46718e-11 | 14.12729 | 0.03146 | 68.54687 | 0.00038 | 0.00059 | 4.49134e-11 | 17.2934 | [28 empty] | 20.91721 | 53.70496 | 2e-05 | 0.04732 | 20.25638 | 0 | 5.0741 | 3.17037 | 53.83703 | 5.71812e-06 | 37.43536 | 5e-05 | 0 | 5.55719
|  | 96.2 | 0.92937 | 0.00472 |  |  |  |  | 0.05093 | 0.01499 |  |  | 99.72834 | 0.00151 | 2.66854e-08 | 0.03432 | 3.51312e-07 | 0.23583 | 6.46718e-11 | 14.1365 | 0.03067 | 68.53697 | 0.00037 | 0.00057 | 4.49121e-11 | 17.29492 | [28 empty] | 20.90711 | 53.71542 | 2e-05 | 0.04654 | 20.25678 | 0 | 5.07414 | 3.14244 | 53.81373 | 5.4225e-06 | 37.48663 | 5e-05 | 0 | 5.55714
|  | 95.2 | 0.92937 | 0.00472 |  |  |  |  | 0.05093 | 0.01499 |  |  | 99.72902 | 0.00146 | 2.49313e-08 | 0.03369 | 3.34864e-07 | 0.23583 | 6.46718e-11 | 14.1458 | 0.02989 | 68.52695 | 0.00036 | 0.00055 | 4.49109e-11 | 17.29645 | [28 empty] | 20.89706 | 53.72582 | 2e-05 | 0.04577 | 20.25716 | 0 | 5.07417 | 3.11469 | 53.79059 | 5.14051e-06 | 37.53757 | 4e-05 | 0 | 5.5571
|  | 94.2 | 0.92937 | 0.00472 |  |  |  |  | 0.05093 | 0.01499 |  |  | 99.7297 | 0.00141 | 2.32817e-08 | 0.03306 | 3.19063e-07 | 0.23583 | 6.46718e-11 | 14.15519 | 0.02913 | 68.51681 | 0.00035 | 0.00054 | 4.49096e-11 | 17.29798 | [28 empty] | 20.88705 | 53.73618 | 2e-05 | 0.04501 | 20.25754 | 0 | 5.0742 | 3.08709 | 53.76764 | 4.8716e-06 | 37.58817 | 4e-05 | 0 | 5.55705
|  | 93.2 | 0.92937 | 0.00472 |  |  |  |  | 0.05093 | 0.01498 |  |  | 99.73037 | 0.00136 | 2.1731e-08 | 0.03244 | 3.03891e-07 | 0.23583 | 6.46717e-11 | 14.16467 | 0.02839 | 68.50656 | 0.00033 | 0.00052 | 4.49083e-11 | 17.29952 | [28 empty] | 20.8771 | 53.74648 | 2e-05 | 0.04425 | 20.25792 | 0 | 5.07423 | 3.05966 | 53.74486 | 4.61523e-06 | 37.63843 | 4e-05 | 0 | 5.55701
|  | 92.2 | 0.92938 | 0.00472 |  |  |  |  | 0.05093 | 0.01498 |  |  | 99.73103 | 0.00132 | 2.02739e-08 | 0.03182 | 2.89327e-07 | 0.23583 | 6.46717e-11 | 14.17425 | 0.02767 | 68.49619 | 0.00032 | 0.00051 | 4.4907e-11 | 17.30107 | [28 empty] | 20.8672 | 53.75673 | 2e-05 | 0.04351 | 20.25828 | 0 | 5.07426 | 3.03239 | 53.72226 | 4.37091e-06 | 37.68835 | 4e-05 | 0 | 5.55696
|  | 91.2 | 0.92938 | 0.00472 |  |  |  |  | 0.05093 | 0.01498 |  |  | 99.73169 | 0.00127 | 1.89055e-08 | 0.03121 | 2.75353e-07 | 0.23583 | 6.46717e-11 | 14.18391 | 0.02696 | 68.4857 | 0.00031 | 0.00049 | 4.49057e-11 | 17.30263 | [28 empty] | 20.85736 | 53.76692 | 2e-05 | 0.04277 | 20.25864 | 0 | 5.07429 | 3.00528 | 53.69984 | 4.13812e-06 | 37.73792 | 4e-05 | 0 | 5.55692
|  | 90.2 | 0.92938 | 0.00472 |  |  |  |  | 0.05093 | 0.01498 |  |  | 99.73233 | 0.00123 | 1.76208e-08 | 0.03061 | 2.61948e-07 | 0.23582 | 6.46717e-11 | 14.19367 | 0.02626 | 68.47509 | 0.0003 | 0.00048 | 4.49043e-11 | 17.3042 | [28 empty] | 20.84756 | 53.77707 | 2e-05 | 0.04204 | 20.25899 | 0 | 5.07432 | 2.97834 | 53.67761 | 3.91641e-06 | 37.78714 | 3e-05 | 0 | 5.55687
|  | 89.2 | 0.92938 | 0.00472 |  |  |  |  | 0.05093 | 0.01497 |  |  | 99.73297 | 0.00119 | 1.64155e-08 | 0.03002 | 2.49096e-07 | 0.23582 | 6.46717e-11 | 14.20352 | 0.02559 | 68.46437 | 0.00029 | 0.00046 | 4.4903e-11 | 17.30577 | [28 empty] | 20.83781 | 53.78716 | 2e-05 | 0.04131 | 20.25934 | 0 | 5.07436 | 2.95155 | 53.65557 | 3.70531e-06 | 37.83602 | 3e-05 | 0 | 5.55683
|  | 88.2 | 0.92938 | 0.00472 |  |  |  |  | 0.05093 | 0.01497 |  |  | 99.7336 | 0.00115 | 1.5285e-08 | 0.02943 | 2.36778e-07 | 0.23582 | 6.46717e-11 | 14.21346 | 0.02492 | 68.45352 | 0.00028 | 0.00045 | 4.49017e-11 | 17.30735 | [28 empty] | 20.82812 | 53.79721 | 2e-05 | 0.0406 | 20.25967 | 0 | 5.07439 | 2.92493 | 53.63371 | 3.50438e-06 | 37.88454 | 3e-05 | 0 | 5.55678
|  | 87.2 | 0.92938 | 0.00472 |  |  |  |  | 0.05093 | 0.01497 |  |  | 99.73423 | 0.00111 | 1.42253e-08 | 0.02884 | 2.24977e-07 | 0.23582 | 6.46717e-11 | 14.2235 | 0.02428 | 68.44257 | 0.00027 | 0.00044 | 4.49003e-11 | 17.30894 | [28 empty] | 20.81848 | 53.80719 | 1e-05 | 0.03989 | 20.26001 | 0 | 5.07442 | 2.89847 | 53.61205 | 3.31318e-06 | 37.93271 | 3e-05 | 0 | 5.55674
|  | 86.2 | 0.92938 | 0.00472 |  |  |  |  | 0.05093 | 0.01497 |  |  | 99.73484 | 0.00107 | 1.32324e-08 | 0.02827 | 2.13675e-07 | 0.23582 | 6.46717e-11 | 14.23364 | 0.02365 | 68.43149 | 0.00026 | 0.00042 | 4.48989e-11 | 17.31054 | [28 empty] | 20.80888 | 53.81713 | 1e-05 | 0.03919 | 20.26033 | 0 | 5.07445 | 2.87216 | 53.59059 | 3.13131e-06 | 37.98052 | 3e-05 | 0 | 5.5567
|  | 85.2 | 0.92939 | 0.00472 |  |  |  |  | 0.05093 | 0.01497 |  |  | 99.73545 | 0.00103 | 1.23026e-08 | 0.0277 | 2.02856e-07 | 0.23582 | 6.46717e-11 | 14.24386 | 0.02303 | 68.42029 | 0.00025 | 0.00041 | 4.48976e-11 | 17.31215 | [28 empty] | 20.79934 | 53.82702 | 1e-05 | 0.0385 | 20.26065 | 0 | 5.07448 | 2.84602 | 53.56933 | 2.95837e-06 | 38.02797 | 3e-05 | 0 | 5.55666
|  | 84.2 | 0.92939 | 0.00472 |  |  |  |  | 0.05093 | 0.01496 |  |  | 99.73605 | 0.00099 | 1.14323e-08 | 0.02714 | 1.92503e-07 | 0.23582 | 6.46717e-11 | 14.25419 | 0.02243 | 68.40898 | 0.00025 | 0.0004 | 4.48962e-11 | 17.31377 | [28 empty] | 20.78985 | 53.83685 | 1e-05 | 0.03781 | 20.26096 | 0 | 5.07451 | 2.82003 | 53.54826 | 2.79398e-06 | 38.07506 | 3e-05 | 0 | 5.55662
|  | 83.2 | 0.92939 | 0.00472 |  |  |  |  | 0.05093 | 0.01496 |  |  | 99.73664 | 0.00096 | 1.0618e-08 | 0.02658 | 1.826e-07 | 0.23582 | 6.46717e-11 | 14.26461 | 0.02184 | 68.39754 | 0.00024 | 0.00039 | 4.48948e-11 | 17.31539 | [28 empty] | 20.78041 | 53.84663 | 1e-05 | 0.03714 | 20.26127 | 0 | 5.07454 | 2.7942 | 53.5274 | 2.63776e-06 | 38.12179 | 2e-05 | 0 | 5.55658
|  | 82.2 | 0.92939 | 0.00472 |  |  |  |  | 0.05093 | 0.01496 |  |  | 99.73722 | 0.00092 | 9.8566e-09 | 0.02603 | 1.73132e-07 | 0.23582 | 6.46716e-11 | 14.27512 | 0.02126 | 68.38599 | 0.00023 | 0.00037 | 4.48934e-11 | 17.31703 | [28 empty] | 20.77102 | 53.85635 | 1e-05 | 0.03647 | 20.26157 | 0 | 5.07457 | 2.76853 | 53.50675 | 2.48936e-06 | 38.16816 | 2e-05 | 0 | 5.55653
|  | 81.2 | 0.92939 | 0.00472 |  |  |  |  | 0.05093 | 0.01496 |  |  | 99.7378 | 0.00089 | 9.14498e-09 | 0.02549 | 1.64083e-07 | 0.23582 | 6.46716e-11 | 14.28573 | 0.0207 | 68.37432 | 0.00022 | 0.00036 | 4.4892e-11 | 17.31867 | [28 empty] | 20.76169 | 53.86603 | 1e-05 | 0.0358 | 20.26187 | 0 | 5.07461 | 2.74301 | 53.4863 | 2.34844e-06 | 38.21417 | 2e-05 | 0 | 5.55649
|  | 80.2 | 0.9294 | 0.00472 |  |  |  |  | 0.05093 | 0.01495 |  |  | 99.73837 | 0.00086 | 8.48024e-09 | 0.02495 | 1.55438e-07 | 0.23582 | 6.46716e-11 | 14.29644 | 0.02015 | 68.36253 | 0.00021 | 0.00035 | 4.48906e-11 | 17.32032 | [28 empty] | 20.7524 | 53.87565 | 1e-05 | 0.03515 | 20.26216 | 0 | 5.07464 | 2.71766 | 53.46606 | 2.21467e-06 | 38.25981 | 2e-05 | 0 | 5.55646
|  | 79.2 | 0.9294 | 0.00472 |  |  |  |  | 0.05093 | 0.01495 |  |  | 99.73893 | 0.00083 | 7.8596e-09 | 0.02443 | 1.47184e-07 | 0.23582 | 6.46716e-11 | 14.30724 | 0.01961 | 68.35062 | 0.00021 | 0.00034 | 4.48891e-11 | 17.32198 | [28 empty] | 20.74316 | 53.88522 | 9.92809e-06 | 0.0345 | 20.26244 | 0 | 5.07467 | 2.69245 | 53.44603 | 2.08772e-06 | 38.30508 | 2e-05 | 0 | 5.55642
|  | 78.2 | 0.9294 | 0.00472 |  |  |  |  | 0.05093 | 0.01495 |  |  | 99.73948 | 0.0008 | 7.28046e-09 | 0.0239 | 1.39305e-07 | 0.23582 | 6.46716e-11 | 14.31814 | 0.01909 | 68.3386 | 0.0002 | 0.00033 | 4.48877e-11 | 17.32364 | [28 empty] | 20.73398 | 53.89473 | 9.44546e-06 | 0.03386 | 20.26272 | 0 | 5.0747 | 2.6674 | 53.42621 | 1.96731e-06 | 38.34998 | 2e-05 | 0 | 5.55638
|  | 77.2 | 0.9294 | 0.00473 |  |  |  |  | 0.05093 | 0.01494 |  |  | 99.74003 | 0.00077 | 6.74031e-09 | 0.02339 | 1.31788e-07 | 0.23582 | 6.46716e-11 | 14.32914 | 0.01858 | 68.32645 | 0.00019 | 0.00032 | 4.48863e-11 | 17.32532 | [28 empty] | 20.72484 | 53.9042 | 8.98268e-06 | 0.03323 | 20.263 | 0 | 5.07473 | 2.64251 | 53.40661 | 1.85312e-06 | 38.39452 | 2e-05 | 0 | 5.55634
|  | 76.2 | 0.9294 | 0.00473 |  |  |  |  | 0.05093 | 0.01494 |  |  | 99.74056 | 0.00074 | 6.23681e-09 | 0.02288 | 1.2462e-07 | 0.23582 | 6.46716e-11 | 14.34023 | 0.01808 | 68.31419 | 0.00018 | 0.00031 | 4.48848e-11 | 17.327 | [28 empty] | 20.71575 | 53.91361 | 8.53912e-06 | 0.0326 | 20.26327 | 0 | 5.07476 | 2.61777 | 53.38723 | 1.74488e-06 | 38.43868 | 2e-05 | 0 | 5.5563
|  | 75.2 | 0.92941 | 0.00473 |  |  |  |  | 0.05093 | 0.01494 |  |  | 99.74109 | 0.00071 | 5.76771e-09 | 0.02238 | 1.17788e-07 | 0.23581 | 6.46716e-11 | 14.35142 | 0.0176 | 68.30181 | 0.00018 | 0.0003 | 4.48833e-11 | 17.3287 | [28 empty] | 20.70672 | 53.92296 | 8.11415e-06 | 0.03199 | 20.26353 | 0 | 5.07479 | 2.59318 | 53.36806 | 1.64232e-06 | 38.48248 | 2e-05 | 0 | 5.55627
|  | 74.2 | 0.92941 | 0.00473 |  |  |  |  | 0.05093 | 0.01494 |  |  | 99.74162 | 0.00069 | 5.33092e-09 | 0.02188 | 1.11278e-07 | 0.23581 | 6.46716e-11 | 14.36271 | 0.01712 | 68.28931 | 0.00017 | 0.00029 | 4.48819e-11 | 17.3304 | [28 empty] | 20.69773 | 53.93227 | 7.70714e-06 | 0.03138 | 20.26379 | 0 | 5.07482 | 2.56875 | 53.34911 | 1.54518e-06 | 38.5259 | 2e-05 | 0 | 5.55623
|  | 73.2 | 0.92941 | 0.00473 |  |  |  |  | 0.05093 | 0.01493 |  |  | 99.74213 | 0.00066 | 4.92442e-09 | 0.0214 | 1.05079e-07 | 0.23581 | 6.46716e-11 | 14.37409 | 0.01666 | 68.2767 | 0.00016 | 0.00028 | 4.48804e-11 | 17.33211 | [28 empty] | 20.6888 | 53.94152 | 7.31751e-06 | 0.03077 | 20.26405 | 0 | 5.07485 | 2.54447 | 53.33038 | 1.4532e-06 | 38.56895 | 1e-05 | 0 | 5.55619
|  | 72.2 | 0.92941 | 0.00473 |  |  |  |  | 0.05093 | 0.01493 |  |  | 99.74264 | 0.00063 | 4.54633e-09 | 0.02092 | 9.91781e-08 | 0.23581 | 6.46716e-11 | 14.38558 | 0.0162 | 68.26396 | 0.00016 | 0.00027 | 4.48789e-11 | 17.33383 | [28 empty] | 20.67991 | 53.95072 | 6.94466e-06 | 0.03018 | 20.2643 | 0 | 5.07488 | 2.52033 | 53.31187 | 1.36614e-06 | 38.61162 | 1e-05 | 0 | 5.55616
|  | 71.2 | 0.92941 | 0.00473 |  |  |  |  | 0.05093 | 0.01493 |  |  | 99.74314 | 0.00061 | 4.19485e-09 | 0.02044 | 9.35638e-08 | 0.23581 | 6.46716e-11 | 14.39715 | 0.01576 | 68.25111 | 0.00015 | 0.00026 | 4.48774e-11 | 17.33556 | [28 empty] | 20.67108 | 53.95987 | 6.58803e-06 | 0.02959 | 20.26455 | 0 | 5.07491 | 2.49635 | 53.29359 | 1.28377e-06 | 38.65392 | 1e-05 | 0 | 5.55612
|  | 70.2 | 0.92942 | 0.00473 |  |  |  |  | 0.05093 | 0.01492 |  |  | 99.74363 | 0.00059 | 3.86831e-09 | 0.01997 | 8.82248e-08 | 0.23581 | 6.46716e-11 | 14.40883 | 0.01533 | 68.23815 | 0.00015 | 0.00025 | 4.48758e-11 | 17.3373 | [28 empty] | 20.66229 | 53.96897 | 6.24704e-06 | 0.02901 | 20.26479 | 0 | 5.07494 | 2.47252 | 53.27553 | 1.20587e-06 | 38.69585 | 1e-05 | 0 | 5.55609
|  | 69.2 | 0.92942 | 0.00473 |  |  |  |  | 0.05093 | 0.01492 |  |  | 99.74411 | 0.00056 | 3.5651e-09 | 0.01951 | 8.31501e-08 | 0.23581 | 6.46716e-11 | 14.4206 | 0.01491 | 68.22507 | 0.00014 | 0.00024 | 4.48743e-11 | 17.33904 | [28 empty] | 20.65355 | 53.97801 | 5.92114e-06 | 0.02843 | 20.26503 | 0 | 5.07497 | 2.44884 | 53.25769 | 1.13223e-06 | 38.7374 | 1e-05 | 0 | 5.55606
|  | 68.2 | 0.92942 | 0.00473 |  |  |  |  | 0.05093 | 0.01492 |  |  | 99.74459 | 0.00054 | 3.28372e-09 | 0.01906 | 7.83288e-08 | 0.23581 | 6.46715e-11 | 14.43247 | 0.0145 | 68.21187 | 0.00014 | 0.00023 | 4.48728e-11 | 17.3408 | [28 empty] | 20.64486 | 53.98701 | 5.60982e-06 | 0.02786 | 20.26526 | 0 | 5.075 | 2.4253 | 53.24008 | 1.06264e-06 | 38.77858 | 1e-05 | 0 | 5.55602
|  | 67.2 | 0.92942 | 0.00473 |  |  |  |  | 0.05093 | 0.01492 |  |  | 99.74506 | 0.00052 | 3.02275e-09 | 0.01861 | 7.37506e-08 | 0.23581 | 6.46715e-11 | 14.44443 | 0.0141 | 68.19855 | 0.00013 | 0.00023 | 4.48712e-11 | 17.34256 | [28 empty] | 20.63622 | 53.99595 | 5.31254e-06 | 0.0273 | 20.26549 | 0 | 5.07503 | 2.40192 | 53.2227 | 9.96903e-07 | 38.81939 | 1e-05 | 0 | 5.55599
|  | 67.2 | 0.92942 | 0.00473 |  |  |  |  | 0.05093 | 0.01492 |  |  | 99.74506 | 0.00052 | 3.02275e-09 | 0.01861 | 7.37506e-08 | 0.23581 | 6.46715e-11 | 14.44443 | 0.0141 | 68.19855 | 0.00013 | 0.00023 | 4.48712e-11 | 17.34256 | [28 empty] | 20.63622 | 53.99595 | 5.31254e-06 | 0.0273 | 20.26549 | 0 | 5.07503 | 2.40192 | 53.2227 | 9.96903e-07 | 38.81939 | 1e-05 | 0 | 5.55599
|  | 66.2 | 0.92942 | 0.00473 |  |  |  |  | 0.05093 | 0.01491 |  |  | 99.74552 | 0.0005 | 2.78086e-09 | 0.01817 | 6.94054e-08 | 0.23581 | 6.46715e-11 | 14.45649 | 0.01371 | 68.18513 | 0.00012 | 0.00022 | 4.48697e-11 | 17.34433 | [28 empty] | 20.62763 | 54.00484 | 5.02879e-06 | 0.02675 | 20.26572 | 0 | 5.07506 | 2.37868 | 53.20554 | 9.34834e-07 | 38.85982 | 9.62691e-06 | 0 | 5.55596
|  | 65.2 | 0.92943 | 0.00473 |  |  |  |  | 0.05093 | 0.01491 |  |  | 99.74597 | 0.00048 | 2.55677e-09 | 0.01774 | 6.52833e-08 | 0.23581 | 6.46715e-11 | 14.46865 | 0.01333 | 68.17158 | 0.00012 | 0.00021 | 4.48681e-11 | 17.34611 | [28 empty] | 20.61908 | 54.01367 | 4.75807e-06 | 0.0262 | 20.26594 | 0 | 5.07509 | 2.35559 | 53.18861 | 8.76251e-07 | 38.89987 | 9.09165e-06 | 0 | 5.55593
|  | 64.2 | 0.92943 | 0.00473 |  |  |  |  | 0.05093 | 0.01491 |  |  | 99.74642 | 0.00046 | 2.34931e-09 | 0.01731 | 6.1375e-08 | 0.23581 | 6.46715e-11 | 14.4809 | 0.01295 | 68.15793 | 0.00012 | 0.0002 | 4.48665e-11 | 17.3479 | [28 empty] | 20.61059 | 54.02246 | 4.49992e-06 | 0.02567 | 20.26616 | 0 | 5.07512 | 2.33264 | 53.1719 | 8.20982e-07 | 38.93955 | 8.58348e-06 | 0 | 5.5559
|  | 63.2 | 0.92943 | 0.00473 |  |  |  |  | 0.05093 | 0.0149 |  |  | 99.74686 | 0.00044 | 2.15736e-09 | 0.01689 | 5.76712e-08 | 0.23581 | 6.46715e-11 | 14.49324 | 0.01259 | 68.14416 | 0.00011 | 0.00019 | 4.4865e-11 | 17.3497 | [28 empty] | 20.60214 | 54.0312 | 4.25384e-06 | 0.02513 | 20.26638 | 0 | 5.07515 | 2.30984 | 53.15543 | 7.68861e-07 | 38.97886 | 8.10118e-06 | 0 | 5.55587
|  | 62.2 | 0.92943 | 0.00473 |  |  |  |  | 0.05093 | 0.0149 |  |  | 99.74729 | 0.00043 | 1.97986e-09 | 0.01648 | 5.4163e-08 | 0.23581 | 6.46715e-11 | 14.50568 | 0.01224 | 68.13028 | 0.00011 | 0.00019 | 4.48634e-11 | 17.35151 | [28 empty] | 20.59374 | 54.03988 | 4.01938e-06 | 0.02461 | 20.26659 | 0 | 5.07517 | 2.28718 | 53.13918 | 7.19729e-07 | 39.0178 | 7.64357e-06 | 0 | 5.55584
|  | 61.2 | 0.92944 | 0.00473 |  |  |  |  | 0.05093 | 0.0149 |  |  | 99.74771 | 0.00041 | 1.81583e-09 | 0.01607 | 5.08418e-08 | 0.23581 | 6.46715e-11 | 14.51822 | 0.01189 | 68.11628 | 0.0001 | 0.00018 | 4.48618e-11 | 17.35333 | [28 empty] | 20.58538 | 54.04852 | 3.79611e-06 | 0.02409 | 20.2668 | 0 | 5.0752 | 2.26467 | 53.12316 | 6.73436e-07 | 39.05636 | 7.20951e-06 | 0 | 5.55581
|  | 60.2 | 0.92944 | 0.00473 |  |  |  |  | 0.05093 | 0.01489 |  |  | 99.74813 | 0.00039 | 1.66434e-09 | 0.01567 | 4.76993e-08 | 0.2358 | 6.46715e-11 | 14.53084 | 0.01156 | 68.10218 | 0.0001 | 0.00017 | 4.48602e-11 | 17.35515 | [28 empty] | 20.57707 | 54.0571 | 3.58357e-06 | 0.02358 | 20.267 | 0 | 5.07523 | 2.24229 | 53.10737 | 6.29836e-07 | 39.09455 | 6.79792e-06 | 0 | 5.55578
|  | 59.2 | 0.92944 | 0.00474 |  |  |  |  | 0.05094 | 0.01489 |  |  | 99.74854 | 0.00038 | 1.52451e-09 | 0.01528 | 4.47275e-08 | 0.2358 | 6.46715e-11 | 14.54357 | 0.01123 | 68.08796 | 9e-05 | 0.00017 | 4.48585e-11 | 17.35698 | [28 empty] | 20.56881 | 54.06564 | 3.38135e-06 | 0.02308 | 20.26721 | 0 | 5.07526 | 2.22007 | 53.09181 | 5.8879e-07 | 39.13237 | 6.40774e-06 | 0 | 5.55575
|  | 58.2 | 0.92944 | 0.00474 |  |  |  |  | 0.05094 | 0.01489 |  |  | 99.74894 | 0.00036 | 1.39554e-09 | 0.01489 | 4.19185e-08 | 0.2358 | 6.46715e-11 | 14.55638 | 0.01091 | 68.07364 | 9e-05 | 0.00016 | 4.48569e-11 | 17.35882 | [28 empty] | 20.5606 | 54.07412 | 3.18905e-06 | 0.02258 | 20.26741 | 0 | 5.07529 | 2.19798 | 53.07647 | 5.50166e-07 | 39.16982 | 6.03799e-06 | 0 | 5.55572
|  | 57.2 | 0.92945 | 0.00474 |  |  |  |  | 0.05094 | 0.01488 |  |  | 99.74934 | 0.00035 | 1.27666e-09 | 0.01452 | 3.9265e-08 | 0.2358 | 6.46715e-11 | 14.56928 | 0.0106 | 68.0592 | 9e-05 | 0.00015 | 4.48553e-11 | 17.36067 | [28 empty] | 20.55243 | 54.08256 | 3.00625e-06 | 0.02209 | 20.2676 | 0 | 5.07532 | 2.17603 | 53.06136 | 5.13837e-07 | 39.2069 | 5.68769e-06 | 0 | 5.5557
|  | 56.2 | 0.92945 | 0.00474 |  |  |  |  | 0.05094 | 0.01488 |  |  | 99.74973 | 0.00033 | 1.16714e-09 | 0.01414 | 3.67595e-08 | 0.2358 | 6.46715e-11 | 14.58228 | 0.01029 | 68.04466 | 8e-05 | 0.00015 | 4.48536e-11 | 17.36253 | [28 empty] | 20.5443 | 54.09095 | 2.83258e-06 | 0.02161 | 20.26779 | 0 | 5.07535 | 2.15423 | 53.04648 | 4.79683e-07 | 39.24362 | 5.35594e-06 | 0 | 5.55567
|  | 55.2 | 0.92945 | 0.00474 |  |  |  |  | 0.05094 | 0.01488 |  |  | 99.75011 | 0.00032 | 1.06632e-09 | 0.01378 | 3.43953e-08 | 0.2358 | 6.46715e-11 | 14.59537 | 0.01 | 68.03001 | 8e-05 | 0.00014 | 4.4852e-11 | 17.3644 | [28 empty] | 20.53622 | 54.09928 | 2.66765e-06 | 0.02113 | 20.26798 | 0 | 5.07537 | 2.13256 | 53.03182 | 4.47587e-07 | 39.27997 | 5.04184e-06 | 0 | 5.55564
|  | 54.2 | 0.92945 | 0.00474 |  |  |  |  | 0.05094 | 0.01487 |  |  | 99.75048 | 0.0003 | 9.73558e-10 | 0.01342 | 3.21655e-08 | 0.2358 | 6.46715e-11 | 14.60854 | 0.00971 | 68.01526 | 8e-05 | 0.00014 | 4.48503e-11 | 17.36628 | [28 empty] | 20.52818 | 54.10758 | 2.51111e-06 | 0.02066 | 20.26817 | 0 | 5.0754 | 2.11103 | 53.01739 | 4.17441e-07 | 39.31595 | 4.74456e-06 | 0 | 5.55562
|  | 53.2 | 0.92946 | 0.00474 |  |  |  |  | 0.05094 | 0.01487 |  |  | 99.75085 | 0.00029 | 8.88275e-10 | 0.01306 | 3.00637e-08 | 0.2358 | 6.46715e-11 | 14.62181 | 0.00943 | 68.0004 | 7e-05 | 0.00013 | 4.48486e-11 | 17.36816 | [28 empty] | 20.52019 | 54.11582 | 2.3626e-06 | 0.0202 | 20.26836 | 0 | 5.07543 | 2.08964 | 53.00319 | 3.89137e-07 | 39.35157 | 4.46329e-06 | 0 | 5.55559
|  | 52.2 | 0.92946 | 0.00474 |  |  |  |  | 0.05094 | 0.01486 |  |  | 99.75121 | 0.00028 | 8.09917e-10 | 0.01272 | 2.80836e-08 | 0.2358 | 6.46715e-11 | 14.63516 | 0.00915 | 67.98543 | 7e-05 | 0.00013 | 4.48469e-11 | 17.37005 | [28 empty] | 20.51224 | 54.12401 | 2.22177e-06 | 0.01975 | 20.26854 | 0 | 5.07546 | 2.06839 | 52.98921 | 3.62577e-07 | 39.38683 | 4.19724e-06 | 0 | 5.55557
|  | 51.2 | 0.92946 | 0.00474 |  |  |  |  | 0.05094 | 0.01486 |  |  | 99.75156 | 0.00027 | 7.3797e-10 | 0.01237 | 2.62193e-08 | 0.2358 | 6.46715e-11 | 14.64861 | 0.00889 | 67.97036 | 7e-05 | 0.00012 | 4.48452e-11 | 17.37196 | [28 empty] | 20.50434 | 54.13216 | 2.0883e-06 | 0.0193 | 20.26872 | 0 | 5.07549 | 2.04727 | 52.97545 | 3.37664e-07 | 39.42173 | 3.94568e-06 | 0 | 5.55555
|  | 50.2 | 0.92946 | 0.00474 |  |  |  |  | 0.05094 | 0.01486 |  |  | 99.75191 | 0.00025 | 6.71955e-10 | 0.01204 | 2.44649e-08 | 0.2358 | 6.46715e-11 | 14.66213 | 0.00863 | 67.95519 | 6e-05 | 0.00012 | 4.48435e-11 | 17.37387 | [28 empty] | 20.49647 | 54.14026 | 1.96187e-06 | 0.01886 | 20.26889 | 0 | 5.07551 | 2.02629 | 52.96191 | 3.14308e-07 | 39.45627 | 3.7079e-06 | 0 | 5.55552
|  | 49.2 | 0.92947 | 0.00474 |  |  |  |  | 0.05094 | 0.01485 |  |  | 99.75225 | 0.00024 | 6.11424e-10 | 0.01171 | 2.2815e-08 | 0.2358 | 6.46714e-11 | 14.67575 | 0.00837 | 67.93992 | 6e-05 | 0.00011 | 4.48418e-11 | 17.37578 | [28 empty] | 20.48865 | 54.14832 | 1.84216e-06 | 0.01842 | 20.26907 | 0 | 5.07554 | 2.00545 | 52.94859 | 2.92423e-07 | 39.49045 | 3.48321e-06 | 0 | 5.5555
|  | 48.2 | 0.92947 | 0.00474 |  |  |  |  | 0.05094 | 0.01485 |  |  | 99.75258 | 0.00023 | 5.55959e-10 | 0.01139 | 2.12643e-08 | 0.2358 | 6.46714e-11 | 14.68945 | 0.00812 | 67.92455 | 6e-05 | 0.00011 | 4.48401e-11 | 17.37771 | [28 empty] | 20.48087 | 54.15633 | 1.72888e-06 | 0.018 | 20.26924 | 0 | 5.07557 | 1.98474 | 52.9355 | 2.71924e-07 | 39.52428 | 3.27097e-06 | 0 | 5.55548
|  | 47.2 | 0.92947 | 0.00474 |  |  |  |  | 0.05094 | 0.01485 |  |  | 99.75291 | 0.00022 | 5.05171e-10 | 0.01108 | 1.98075e-08 | 0.23579 | 6.46714e-11 | 14.70323 | 0.00788 | 67.90908 | 6e-05 | 0.0001 | 4.48384e-11 | 17.37964 | [28 empty] | 20.47313 | 54.16429 | 1.62174e-06 | 0.01757 | 20.2694 | 0 | 5.0756 | 1.96416 | 52.92262 | 2.52735e-07 | 39.55776 | 3.07056e-06 | 0 | 5.55546
|  | 46.2 | 0.92947 | 0.00474 |  |  |  |  | 0.05094 | 0.01484 |  |  | 99.75323 | 0.00021 | 4.58699e-10 | 0.01077 | 1.84398e-08 | 0.23579 | 6.46714e-11 | 14.7171 | 0.00765 | 67.89352 | 5e-05 | 0.0001 | 4.48366e-11 | 17.38159 | [28 empty] | 20.46544 | 54.17221 | 1.52045e-06 | 0.01716 | 20.26957 | 0 | 5.07562 | 1.94371 | 52.90995 | 2.34779e-07 | 39.59089 | 2.88139e-06 | 0 | 5.55544
|  | 45.2 | 0.92948 | 0.00474 |  |  |  |  | 0.05094 | 0.01484 |  |  | 99.75354 | 0.0002 | 4.16205e-10 | 0.01046 | 1.71566e-08 | 0.23579 | 6.46714e-11 | 14.73105 | 0.00742 | 67.87785 | 5e-05 | 9e-05 | 4.48349e-11 | 17.38354 | [28 empty] | 20.45778 | 54.18008 | 1.42475e-06 | 0.01675 | 20.26974 | 0 | 5.07565 | 1.9234 | 52.89751 | 2.17987e-07 | 39.62367 | 2.70287e-06 | 0 | 5.55542
|  | 44.2 | 0.92948 | 0.00475 |  |  |  |  | 0.05094 | 0.01483 |  |  | 99.75385 | 0.00019 | 3.77378e-10 | 0.01017 | 1.59533e-08 | 0.23579 | 6.46714e-11 | 14.74508 | 0.0072 | 67.86209 | 5e-05 | 9e-05 | 4.48331e-11 | 17.38549 | [28 empty] | 20.45016 | 54.18791 | 1.33438e-06 | 0.01635 | 20.2699 | 0 | 5.07568 | 1.90322 | 52.88527 | 2.02291e-07 | 39.65611 | 2.53448e-06 | 0 | 5.5554
|  | 43.2 | 0.92948 | 0.00475 |  |  |  |  | 0.05094 | 0.01483 |  |  | 99.75415 | 0.00019 | 3.41925e-10 | 0.00988 | 1.48256e-08 | 0.23579 | 6.46714e-11 | 14.75918 | 0.00698 | 67.84624 | 5e-05 | 9e-05 | 4.48314e-11 | 17.38746 | [28 empty] | 20.44258 | 54.1957 | 1.24908e-06 | 0.01595 | 20.27006 | 0 | 5.0757 | 1.88317 | 52.87325 | 1.87627e-07 | 39.6882 | 2.3757e-06 | 0 | 5.55538
|  | 42.2 | 0.92948 | 0.00475 |  |  |  |  | 0.05094 | 0.01483 |  |  | 99.75444 | 0.00018 | 3.09577e-10 | 0.00959 | 1.37695e-08 | 0.23579 | 6.46714e-11 | 14.77337 | 0.00677 | 67.8303 | 4e-05 | 8e-05 | 4.48296e-11 | 17.38943 | [28 empty] | 20.43504 | 54.20345 | 1.16861e-06 | 0.01557 | 20.27021 | 0 | 5.07573 | 1.86325 | 52.86143 | 1.73934e-07 | 39.71995 | 2.22602e-06 | 0 | 5.55536
|  | 41.2 | 0.92949 | 0.00475 |  |  |  |  | 0.05094 | 0.01482 |  |  | 99.75473 | 0.00017 | 2.80083e-10 | 0.00931 | 1.27809e-08 | 0.23579 | 6.46714e-11 | 14.78764 | 0.00656 | 67.81426 | 4e-05 | 8e-05 | 4.48278e-11 | 17.39142 | [28 empty] | 20.42754 | 54.21115 | 1.09274e-06 | 0.01518 | 20.27037 | 0 | 5.07576 | 1.84346 | 52.84983 | 1.61154e-07 | 39.75137 | 2.08499e-06 | 0 | 5.55534
|  | 40.2 | 0.92949 | 0.00475 |  |  |  |  | 0.05094 | 0.01482 |  |  | 99.75501 | 0.00016 | 2.53212e-10 | 0.00904 | 1.18562e-08 | 0.23579 | 6.46714e-11 | 14.80198 | 0.00636 | 67.79813 | 4e-05 | 8e-05 | 4.4826e-11 | 17.39341 | [28 empty] | 20.42007 | 54.21881 | 1.02125e-06 | 0.01481 | 20.27052 | 0 | 5.07578 | 1.8238 | 52.83843 | 1.49233e-07 | 39.78245 | 1.95214e-06 | 0 | 5.55532
|  | 39.44878 | 0.92949 | 0.00475 |  |  |  |  | 0.05094 | 0.01482 |  |  | 99.75522 | 0.00016 | 2.3462e-10 | 0.00884 | 1.12013e-08 | 0.23579 | 6.46714e-11 | 14.8128 | 0.00622 | 67.78596 | 4e-05 | 7e-05 | 4.48247e-11 | 17.3949 | [28 empty] | 20.41449 | 54.22454 | 9.70297e-07 | 0.01453 | 20.27064 | 0 | 5.0758 | 1.80912 | 52.83 | 1.40812e-07 | 39.80558 | 1.85747e-06 | 0 | 5.55531
|  | 39.44878 | 0.92949 | 0.00475 |  |  |  |  | 0.05094 | 0.01482 | 0 |  | 99.75522 | 0.00016 | 2.3462e-10 | 0.00884 | 1.12013e-08 | 0.23579 | 6.46714e-11 | 14.8128 | 0.00622 | 67.78596 | 4e-05 | 7e-05 | 4.48247e-11 | 17.3949 | [28 empty] | 20.41449 | 54.22454 | 9.70297e-07 | 0.01453 | 20.27064 | 0 | 5.0758 | 1.80912 | 52.83 | 1.40812e-07 | 39.80558 | 1.85747e-06 | 0 | 5.55531 | 0 | 86.65466 | 0.00053 | 0 | 1.32296e-08 | 0 | 13.34482
|  | 39.2 | 0.92949 | 0.00475 |  |  |  |  | 0.05094 | 0.01481 | 1.47748e-06 |  | 99.75528 | 0.00015 | 2.29277e-10 | 0.00878 | 1.10231e-08 | 0.23579 | 6.46714e-11 | 14.8143 | 0.00616 | 67.78417 | 4e-05 | 7e-05 | 4.48244e-11 | 17.39526 | [28 empty] | 20.41117 | 54.22786 | 9.5646e-07 | 0.01445 | 20.2707 | 0 | 5.07581 | 1.8036 | 52.82314 | 1.38336e-07 | 39.81796 | 1.8275e-06 | 0 | 5.5553 | 0 | 86.65466 | 0.00052 | 0 | 1.30406e-08 | 0 | 13.34482
|  | 38.2 | 0.9295 | 0.00475 |  |  |  |  | 0.05094 | 0.0148 | 7.43649e-06 |  | 99.75552 | 0.00015 | 2.08924e-10 | 0.00855 | 1.03322e-08 | 0.23579 | 6.46714e-11 | 14.82028 | 0.00594 | 67.777 | 4e-05 | 7e-05 | 4.48233e-11 | 17.39668 | [28 empty] | 20.39783 | 54.24124 | 9.02605e-07 | 0.01412 | 20.27094 | 0 | 5.07586 | 1.78152 | 52.79557 | 1.28781e-07 | 39.86768 | 1.71145e-06 | 0 | 5.55523 | 0 | 86.65468 | 0.0005 | 0 | 1.23051e-08 | 0 | 13.34482
|  | 37.2 | 0.9295 | 0.00475 |  |  |  |  | 0.05094 | 0.01479 | 1e-05 |  | 99.75575 | 0.00014 | 1.90265e-10 | 0.00833 | 9.68088e-09 | 0.23578 | 6.46714e-11 | 14.82624 | 0.00572 | 67.76983 | 3e-05 | 7e-05 | 4.48223e-11 | 17.3981 | [28 empty] | 20.38447 | 54.25464 | 8.5148e-07 | 0.01381 | 20.27118 | 0 | 5.07591 | 1.75958 | 52.76793 | 1.19835e-07 | 39.91733 | 1.60218e-06 | 0 | 5.55517 | 0 | 86.6547 | 0.00048 | 0 | 1.16068e-08 | 0 | 13.34482
|  | 36.2 | 0.92951 | 0.00475 |  |  |  |  | 0.05094 | 0.01478 | 2e-05 |  | 99.75598 | 0.00013 | 1.73171e-10 | 0.00811 | 9.06694e-09 | 0.23578 | 6.46714e-11 | 14.83219 | 0.00552 | 67.76267 | 3e-05 | 6e-05 | 4.48212e-11 | 17.39953 | [28 empty] | 20.37109 | 54.26804 | 8.02963e-07 | 0.01349 | 20.27142 | 0 | 5.07596 | 1.73779 | 52.74023 | 1.11462e-07 | 39.96688 | 1.49932e-06 | 0 | 5.5551 | 0 | 86.65472 | 0.00046 | 0 | 1.09441e-08 | 0 | 13.34482
|  | 35.2 | 0.92952 | 0.00475 |  |  |  |  | 0.05095 | 0.01476 | 3e-05 |  | 99.7562 | 0.00013 | 1.57518e-10 | 0.00789 | 8.48851e-09 | 0.23578 | 6.46714e-11 | 14.83812 | 0.00531 | 67.75553 | 3e-05 | 6e-05 | 4.48201e-11 | 17.40095 | [28 empty] | 20.35769 | 54.28146 | 7.56937e-07 | 0.01318 | 20.27166 | 0 | 5.076 | 1.71614 | 52.71246 | 1.0363e-07 | 40.01636 | 1.40253e-06 | 0 | 5.55503 | 0 | 86.65474 | 0.00044 | 0 | 1.03154e-08 | 0 | 13.34482
|  | 34.2 | 0.92952 | 0.00475 |  |  |  |  | 0.05095 | 0.01475 | 3e-05 |  | 99.75642 | 0.00012 | 1.43193e-10 | 0.00768 | 7.94373e-09 | 0.23578 | 6.46714e-11 | 14.84403 | 0.00512 | 67.7484 | 3e-05 | 6e-05 | 4.48191e-11 | 17.40237 | [28 empty] | 20.34428 | 54.2949 | 7.13289e-07 | 0.01288 | 20.27189 | 0 | 5.07605 | 1.69463 | 52.68464 | 9.63063e-08 | 40.06576 | 1.3115e-06 | 0 | 5.55497 | 0 | 86.65476 | 0.00042 | 0 | 9.7192e-09 | 0 | 13.34482
|  | 33.2 | 0.92953 | 0.00475 |  |  |  |  | 0.05095 | 0.01474 | 4e-05 |  | 99.75663 | 0.00012 | 1.30092e-10 | 0.00748 | 7.43086e-09 | 0.23578 | 6.46714e-11 | 14.84992 | 0.00493 | 67.74127 | 3e-05 | 6e-05 | 4.4818e-11 | 17.40379 | [28 empty] | 20.33085 | 54.30835 | 6.7191e-07 | 0.01258 | 20.27213 | 0 | 5.0761 | 1.67327 | 52.65675 | 8.94604e-08 | 40.11507 | 1.2259e-06 | 0 | 5.5549 | 0 | 86.65478 | 0.00041 | 0 | 9.154e-09 | 0 | 13.34482
|  | 32.2 | 0.92953 | 0.00475 |  |  |  |  | 0.05095 | 0.01473 | 4e-05 |  | 99.75684 | 0.00011 | 1.18117e-10 | 0.00727 | 6.94821e-09 | 0.23577 | 6.46714e-11 | 14.85579 | 0.00474 | 67.73417 | 3e-05 | 6e-05 | 4.48169e-11 | 17.40521 | [28 empty] | 20.3174 | 54.32181 | 6.32695e-07 | 0.01229 | 20.27236 | 0 | 5.07615 | 1.65206 | 52.62881 | 8.30641e-08 | 40.1643 | 1.14544e-06 | 0 | 5.55484 | 0 | 86.6548 | 0.00039 | 0 | 8.6184e-09 | 0 | 13.34482
|  | 31.2 | 0.92954 | 0.00475 |  |  |  |  | 0.05095 | 0.01471 | 5e-05 |  | 99.75705 | 0.0001 | 1.07177e-10 | 0.00708 | 6.49419e-09 | 0.23577 | 6.46714e-11 | 14.86165 | 0.00457 | 67.72707 | 3e-05 | 5e-05 | 4.48159e-11 | 17.40664 | [28 empty] | 20.30394 | 54.33528 | 5.95546e-07 | 0.012 | 20.27259 | 0 | 5.07619 | 1.63099 | 52.6008 | 7.70903e-08 | 40.21344 | 1.06985e-06 | 0 | 5.55477 | 0 | 86.65481 | 0.00037 | 0 | 8.11102e-09 | 0 | 13.34482
|  | 30.2 | 0.92954 | 0.00475 |  |  |  |  | 0.05095 | 0.0147 | 6e-05 |  | 99.75725 | 0.0001 | 9.71898e-11 | 0.00688 | 6.06726e-09 | 0.23577 | 6.46714e-11 | 14.86749 | 0.00439 | 67.71998 | 2e-05 | 5e-05 | 4.48148e-11 | 17.40806 | [28 empty] | 20.29046 | 54.34877 | 5.60364e-07 | 0.01171 | 20.27282 | 0 | 5.07624 | 1.61006 | 52.57273 | 7.15136e-08 | 40.26251 | 9.98845e-07 | 0 | 5.5547 | 0 | 86.65483 | 0.00036 | 0 | 7.63054e-09 | 0 | 13.34482
|  | 29.2 | 0.92955 | 0.00475 |  |  |  |  | 0.05095 | 0.01469 | 6e-05 |  | 99.75745 | 9e-05 | 9.1428e-11 | 0.00669 | 5.66598e-09 | 0.23577 | 6.46714e-11 | 14.87331 | 0.00423 | 67.71291 | 2e-05 | 5e-05 | 4.48137e-11 | 17.40948 | [28 empty] | 20.27696 | 54.36226 | 5.27059e-07 | 0.01144 | 20.27305 | 0 | 5.07629 | 1.58928 | 52.54459 | 6.63099e-08 | 40.31149 | 9.32183e-07 | 0 | 5.55463 | 0 | 86.65484 | 0.00034 | 0 | 7.17573e-09 | 0 | 13.34482
|  | 28.2 | 0.92956 | 0.00475 |  |  |  |  | 0.05095 | 0.01467 | 7e-05 |  | 99.75764 | 9e-05 | 9.1428e-11 | 0.0065 | 5.28896e-09 | 0.23577 | 6.46714e-11 | 14.87912 | 0.00406 | 67.70584 | 2e-05 | 5e-05 | 4.48127e-11 | 17.4109 | [28 empty] | 20.26345 | 54.37577 | 4.95541e-07 | 0.01116 | 20.27328 | 0 | 5.07634 | 1.56865 | 52.51639 | 6.14562e-08 | 40.36039 | 8.69618e-07 | 0 | 5.55457 | 0 | 86.65486 | 0.00033 | 0 | 6.74536e-09 | 0 | 13.34482
|  | 27.2 | 0.92956 | 0.00475 |  |  |  |  | 0.05095 | 0.01466 | 7e-05 |  | 99.75783 | 9e-05 | 9.1428e-11 | 0.00632 | 4.93488e-09 | 0.23576 | 6.46714e-11 | 14.88491 | 0.00391 | 67.69879 | 2e-05 | 5e-05 | 4.48116e-11 | 17.41233 | [28 empty] | 20.24992 | 54.38929 | 4.65726e-07 | 0.01089 | 20.27351 | 0 | 5.07638 | 1.54816 | 52.48813 | 5.69311e-08 | 40.40921 | 8.10922e-07 | 0 | 5.5545 | 0 | 86.65487 | 0.00031 | 0 | 6.33828e-09 | 0 | 13.34482
|  | 26.2 | 0.92957 | 0.00475 |  |  |  |  | 0.05095 | 0.01465 | 8e-05 |  | 99.75801 | 8e-05 | 9.1428e-11 | 0.00614 | 4.60249e-09 | 0.23576 | 6.46714e-11 | 14.89068 | 0.00375 | 67.69175 | 2e-05 | 4e-05 | 4.48105e-11 | 17.41375 | [28 empty] | 20.23638 | 54.40282 | 4.37531e-07 | 0.01063 | 20.27373 | 0 | 5.07643 | 1.52781 | 52.45981 | 5.27142e-08 | 40.45795 | 7.55877e-07 | 0 | 5.55443 | 0 | 86.65489 | 0.0003 | 0 | 5.95337e-09 | 0 | 13.34482
|  | 25.2 | 0.92957 | 0.00475 |  |  |  |  | 0.05095 | 0.01464 | 9e-05 |  | 99.75819 | 8e-05 | 9.1428e-11 | 0.00597 | 4.29058e-09 | 0.23576 | 6.46714e-11 | 14.89644 | 0.00361 | 67.68473 | 2e-05 | 4e-05 | 4.48095e-11 | 17.41517 | [28 empty] | 20.22283 | 54.41637 | 4.10879e-07 | 0.01037 | 20.27396 | 0 | 5.07648 | 1.50761 | 52.43142 | 4.87863e-08 | 40.5066 | 7.04275e-07 | 0 | 5.55436 | 0 | 86.6549 | 0.00028 | 0 | 5.58956e-09 | 0 | 13.34481
|  | 24.2 | 0.92958 | 0.00475 |  |  |  |  | 0.05095 | 0.01462 | 9e-05 |  | 99.75837 | 7e-05 | 9.1428e-11 | 0.0058 | 3.99802e-09 | 0.23576 | 6.46714e-11 | 14.90217 | 0.00347 | 67.67771 | 2e-05 | 4e-05 | 4.48084e-11 | 17.41659 | [28 empty] | 20.20926 | 54.42992 | 3.85696e-07 | 0.01012 | 20.27418 | 0 | 5.07653 | 1.48756 | 52.40297 | 4.51292e-08 | 40.55517 | 6.55921e-07 | 0 | 5.55429 | 0 | 86.65491 | 0.00027 | 0 | 5.24584e-09 | 0 | 13.34481
|  | 23.2 | 0.92959 | 0.00475 |  |  |  |  | 0.05095 | 0.01461 | 0.0001 |  | 99.75854 | 7e-05 | 9.14279e-11 | 0.00563 | 3.72372e-09 | 0.23576 | 6.46713e-11 | 14.90789 | 0.00333 | 67.67071 | 2e-05 | 4e-05 | 4.48074e-11 | 17.41801 | [28 empty] | 20.19567 | 54.44348 | 3.61908e-07 | 0.00987 | 20.2744 | 0 | 5.07658 | 1.46766 | 52.37446 | 4.17258e-08 | 40.60366 | 6.10627e-07 | 0 | 5.55422 | 0 | 86.65493 | 0.00026 | 0 | 4.92123e-09 | 0 | 13.34481
|  | 22.2 | 0.92959 | 0.00475 |  |  |  |  | 0.05095 | 0.0146 | 0.00011 |  | 99.75871 | 7e-05 | 9.14279e-11 | 0.00547 | 3.46667e-09 | 0.23575 | 6.46713e-11 | 14.9136 | 0.0032 | 67.66372 | 2e-05 | 4e-05 | 4.48063e-11 | 17.41943 | [28 empty] | 20.18208 | 54.45705 | 3.39447e-07 | 0.00962 | 20.27462 | 0 | 5.07662 | 1.4479 | 52.34588 | 3.856e-08 | 40.65207 | 5.68218e-07 | 0 | 5.55415 | 0 | 86.65494 | 0.00025 | 0 | 4.61477e-09 | 0 | 13.34481
|  | 21.2 | 0.9296 | 0.00475 |  |  |  |  | 0.05095 | 0.01458 | 0.00011 |  | 99.75888 | 6e-05 | 9.14279e-11 | 0.00531 | 3.22588e-09 | 0.23575 | 6.46713e-11 | 14.91929 | 0.00307 | 67.65674 | 2e-05 | 4e-05 | 4.48053e-11 | 17.42085 | [28 empty] | 20.16847 | 54.47063 | 3.18249e-07 | 0.00938 | 20.27485 | 0 | 5.07667 | 1.42828 | 52.31724 | 3.56167e-08 | 40.7004 | 5.28526e-07 | 0 | 5.55408 | 0 | 86.65495 | 0.00024 | 0 | 4.32558e-09 | 0 | 13.34481
|  | 20.2 | 0.9296 | 0.00475 |  |  |  |  | 0.05095 | 0.01457 | 0.00012 |  | 99.75904 | 6e-05 | 9.14279e-11 | 0.00515 | 3.00041e-09 | 0.23575 | 6.46713e-11 | 14.92496 | 0.00294 | 67.64977 | 1e-05 | 3e-05 | 4.48042e-11 | 17.42228 | [28 empty] | 20.15485 | 54.48422 | 2.98248e-07 | 0.00915 | 20.27506 | 0 | 5.07672 | 1.40881 | 52.28853 | 3.28814e-08 | 40.74864 | 4.91391e-07 | 0 | 5.55401 | 0 | 86.65496 | 0.00023 | 0 | 4.05279e-09 | 0 | 13.34481
|  | 19.2 | 0.92961 | 0.00475 |  |  |  |  | 0.05095 | 0.01456 | 0.00013 |  | 99.7592 | 6e-05 | 9.14279e-11 | 0.005 | 2.7894e-09 | 0.23575 | 6.46713e-11 | 14.93061 | 0.00282 | 67.64282 | 1e-05 | 3e-05 | 4.48031e-11 | 17.4237 | [28 empty] | 20.14121 | 54.49782 | 2.79386e-07 | 0.00891 | 20.27528 | 0 | 5.07677 | 1.38949 | 52.25976 | 3.03407e-08 | 40.7968 | 4.56664e-07 | 0 | 5.55394 | 0 | 86.65497 | 0.00022 | 0 | 3.79557e-09 | 0 | 13.34481
|  | 18.2 | 0.92962 | 0.00475 |  |  |  |  | 0.05095 | 0.01454 | 0.00013 |  | 99.75935 | 5e-05 | 9.14279e-11 | 0.00485 | 2.592e-09 | 0.23575 | 6.46713e-11 | 14.93625 | 0.00271 | 67.63587 | 1e-05 | 3e-05 | 4.48021e-11 | 17.42512 | [28 empty] | 20.12757 | 54.51143 | 2.61605e-07 | 0.00869 | 20.2755 | 0 | 5.07682 | 1.37032 | 52.23093 | 2.79819e-08 | 40.84488 | 4.24202e-07 | 0 | 5.55387 | 0 | 86.65498 | 0.00021 | 0 | 3.55314e-09 | 0 | 13.34481
|  | 17.2 | 0.92962 | 0.00475 |  |  |  |  | 0.05095 | 0.01453 | 0.00014 |  | 99.7595 | 5e-05 | 9.14279e-11 | 0.0047 | 2.40742e-09 | 0.23574 | 6.46713e-11 | 14.94188 | 0.0026 | 67.62894 | 1e-05 | 3e-05 | 4.4801e-11 | 17.42654 | [28 empty] | 20.11391 | 54.52504 | 2.4485e-07 | 0.00846 | 20.27572 | 0 | 5.07687 | 1.35129 | 52.20203 | 2.57931e-08 | 40.89288 | 3.93871e-07 | 0 | 5.5538 | 0 | 86.65499 | 0.0002 | 0 | 3.32474e-09 | 0 | 13.34481
|  | 16.2 | 0.92963 | 0.00475 |  |  |  |  | 0.05096 | 0.01452 | 0.00015 |  | 99.75965 | 5e-05 | 9.14279e-11 | 0.00456 | 2.2349e-09 | 0.23574 | 6.46713e-11 | 14.94748 | 0.00249 | 67.62203 | 1e-05 | 3e-05 | 4.48e-11 | 17.42796 | [28 empty] | 20.10024 | 54.53866 | 2.29067e-07 | 0.00824 | 20.27594 | 0 | 5.07692 | 1.33241 | 52.17307 | 2.3763e-08 | 40.94079 | 3.65541e-07 | 0 | 5.55373 | 0 | 86.655 | 0.00019 | 0 | 3.10964e-09 | 0 | 13.34481
|  | 15.2 | 0.92963 | 0.00475 |  |  |  |  | 0.05096 | 0.0145 | 0.00015 |  | 99.75979 | 5e-05 | 9.14279e-11 | 0.00442 | 2.07374e-09 | 0.23574 | 6.46713e-11 | 14.95308 | 0.00239 | 67.61512 | 1e-05 | 3e-05 | 4.47989e-11 | 17.42938 | [28 empty] | 20.08656 | 54.55229 | 2.14207e-07 | 0.00803 | 20.27615 | 0 | 5.07696 | 1.31368 | 52.14405 | 2.1881e-08 | 40.98862 | 3.39094e-07 | 0 | 5.55365 | 0 | 86.65501 | 0.00018 | 0 | 2.90717e-09 | 0 | 13.34481
|  | 14.2 | 0.92964 | 0.00475 |  |  |  |  | 0.05096 | 0.01449 | 0.00016 |  | 99.75993 | 4e-05 | 9.14279e-11 | 0.00428 | 1.92325e-09 | 0.23574 | 6.46713e-11 | 14.95865 | 0.00229 | 67.60823 | 1e-05 | 3e-05 | 4.47979e-11 | 17.4308 | [28 empty] | 20.07287 | 54.56593 | 2.00221e-07 | 0.00782 | 20.27637 | 0 | 5.07701 | 1.29509 | 52.11496 | 2.01372e-08 | 41.03637 | 3.14413e-07 | 0 | 5.55358 | 0 | 86.65502 | 0.00017 | 0 | 2.71666e-09 | 0 | 13.34481
|  | 13.2 | 0.92965 | 0.00476 |  |  |  |  | 0.05096 | 0.01448 | 0.00017 |  | 99.76007 | 4e-05 | 9.14279e-11 | 0.00415 | 1.7828e-09 | 0.23574 | 6.46713e-11 | 14.96421 | 0.00219 | 67.60135 | 9.97513e-06 | 2e-05 | 4.47968e-11 | 17.43222 | [28 empty] | 20.05918 | 54.57957 | 1.87064e-07 | 0.00761 | 20.27658 | 0 | 5.07706 | 1.27665 | 52.0858 | 1.85224e-08 | 41.08404 | 2.91393e-07 | 0 | 5.55351 | 0 | 86.65502 | 0.00016 | 0 | 2.53749e-09 | 0 | 13.34481
|  | 12.2 | 0.92965 | 0.00476 |  |  |  |  | 0.05096 | 0.01446 | 0.00017 |  | 99.7602 | 4e-05 | 9.14279e-11 | 0.00402 | 1.65178e-09 | 0.23573 | 6.46713e-11 | 14.96976 | 0.0021 | 67.59448 | 9.42159e-06 | 2e-05 | 4.47958e-11 | 17.43364 | [28 empty] | 20.04547 | 54.59321 | 1.74692e-07 | 0.00741 | 20.2768 | 0 | 5.07711 | 1.25836 | 52.05659 | 1.70277e-08 | 41.13162 | 2.6993e-07 | 0 | 5.55343 | 0 | 86.65503 | 0.00015 | 0 | 2.36904e-09 | 0 | 13.34481
|  | 11.2 | 0.92966 | 0.00476 |  |  |  |  | 0.05096 | 0.01445 | 0.00018 |  | 99.76034 | 4e-05 | 9.14279e-11 | 0.0039 | 1.52961e-09 | 0.23573 | 6.46713e-11 | 14.97529 | 0.00201 | 67.58762 | 8.895e-06 | 2e-05 | 4.47947e-11 | 17.43506 | [28 empty] | 20.03175 | 54.60687 | 1.63063e-07 | 0.00721 | 20.27701 | 0 | 5.07716 | 1.24021 | 52.02731 | 1.56449e-08 | 41.17912 | 2.49928e-07 | 0 | 5.55336 | 0 | 86.65504 | 0.00015 | 0 | 2.21075e-09 | 0 | 13.34481
|  | 10.2 | 0.92966 | 0.00476 |  |  |  |  | 0.05096 | 0.01444 | 0.00018 |  | 99.76046 | 3e-05 | 9.14279e-11 | 0.00377 | 1.41575e-09 | 0.23573 | 6.46713e-11 | 14.9808 | 0.00192 | 67.58078 | 8.39424e-06 | 2e-05 | 4.47937e-11 | 17.43648 | [28 empty] | 20.01803 | 54.62052 | 1.52137e-07 | 0.00702 | 20.27722 | 0 | 5.07721 | 1.22221 | 51.99796 | 1.43664e-08 | 41.22654 | 2.31296e-07 | 0 | 5.55329 | 0 | 86.65505 | 0.00014 | 0 | 2.06208e-09 | 0 | 13.34481
|  | 9.2 | 0.92967 | 0.00476 |  |  |  |  | 0.05096 | 0.01442 | 0.00019 |  | 99.76059 | 3e-05 | 9.14279e-11 | 0.00365 | 1.3097e-09 | 0.23573 | 6.46713e-11 | 14.9863 | 0.00184 | 67.57394 | 7.91824e-06 | 2e-05 | 4.47926e-11 | 17.43789 | [28 empty] | 20.00429 | 54.63419 | 1.41876e-07 | 0.00683 | 20.27743 | 0 | 5.07726 | 1.20436 | 51.96855 | 1.31849e-08 | 41.27387 | 2.13949e-07 | 0 | 5.55321 | 0 | 86.65505 | 0.00013 | 0 | 1.92249e-09 | 0 | 13.34481
|  | 8.2 | 0.92968 | 0.00476 |  |  |  |  | 0.05096 | 0.01441 | 0.0002 |  | 99.76071 | 3e-05 | 9.14279e-11 | 0.00354 | 1.21095e-09 | 0.23573 | 6.46713e-11 | 14.99178 | 0.00176 | 67.56712 | 7.46596e-06 | 2e-05 | 4.47916e-11 | 17.43931 | [28 empty] | 19.99055 | 54.64785 | 1.32245e-07 | 0.00664 | 20.27764 | 0 | 5.07731 | 1.18666 | 51.93908 | 1.20936e-08 | 41.32113 | 1.97804e-07 | 0 | 5.55314 | 0 | 86.65506 | 0.00013 | 0 | 1.7915e-09 | 0 | 13.34481
|  | 7.2 | 0.92968 | 0.00476 |  |  |  |  | 0.05096 | 0.0144 | 0.0002 |  | 99.76083 | 3e-05 | 9.14279e-11 | 0.00342 | 1.11906e-09 | 0.23572 | 6.46713e-11 | 14.99725 | 0.00168 | 67.56032 | 7.03641e-06 | 2e-05 | 4.47905e-11 | 17.44073 | [28 empty] | 19.97681 | 54.66152 | 1.23208e-07 | 0.00646 | 20.27785 | 0 | 5.07735 | 1.1691 | 51.90954 | 1.10862e-08 | 41.36829 | 1.82787e-07 | 0 | 5.55306 | 0 | 86.65507 | 0.00012 | 0 | 1.66863e-09 | 0 | 13.34481
|  | 6.2 | 0.92969 | 0.00476 |  |  |  |  | 0.05096 | 0.01438 | 0.00021 |  | 99.76094 | 3e-05 | 9.14279e-11 | 0.00331 | 1.0336e-09 | 0.23572 | 6.46713e-11 | 15.0027 | 0.0016 | 67.55352 | 6.62861e-06 | 2e-05 | 4.47895e-11 | 17.44215 | [28 empty] | 19.96305 | 54.6752 | 1.14732e-07 | 0.00628 | 20.27807 | 0 | 5.0774 | 1.15169 | 51.87994 | 1.01568e-08 | 41.41538 | 1.68825e-07 | 0 | 5.55299 | 0 | 86.65507 | 0.00011 | 0 | 1.55344e-09 | 0 | 13.34481
|  | 5.2 | 0.9297 | 0.00476 |  |  |  |  | 0.05096 | 0.01437 | 0.00022 |  | 99.76105 | 3e-05 | 9.14279e-11 | 0.0032 | 9.54146e-10 | 0.23572 | 6.46713e-11 | 15.00814 | 0.00153 | 67.54674 | 6.24162e-06 | 2e-05 | 4.47885e-11 | 17.44357 | [28 empty] | 19.94929 | 54.68887 | 1.06788e-07 | 0.00611 | 20.27827 | 0 | 5.07745 | 1.13443 | 51.85028 | 9.2998e-09 | 41.46238 | 1.55849e-07 | 0 | 5.55291 | 0 | 86.65508 | 0.00011 | 0 | 1.44549e-09 | 0 | 13.34481
|  | 4.2 | 0.9297 | 0.00476 |  |  |  |  | 0.05096 | 0.01436 | 0.00022 |  | 99.76116 | 2e-05 | 9.14279e-11 | 0.00309 | 8.80325e-10 | 0.23572 | 6.46713e-11 | 15.01356 | 0.00146 | 67.53997 | 5.87455e-06 | 2e-05 | 4.47874e-11 | 17.44498 | [28 empty] | 19.93553 | 54.70255 | 9.93436e-08 | 0.00594 | 20.27848 | 0 | 5.0775 | 1.11731 | 51.82055 | 8.51001e-09 | 41.5093 | 1.43797e-07 | 0 | 5.55284 | 0 | 86.65508 | 0.0001 | 0 | 1.34437e-09 | 0 | 13.34481
|  | 3.2 | 0.92971 | 0.00476 |  |  |  |  | 0.05096 | 0.01434 | 0.00023 |  | 99.76127 | 2e-05 | 9.14279e-11 | 0.00299 | 8.1177e-10 | 0.23572 | 6.46713e-11 | 15.01897 | 0.0014 | 67.53321 | 5.52651e-06 | 2e-05 | 4.47864e-11 | 17.4464 | [28 empty] | 19.92176 | 54.71623 | 9.23722e-08 | 0.00577 | 20.27869 | 0 | 5.07755 | 1.10034 | 51.79076 | 7.78258e-09 | 41.55613 | 1.32607e-07 | 0 | 5.55276 | 0 | 86.65509 | 0.0001 | 0 | 1.2497e-09 | 0 | 13.34481
|  | 2.2 | 0.92971 | 0.00476 |  |  |  |  | 0.05096 | 0.01433 | 0.00024 |  | 99.76137 | 2e-05 | 9.14279e-11 | 0.00289 | 7.48141e-10 | 0.23571 | 6.46713e-11 | 15.02436 | 0.00133 | 67.52647 | 5.19668e-06 | 1e-05 | 4.47853e-11 | 17.44782 | [28 empty] | 19.90798 | 54.72992 | 8.58464e-08 | 0.0056 | 20.2789 | 0 | 5.0776 | 1.08352 | 51.76091 | 7.11298e-09 | 41.60288 | 1.22224e-07 | 0 | 5.55269 | 0 | 86.65509 | 9e-05 | 0 | 1.16111e-09 | 0 | 13.34481
|  | 1.2 | 0.92972 | 0.00476 |  |  |  |  | 0.05096 | 0.01431 | 0.00024 |  | 99.76147 | 2e-05 | 9.14279e-11 | 0.00279 | 6.89113e-10 | 0.23571 | 6.46713e-11 | 15.02974 | 0.00127 | 67.51973 | 4.88422e-06 | 1e-05 | 4.47843e-11 | 17.44923 | [28 empty] | 19.8942 | 54.7436 | 7.97407e-08 | 0.00544 | 20.27911 | 0 | 5.07765 | 1.06685 | 51.731 | 6.49697e-09 | 41.64954 | 1.12594e-07 | 0 | 5.55261 | 0 | 86.6551 | 9e-05 | 0 | 1.07825e-09 | 0 | 13.34481
|  | 0.2 | 0.92973 | 0.00476 |  |  |  |  | 0.05096 | 0.0143 | 0.00025 |  | 99.76157 | 2e-05 | 9.14279e-11 | 0.0027 | 6.34384e-10 | 0.23571 | 6.46713e-11 | 15.03511 | 0.00121 | 67.51301 | 4.58837e-06 | 1e-05 | 4.47832e-11 | 17.45065 | [28 empty] | 19.88042 | 54.75728 | 7.40309e-08 | 0.00529 | 20.27931 | 0 | 5.0777 | 1.05032 | 51.70102 | 5.93059e-09 | 41.69612 | 1.03667e-07 | 0 | 5.55253 | 0 | 86.6551 | 8e-05 | 0 | 1.00079e-09 | 0 | 13.34481
|  | 1.02318e-12 | 0.92973 | 0.00476 |  |  |  |  | 0.05096 | 0.0143 | 0.00025 |  | 99.76159 | 2e-05 | 9.14279e-11 | 0.00268 | 6.23929e-10 | 0.23571 | 6.46713e-11 | 15.03618 | 0.0012 | 67.51167 | 4.53112e-06 | 1e-05 | 4.4783e-11 | 17.45093 | [28 empty] | 19.87766 | 54.76002 | 7.29344e-08 | 0.00526 | 20.27936 | 0 | 5.07771 | 1.04703 | 51.69502 | 5.82295e-09 | 41.70543 | 1.01962e-07 | 0 | 5.55252 | 0 | 86.6551 | 8e-05 | 0 | 9.85915e-10 | 0 | 13.34481