## Sheet1
Peak Temperature (˚C) | Cooling rate (˚C/s) | Ms Temperature (˚C) | One Standard Deviation (˚C)
900 | 10 | 311.3333 | 0.5773503
900 | 10 | 311.6667 | 1.154701
900 | 10 | 310 | 0
900 | 10 | 332 | 0
900 | 10 | 357.5 | 0.7071068
900 | 10 | 335 | 1
900 | 10 | 308.6667 | 0.5773503
900 | 10 | 335.6667 | 0.5773503
1000 | 10 | 303.6667 | 0.5773503
1000 | 10 | 300.3333 | 0.5773503
1000 | 10 | 320.3333 | 0.5773503
1000 | 10 | 292 | 1
1100 | 10 | 306.6667 | 1.527525
1100 | 10 | 306 | 1
1100 | 10 | 306.3333 | 1.154701
1100 | 10 | 301 | 1
1100 | 10 | 302 | 1
1100 | 10 | 301.6667 | 0.5773503
1100 | 10 | 304.3333 | 0.5773503
1100 | 10 | 305.3333 | 0.5773503
1100 | 10 | 309.3333 | 1.527525
1100 | 10 | 299.6667 | 2.516611
1100 | 10 | 304 | 0
1100 | 10 | 301 | 1
1200 | 10 | 312.3333 | 1.154701
1200 | 10 | 320.3333 | 5.033223
1200 | 10 | 316 | 1
1200 | 10 | 305 | 1
1200 | 10 | 302.6667 | 1.527525
1200 | 10 | 308.3333 | 0.5773503
1200 | 10 | 317.6667 | 1.154701
1200 | 10 | 313.3333 | 0.5773503
1300 | 10 | 324.3333 | 2.516611
1300 | 10 | 320.6667 | 5.033223
1300 | 10 | 316.3333 | 0.5773503
1300 | 10 | 309.6667 | 1.527525
1300 | 10 | 315.3333 | 0.5773503
1300 | 10 | 317 | 0